## I.FRPO.3_Attachment 1
Run Name | Feature ID | Odometer (m) - ILI | Chainage (m) - PRIM | Tool Technology | Feature Type | Feature Identification | Depth (%) | Depth (mm) | Length (mm) | Width (mm) | Clock Position | Surface Location | Comments | PM Comments | Future Assessment | De-activate Feature | Joint Number - ILI | Joint Number - PRIM | Dent Strain (%) | Cluster ID | Feature Class | Joint Length (m) | Long Seam Position - ILI | Long Seam Position - PRIM | Long Seam Weld Type - PRIM | Dist to Upstream GW (m) | Pipe Grade - SMYS (MPa) | SMTS (MPa) | CVN (J) | Wall Thickness (mm) - ILI | Wall Thickness (mm) - PRIM | Tool Velocity (m/s) | Degraded Data? (Y/N) | Depth Tolerance (%) - ILI | Length Tolerance (mm) – ILI | Width Tolerance (mm) – ILI | Depth Tolerance (%) - DEFAULT | Length Tolerance (mm) - DEFAULT | Latitude (deg) | Longitude (deg) | Elevation (m) | Pipeline MOP (psi) | Pipe OD (mm) | Pipe Age (year) | Weld Coating | Pipe Joint Coating | Install Year | Age | ILI Year | Days of Growth | ClusterMethodCL | Repair Flag | Repair ID | Repair Method | Repair Description | Excavation ID | Feature Classification | Classification Description | Mod B31G Failure Pressure (psi) | Mod B31G RPR (Sfail/SMYS) | Mod B31G FPR (Pfail/MOP) | Mod Ln-Sec (Ellip-C-Eq) Failure Pressure (psi) | Mod Ln-Sec (Ellip-C-Eq) RPR (Sfail/SMYS) | Mod Ln-Sec (Ellip-C-Eq) FPR (Pfail/MOP) | B31G Failure Pressure (psi) | DNV Failure Pressure (psi) | Mod Ln-Sec (Ellip) Failure Pressure (psi) | Mod Ln-Sec (Rect) Failure Pressure (psi) | Critical Rupture Length (mm) | Threat Class | Probability of Leak | Probability of Rupture | 80% MOP POE Leak | 80% MOP POE Rupture | <30% SMYS POE Leak | <30% SMYS POE Rupture | ML Classification | Depth/Length SDev | CorLAS (Rec) Failure Pressure (psi) | CorLAS (Semi-Ellip) Failure Pressure (psi) | _F13 | _F14 | _F15 | _F16 | _F17 | _F18 | DepthGrowthRate | LengthGrowthRate | WidthGrowthRate | CGRP | CGRD | CGRL | CGRW | AVG_CGRP | AVG_CGRD | AVG_CGRL | AVG_CGRW | Effective Depth | Effective Length | Coating Disbondment
109.LAK.20-10 - Pipetel Technologies Inc. - 09/16 - MFL-Geometry-Video | 1 | 0 | 0 | MFL | Girth Weld | Not identifiable seam | [8 empty] | False | False | ILI.GW.1 | 10 |  |  |  | 8.345 |  | Unknown | Unknown | 0 | 245 | 415 | 15 | 7.92 | 7.92 | 0.2 | N | 10 | 12.7 | 19.1 | [5 empty] | 175 | 508 | 62 | Unknown | Unknown | 1954 | 62 | 2016 |  |  | 0
111.LAK.20-10 - Pipetel - 11/18 - MFL/Geometry/Video | 1 | 0 | 0 | MFL | Other | [7 empty] | Start of run |  | False | False | GW.ILI.0 | 10 | [5 empty] | Unknown | Unknown |  | 290 | 414 | 15 |  | 7.92 | 0.1 | N | [8 empty] | 175 | 508 | 64 | Coal Tar | Coal Tar | 1954 | 64 | 2018 |  |  | 0
109.LAK.20-10 - Pipetel Technologies Inc. - 09/16 - MFL-Geometry-Video |  |  | 0.048 | MFL | Risk Model Anomaly | Individual Corrosion | 27.0578 | 2.143 | 27.05 | 71.6541 | 05:50 | EXT |  |  | False | False | ILI.GW.1 | 10 |  |  | Cluster Class |  |  | Unknown | Unknown | 0.048 | 245 | 415 | 15 | 7.92 | 7.92 | 0.2 | N | 10 | 12.7 | [6 empty] | 175 | 508 | 62 | Unknown | Unknown | 1954 | 62 | 2016 | 15983 | 6t*6t / 15983 | 0 |  |  |  |  | None (with comments) | Missing seam weld angle, SW interactions not checked. | 1397.8681 | 1.2616 | 7.9878 | [7 empty] | 489.6978 | 1 | 3.5001e-05 | 0 | 3.5001e-05 | 0 | 3.5001e-05 | 0 | Circumferential Grooving | (Class: Circumferential Grooving, SD = 13.314%, SL = 10.346 mm)
109.LAK.20-10 - Pipetel Technologies Inc. - 09/16 - MFL-Geometry-Video | 2 | 0.048 | 0.048 | MFL | Anomaly | Metal loss | 16 | 1 | 20 | 53 | 05:50 | EXT | possible debris |  | False | False | ILI.GW.1 | 10 |  |  | Circumferential Grooving |  |  | Unknown | Unknown | 0.048 | 245 | 415 | 15 | 7.92 | 7.92 | 0.2 | N | 10 | 12.7 | 19.1 | 10 | 10 |  |  |  | 175 | 508 | 62 | Unknown | Unknown | 1954 | 62 | 2016 |  |  | 0 |  |  |  |  | None (with comments) | Missing seam weld angle, SW interactions not checked. | 1413.1828 | 1.2754 | 8.0753 | 1414.7706 | 1.2769 | 8.0844 | 1213.3588 | 0 | 1413.7559 | 1411.798 | [21 empty] | 0.258 | 0.02 | 0.161 | 0.426 | 0.344 | 0.027 | 0.175 | 0.236
109.LAK.20-10 - Pipetel Technologies Inc. - 09/16 - MFL-Geometry-Video | 3 | 0.16 | 0.16 | MFL | Anomaly | Metal loss | 15 | 1 | 51 | 79 | 05:29 | EXT | possible debris |  | False | False | ILI.GW.1 | 10 |  |  | General |  |  | Unknown | Unknown | 0.16 | 245 | 415 | 15 | 7.92 | 7.92 | 0.2 | N | 10 | 12.7 | 19.1 | 10 | 15 |  |  |  | 175 | 508 | 62 | Unknown | Unknown | 1954 | 62 | 2016 |  |  | 0 |  |  |  |  | None (with comments) | Missing seam weld angle, SW interactions not checked. | 1388.1391 | 1.2528 | 7.9322 | 1393.5171 | 1.2577 | 7.963 | 1193.8414 | 0 | 1389.2865 | 1380.06 | [21 empty] | 0.242 | 0.019 | 0.41 | 0.635 | 0.344 | 0.027 | 0.175 | 0.236
109.LAK.20-10 - Pipetel Technologies Inc. - 09/16 - MFL-Geometry-Video |  |  | 0.16 | MFL | Risk Model Anomaly | Individual Corrosion | 25.5049 | 2.02 | 68.9535 | 106.806 | 05:28 | EXT |  |  | False | False | ILI.GW.1 | 10 |  |  | Cluster Class |  |  | Unknown | Unknown | 0.16 | 245 | 415 | 15 | 7.92 | 7.92 | 0.2 | N | 10 | 12.7 | [6 empty] | 175 | 508 | 62 | Unknown | Unknown | 1954 | 62 | 2016 | 15983 | 6t*6t / 15983 | 0 |  |  |  |  | None (with comments) | Missing seam weld angle, SW interactions not checked. | 1330.946 | 1.2012 | 7.6054 | [7 empty] | 489.6978 | 1 | 2.1301e-05 | 0 | 2.1301e-05 | 0 | 2.1301e-05 | 0 | General | (Class: General, SD = 13.314%, SL = 10.346 mm)
109.LAK.20-10 - Pipetel Technologies Inc. - 09/16 - MFL-Geometry-Video |  |  | 0.568 | MFL | Risk Model Anomaly | Individual Corrosion | 27.0578 | 2.143 | 120.3092 | 109.5067 | 05:46 | EXT |  |  | False | False | ILI.GW.1 | 10 |  |  | Cluster Class |  |  | Unknown | Unknown | 0.568 | 245 | 415 | 15 | 7.92 | 7.92 | 0.2 | N | 10 | 12.7 | [6 empty] | 175 | 508 | 62 | Unknown | Unknown | 1954 | 62 | 2016 | 15983 | 6t*6t / 15983 | 0 |  |  |  |  | None (with comments) | Missing seam weld angle, SW interactions not checked. | 1254.166 | 1.1319 | 7.1667 | [7 empty] | 489.6978 | 1 | 3.5001e-05 | 0 | 3.5001e-05 | 0 | 3.5001e-05 | 0 | General | (Class: General, SD = 13.314%, SL = 10.346 mm)
109.LAK.20-10 - Pipetel Technologies Inc. - 09/16 - MFL-Geometry-Video | 4 | 0.568 | 0.568 | MFL | Anomaly | Metal loss | 16 | 1 | 89 | 81 | 05:47 | EXT | possible debris |  | False | False | ILI.GW.1 | 10 |  |  | General |  |  | Unknown | Unknown | 0.568 | 245 | 415 | 15 | 7.92 | 7.92 | 0.2 | N | 10 | 12.7 | 19.1 | 10 | 15 |  |  |  | 175 | 508 | 62 | Unknown | Unknown | 1954 | 62 | 2016 |  |  | 0 |  |  |  |  | None (with comments) | Missing seam weld angle, SW interactions not checked. | 1349.8631 | 1.2183 | 7.7135 | 1348.7176 | 1.2173 | 7.707 | 1166.3207 | 0 | 1340.5888 | 1318.8205 | [21 empty] | 0.258 | 0.02 | 0.715 | 0.651 | 0.344 | 0.027 | 0.175 | 0.236
109.LAK.20-10 - Pipetel Technologies Inc. - 09/16 - MFL-Geometry-Video | 5 | 0.859 | 0.859 | MFL | Anomaly | Metal loss | 11 | 1 | 23 | 18 | 03:47 | EXT |  |  | False | False | ILI.GW.1 | 10 |  |  | Pitting |  |  | Unknown | Unknown | 0.859 | 245 | 415 | 15 | 7.92 | 7.92 | 0.2 | N | 10 | 12.7 | 19.1 | 10 | 10 |  |  |  | 175 | 508 | 62 | Unknown | Unknown | 1954 | 62 | 2016 |  |  | 0 |  |  |  |  | None (with comments) | Missing seam weld angle, SW interactions not checked. | 1414.1446 | 1.2763 | 8.0808 | 1415.522 | 1.2776 | 8.0887 | 1214.1114 | 0 | 1414.6126 | 1413.0252 | [21 empty] | 0.177 | 0.014 | 0.185 | 0.145 | 0.344 | 0.027 | 0.175 | 0.236
109.LAK.20-10 - Pipetel Technologies Inc. - 09/16 - MFL-Geometry-Video |  |  | 0.859 | MFL | Risk Model Anomaly | Individual Corrosion | 18.7405 | 1.4842 | 31.101 | 24.3494 | 03:46 | EXT |  |  | False | False | ILI.GW.1 | 10 |  |  | Cluster Class |  |  | Unknown | Unknown | 0.859 | 245 | 415 | 15 | 7.92 | 7.92 | 0.2 | N | 10 | 12.7 | [6 empty] | 175 | 508 | 62 | Unknown | Unknown | 1954 | 62 | 2016 | 15983 | 6t*6t / 15983 | 0 |  |  |  |  | None (with comments) | Missing seam weld angle, SW interactions not checked. | 1401.8105 | 1.2652 | 8.0103 | [7 empty] | 489.6978 | 1 | 2.1036e-06 | 0 | 2.1036e-06 | 0 | 2.1036e-06 | 0 | Pitting | (Class: Pitting, SD = 13.314%, SL = 10.346 mm)
111.LAK.20-10 - Pipetel - 11/18 - MFL/Geometry/Video | 2 | 1.451 | 1.4493 | MFL | Anomaly | Metal loss | 15 | 1.19 | 20.3 | 53.3 | 03:58 | EXT |  |  | False | False | GW.ILI.0 | 10 |  |  | Circumferential Grooving |  |  | Unknown | Unknown |  | 290 | 414 | 15 | 7.92 | 7.92 | 0.1 | N | 15 | 12 | 20 | 10 | 10 |  |  |  | 175 | 508 | 64 | Coal Tar | Coal Tar | 1954 | 64 | 2018 |  |  | 0 |  |  |  |  | Possible Phase 4 | Missing seam weld angle, SW interactions not checked. Weld feature; possible phase 4 | 1616.0812 | 1.2322 | 9.2347 | 1617.824 | 1.2336 | 9.2447 | 1436.4958 |  | 1616.6936 | 1614.5776 | [21 empty] | 0.234 | 0.019 | 0.158 | 0.415 | 0.258 | 0.021 | 0.106 | 0.127
111.LAK.20-10 - Pipetel - 11/18 - MFL/Geometry/Video |  |  | 1.4493 | MFL | Risk Model Anomaly | Individual Corrosion | 24.991 | 1.9793 | 26.8802 | 70.5833 | 03:58 | EXT |  |  | False | False | GW.ILI.0 | 10 |  |  | Cluster Class |  |  | Unknown | Unknown | 0 | 290 | 414 | 15 | 7.92 | 7.92 | 0.1 | N | 15 | 12 | [6 empty] | 175 | 508 | 64 | Coal Tar | Coal Tar | 1954 | 64 | 2018 | 15201 | 6t*6t / 15201 | 0 |  |  |  |  | Possible Phase 4 | Missing seam weld angle, SW interactions not checked. Weld feature; possible phase 4 | 1600.8905 | 1.2206 | 9.1479 | [7 empty] | 500.3997 | 1 | 0.002206 | 0 | 0.002206 | 0 | 0.002206 | 0 | Circumferential Grooving | (Class: Circumferential Grooving, SD = 19.321%, SL = 9.967 mm)
111.LAK.20-10 - Pipetel - 11/18 - MFL/Geometry/Video | 3 | 1.496 | 1.4943 | MFL | Anomaly | Metal loss | 21 | 1.68 | 25.4 | 27.9 | 06:29 | EXT |  |  | False | False | GW.ILI.0 | 10 |  | 1 | Pitting |  |  | Unknown | Unknown |  | 290 | 414 | 15 | 7.92 | 7.92 | 0.1 | N | 15 | 12 | 20 | 10 | 10 |  |  |  | 175 | 508 | 64 | Coal Tar | Coal Tar | 1954 | 64 | 2018 |  |  | 0 |  |  |  |  | Possible Phase 4 | Missing seam weld angle, SW interactions not checked. Weld feature; possible phase 4 | 1606.9887 | 1.2253 | 9.1828 | 1610.6193 | 1.2281 | 9.2035 | 1429.0349 |  | 1608.3733 | 1603.2948 | [21 empty] | 0.328 | 0.026 | 0.198 | 0.217 | 0.258 | 0.021 | 0.106 | 0.127
111.LAK.20-10 - Pipetel - 11/18 - MFL/Geometry/Video |  |  | 1.4943 | MFL | Risk Model Anomaly | Individual Corrosion | 34.6719 | 2.746 | 33.646 | 36.9373 | 06:28 | EXT |  |  | False | False | GW.ILI.0 | 10 |  |  | Cluster Class |  |  | Unknown | Unknown | 0 | 290 | 414 | 15 | 7.92 | 7.92 | 0.1 | N | 15 | 12 | [6 empty] | 175 | 508 | 64 | Coal Tar | Coal Tar | 1954 | 64 | 2018 | 15201 | 6t*6t / 15201 | 0 |  |  |  |  | Possible Phase 4 | Missing seam weld angle, SW interactions not checked. Weld feature; possible phase 4 | 1572.096 | 1.1987 | 8.9834 | [7 empty] | 500.3997 | 1 | 0.0094868 | 0 | 0.0094868 | 0 | 0.0094868 | 0 | General | (Class: General, SD = 19.321%, SL = 9.967 mm)
111.LAK.20-10 - Pipetel - 11/18 - MFL/Geometry/Video | 4 | 1.5 | 1.4983 | MFL | Anomaly | Metal loss | 32 | 2.54 | 12.7 | 22.9 | 06:03 | EXT |  |  | False | False | GW.ILI.0 | 10 |  | 1 | Pitting |  |  | Unknown | Unknown |  | 290 | 414 | 15 | 7.92 | 7.92 | 0.1 | N | 15 | 12 | 20 | 10 | 10 |  |  |  | 175 | 508 | 64 | Coal Tar | Coal Tar | 1954 | 64 | 2018 |  |  | 0 |  |  |  |  | Possible Phase 4 | Missing seam weld angle, SW interactions not checked. Weld feature; possible phase 4 | 1615.8677 | 1.2321 | 9.2335 | 1617.482 | 1.2333 | 9.2428 | 1436.5582 |  | 1616.6207 | 1613.9447 | [21 empty] | 0.5 | 0.04 | 0.099 | 0.178 | 0.258 | 0.021 | 0.106 | 0.127
111.LAK.20-10 - Pipetel - 11/18 - MFL/Geometry/Video | 6 | 1.554 | 1.5522 | MFL | Anomaly | Metal loss | 19 | 1.5 | 10.2 | 7.6 | 06:06 | EXT |  |  | False | False | GW.ILI.0 | 10 |  | 1 | Axial Slotting |  |  | Unknown | Unknown |  | 290 | 414 | 15 | 7.92 | 7.92 | 0.1 | N | 15 | 12 | 20 | 20 | 10 |  |  |  | 175 | 508 | 64 | Coal Tar | Coal Tar | 1954 | 64 | 2018 |  |  | 0 |  |  |  |  | Possible Phase 4 | Missing seam weld angle, SW interactions not checked. Weld feature; possible phase 4 | 1620.8173 | 1.2358 | 9.2618 | 1621.4299 | 1.2363 | 9.2653 | 1440.5306 |  | 1621.0402 | 1620.2729 | [21 empty] | 0.297 | 0.024 | 0.079 | 0.059 | 0.258 | 0.021 | 0.106 | 0.127
111.LAK.20-10 - Pipetel - 11/18 - MFL/Geometry/Video |  |  | 1.5752 | MFL | Risk Model Anomaly | Individual Corrosion | 57.6111 | 4.5628 | 16.823 | 20.1143 | 04:40 | EXT |  |  | False | False | GW.ILI.0 | 10 |  |  | Cluster Class |  |  | Unknown | Unknown | 0 | 290 | 414 | 15 | 7.92 | 7.92 | 0.1 | N | 15 | 12 | [6 empty] | 175 | 508 | 64 | Coal Tar | Coal Tar | 1954 | 64 | 2018 | 15201 | 6t*6t / 15201 | 0 |  |  |  |  | Phase 3 | Missing seam weld angle, SW interactions not checked. Feature => 50% depth which is affecting Girth Weld Feature meets Phase 2 criteria in 15201 days Feature >50% depth; possible phase 4 Weld feature; possible phase 4 | 1590.7179 | 1.2129 | 9.0898 | [7 empty] | 500.3997 | 1 | 0.12327 | 0 | 0.12327 | 0 | 0.12327 | 0 | Pitting | (Class: Pitting, SD = 19.321%, SL = 9.967 mm)
111.LAK.20-10 - Pipetel - 11/18 - MFL/Geometry/Video | 7 | 1.577 | 1.5752 | MFL | Anomaly | Metal loss | 35 | 2.77 | 12.7 | 15.2 | 04:40 | EXT |  |  | False | False | GW.ILI.0 | 10 |  |  | Pitting |  |  | Unknown | Unknown |  | 290 | 414 | 15 | 7.92 | 7.92 | 0.1 | N | 15 | 12 | 20 | 10 | 10 |  |  |  | 175 | 508 | 64 | Coal Tar | Coal Tar | 1954 | 64 | 2018 |  |  | 0 |  |  |  |  | Possible Phase 4 | Missing seam weld angle, SW interactions not checked. Weld feature; possible phase 4 | 1614.8784 | 1.2313 | 9.2279 | 1616.6436 | 1.2327 | 9.238 | 1435.8157 |  | 1615.7587 | 1612.6016 | [21 empty] | 0.547 | 0.043 | 0.099 | 0.118 | 0.258 | 0.021 | 0.106 | 0.127
111.LAK.20-10 - Pipetel - 11/18 - MFL/Geometry/Video |  |  | 1.5787 | MFL | Risk Model Anomaly | Corrosion Cluster | 62.7145 | 4.967 | 177.6372 | 17473.4776 | 06:04 | EXT |  |  | False | False | GW.ILI.0 | 10 |  |  | Cluster Class |  |  | Unknown | Unknown | 0 | 290 | 414 | 15 | 7.92 | 7.92 | 0.1 | N | 20 | 12 | [6 empty] | 175 | 508 | 64 | Coal Tar | Coal Tar | 1954 | 64 | 2018 | 15201 | 6t*6t / 15201 | 0 |  |  |  |  | Phase 3 | Missing seam weld angle, SW interactions not checked. Feature > 60% depth where tool tolerance is greater than 10% for depth Feature => 50% depth which is affecting Girth Weld Feature meets Phase 2 criteria in 15201 days Feature >50% depth; possible phase 4 Weld feature; possible phase 4 | 975.5214 | 0.74382 | 5.5744 | [7 empty] | 500.3997 | 1 | 0.25112 | 0 | 0.25112 | 0 | 0.25112 | 3.7615e-13 | General | (Class: General, SD = 25.761%, SL = 10.168 mm)
111.LAK.20-10 - Pipetel - 11/18 - MFL/Geometry/Video | 8 | 1.646 | 1.6441 | MFL | Anomaly | Metal loss | 39 | 3.1 | 15.2 | 25.4 | 05:05 | EXT | At weld |  | False | False | GW.ILI.0 | 10 |  |  | Pitting |  |  | Unknown | Unknown |  | 290 | 414 | 15 | 7.92 | 7.92 | 0.1 | N | 20 | 12 | 20 | 10 | 10 |  |  |  | 175 | 508 | 64 | Coal Tar | Coal Tar | 1954 | 64 | 2018 |  |  | 0 |  |  |  |  | Possible Phase 4 | Missing seam weld angle, SW interactions not checked. Weld feature; possible phase 4 | 1609.3225 | 1.2271 | 9.1961 | 1612.0541 | 1.2292 | 9.2117 | 1431.4894 |  | 1610.8437 | 1605.3177 | [21 empty] | 0.609 | 0.048 | 0.118 | 0.198 | 0.258 | 0.021 | 0.106 | 0.127
111.LAK.20-10 - Pipetel - 11/18 - MFL/Geometry/Video |  |  | 1.6441 | MFL | Risk Model Anomaly | Individual Corrosion | 64.2403 | 5.0878 | 20.1143 | 33.646 | 05:04 | EXT |  |  | False | False | GW.ILI.0 | 10 |  |  | Cluster Class |  |  | Unknown | Unknown | 0 | 290 | 414 | 15 | 7.92 | 7.92 | 0.1 | N | 20 | 12 | [6 empty] | 175 | 508 | 64 | Coal Tar | Coal Tar | 1954 | 64 | 2018 | 15201 | 6t*6t / 15201 | 0 |  |  |  |  | Phase 3 | Missing seam weld angle, SW interactions not checked. Feature > 60% depth where tool tolerance is greater than 10% for depth Feature => 50% depth which is affecting Girth Weld Feature meets Phase 2 criteria in 15201 days Feature >50% depth; possible phase 4 Weld feature; possible phase 4 | 1566.5701 | 1.1945 | 8.9518 | [7 empty] | 500.3997 | 1 | 0.27035 | 0 | 0.27035 | 0 | 0.27035 | 0 | Pitting | (Class: Pitting, SD = 25.761%, SL = 10.168 mm)
111.LAK.20-10 - Pipetel - 11/18 - MFL/Geometry/Video | 9 | 1.661 | 1.6591 | MFL | Anomaly | Metal loss | 38 | 3.02 | 12.7 | 25.4 | 06:05 | EXT | At weld |  | False | False | GW.ILI.0 | 10 |  |  | Circumferential Grooving |  |  | Unknown | Unknown |  | 290 | 414 | 15 | 7.92 | 7.92 | 0.1 | N | 20 | 12 | 20 | 10 | 10 |  |  |  | 175 | 508 | 64 | Coal Tar | Coal Tar | 1954 | 64 | 2018 |  |  | 0 |  |  |  |  | Possible Phase 4 | Missing seam weld angle, SW interactions not checked. Weld feature; possible phase 4 | 1613.816 | 1.2305 | 9.2218 | 1615.7251 | 1.232 | 9.2327 | 1435.0343 |  | 1614.8398 | 1611.131 | [21 empty] | 0.594 | 0.047 | 0.099 | 0.198 | 0.258 | 0.021 | 0.106 | 0.127
111.LAK.20-10 - Pipetel - 11/18 - MFL/Geometry/Video | 10 | 1.676 | 1.6741 | MFL | Girth Weld | Not identifiable seam | [5 empty] | N/A | The first detected weld from MFL |  | False | False | GW.ILI.1 | 10 |  |  |  | 13.777 |  | Unknown | Unknown | 0 | 290 | 414 | 15 | 7.92 | 7.92 | 0.1 | N | [8 empty] | 175 | 508 | 64 | Coal Tar | Coal Tar | 1954 | 64 | 2018 |  |  | 0
109.LAK.20-10 - Pipetel Technologies Inc. - 09/16 - MFL-Geometry-Video |  |  | 1.764 | MFL | Risk Model Anomaly | Individual Corrosion | 37.481 | 2.9685 | 51.3557 | 100.0107 | 08:16 | EXT |  |  | False | False | ILI.GW.1 | 10 |  |  | Cluster Class |  |  | Unknown | Unknown | 1.764 | 245 | 415 | 15 | 7.92 | 7.92 | 0.2 | N | 10 | 12.7 | [6 empty] | 175 | 508 | 62 | Unknown | Unknown | 1954 | 62 | 2016 | 15983 | 6t*6t / 15983 | 0 |  |  |  |  | None (with comments) | Missing seam weld angle, SW interactions not checked. | 1322.2472 | 1.1934 | 7.5557 | [7 empty] | 489.6978 | 1 | 0.0007028 | 0 | 0.0007028 | 0 | 0.0007028 | 0 | General | (Class: General, SD = 13.314%, SL = 10.346 mm)
109.LAK.20-10 - Pipetel Technologies Inc. - 09/16 - MFL-Geometry-Video | 6 | 1.764 | 1.764 | MFL | Anomaly | Metal loss | 22 | 2 | 38 | 74 | 08:17 | EXT |  |  | False | False | ILI.GW.1 | 10 |  |  | General |  |  | Unknown | Unknown | 1.764 | 245 | 415 | 15 | 7.92 | 7.92 | 0.2 | N | 10 | 12.7 | 19.1 | 10 | 15 |  |  |  | 175 | 508 | 62 | Unknown | Unknown | 1954 | 62 | 2016 |  |  | 0 |  |  |  |  | None (with comments) | Missing seam weld angle, SW interactions not checked. | 1389.0075 | 1.2536 | 7.9372 | 1395.0302 | 1.2591 | 7.9716 | 1194.4567 | 0 | 1391.5395 | 1381.9726 | [21 empty] | 0.355 | 0.028 | 0.305 | 0.594 | 0.344 | 0.027 | 0.175 | 0.236
111.LAK.20-10 - Pipetel - 11/18 - MFL/Geometry/Video | 11 | 1.802 | 1.7999 | MFL | Anomaly | Metal loss | 20 | 1.57 | 15.2 | 12.7 | 05:39 | EXT |  |  | False | False | GW.ILI.1 | 10 |  |  | Pitting |  |  | Unknown | Unknown | 0.126 | 290 | 414 | 15 | 7.92 | 7.92 | 0.1 | N | 15 | 12 | 20 | 10 | 10 |  |  |  | 175 | 508 | 64 | Coal Tar | Coal Tar | 1954 | 64 | 2018 |  |  | 0 |  |  |  |  | None (with comments) | Missing seam weld angle, SW interactions not checked. | 1617.5087 | 1.2333 | 9.2429 | 1618.8954 | 1.2344 | 9.2508 | 1437.7467 |  | 1618.0304 | 1616.2321 | [21 empty] | 0.313 | 0.025 | 0.118 | 0.099 | 0.258 | 0.021 | 0.106 | 0.127
111.LAK.20-10 - Pipetel - 11/18 - MFL/Geometry/Video | 12 | 1.806 | 1.8039 | MFL | Anomaly | Metal loss | 15 | 1.19 | 10.2 | 10.2 | 06:06 | EXT |  |  | False | False | GW.ILI.1 | 10 |  |  | Pitting |  |  | Unknown | Unknown | 0.13 | 290 | 414 | 15 | 7.92 | 7.92 | 0.1 | N | 15 | 12 | 20 | 10 | 10 |  |  |  | 175 | 508 | 64 | Coal Tar | Coal Tar | 1954 | 64 | 2018 |  |  | 0 |  |  |  |  | None (with comments) | Missing seam weld angle, SW interactions not checked. | 1621.4203 | 1.2363 | 9.2653 | 1621.8974 | 1.2367 | 9.268 | 1441.0279 |  | 1621.5834 | 1621.0263 | [21 empty] | 0.234 | 0.019 | 0.079 | 0.079 | 0.258 | 0.021 | 0.106 | 0.127
111.LAK.20-10 - Pipetel - 11/18 - MFL/Geometry/Video |  |  | 1.8333 | MFL | Risk Model Anomaly | Corrosion Cluster | 56.0853 | 4.442 | 86.7766 | 77.2205 | 05:52 | EXT |  |  | False | False | GW.ILI.1 | 10 |  |  | Cluster Class |  |  | Unknown | Unknown | 0.126 | 290 | 414 | 15 | 7.92 | 7.92 | 0.1 | N | 15 | 12 | [6 empty] | 175 | 508 | 64 | Coal Tar | Coal Tar | 1954 | 64 | 2018 | 15201 | 6t*6t / 15201 | 0 |  |  |  |  | Possible Phase 4 | Missing seam weld angle, SW interactions not checked. Feature >50% depth; possible phase 4 | 1256.8953 | 0.95836 | 7.1823 | [7 empty] | 500.3997 | 1 | 0.1079 | 0 | 0.1079 | 0 | 0.1079 | 0 | General | (Class: General, SD = 19.321%, SL = 9.967 mm)
111.LAK.20-10 - Pipetel - 11/18 - MFL/Geometry/Video | 13 | 1.867 | 1.8648 | MFL | Anomaly | Metal loss | 34 | 2.69 | 17.8 | 17.8 | 05:42 | EXT |  |  | False | False | GW.ILI.1 | 10 |  |  | Pitting |  |  | Unknown | Unknown | 0.191 | 290 | 414 | 15 | 7.92 | 7.92 | 0.1 | N | 15 | 12 | 20 | 10 | 10 |  |  |  | 175 | 508 | 64 | Coal Tar | Coal Tar | 1954 | 64 | 2018 |  |  | 0 |  |  |  |  | None (with comments) | Missing seam weld angle, SW interactions not checked. | 1607.7538 | 1.2259 | 9.1872 | 1610.9558 | 1.2283 | 9.2055 | 1430.0483 |  | 1609.3519 | 1603.6403 | [21 empty] | 0.531 | 0.042 | 0.139 | 0.139 | 0.258 | 0.021 | 0.106 | 0.127
109.LAK.20-10 - Pipetel Technologies Inc. - 09/16 - MFL-Geometry-Video |  |  | 4.214 | MFL | Risk Model Anomaly | Individual Corrosion | 17.1876 | 1.3613 | 44.6041 | 75.7051 | 00:32 | EXT |  |  | False | False | ILI.GW.1 | 10 |  |  | Cluster Class |  |  | Unknown | Unknown | 4.214 | 245 | 415 | 15 | 7.92 | 7.92 | 0.2 | N | 10 | 12.7 | [6 empty] | 175 | 508 | 62 | Unknown | Unknown | 1954 | 62 | 2016 | 15983 | 6t*6t / 15983 | 0 |  |  |  |  | None (with comments) | Missing seam weld angle, SW interactions not checked. | 1389.8204 | 1.2544 | 7.9418 | [7 empty] | 489.6978 | 1 | 1.1939e-06 | 0 | 1.1939e-06 | 0 | 1.1939e-06 | 0 | General | (Class: General, SD = 13.314%, SL = 10.346 mm)
109.LAK.20-10 - Pipetel Technologies Inc. - 09/16 - MFL-Geometry-Video | 7 | 4.214 | 4.214 | MFL | Anomaly | Metal loss | 10 | 1 | 33 | 56 | 00:33 | EXT |  |  | False | False | ILI.GW.1 | 10 |  |  | General |  |  | Unknown | Unknown | 4.214 | 245 | 415 | 15 | 7.92 | 7.92 | 0.2 | N | 10 | 12.7 | 19.1 | 10 | 15 |  |  |  | 175 | 508 | 62 | Unknown | Unknown | 1954 | 62 | 2016 |  |  | 0 |  |  |  |  | None (with comments) | Missing seam weld angle, SW interactions not checked. | 1409.9415 | 1.2725 | 8.0568 | 1412.1847 | 1.2745 | 8.0696 | 1210.7246 | 0 | 1410.6918 | 1407.9587 | [21 empty] | 0.161 | 0.013 | 0.265 | 0.45 | 0.344 | 0.027 | 0.175 | 0.236
111.LAK.20-10 - Pipetel - 11/18 - MFL/Geometry/Video |  |  | 5.3288 | MFL | Risk Model Anomaly | Individual Corrosion | 61.1887 | 4.8461 | 36.9373 | 36.9373 | 10:38 | EXT |  |  | False | False | GW.ILI.1 | 10 |  |  | Cluster Class |  |  | Unknown | Unknown | 3.659 | 290 | 414 | 15 | 7.92 | 7.92 | 0.1 | N | 15 | 12 | [6 empty] | 175 | 508 | 64 | Coal Tar | Coal Tar | 1954 | 64 | 2018 | 15201 | 6t*6t / 15201 | 0 |  |  |  |  | Phase 3 | Missing seam weld angle, SW interactions not checked. Feature > 60% depth where tool tolerance is greater than 10% for depth Feature meets Phase 2 criteria in 15201 days Feature >50% depth; possible phase 4 | 1476.4119 | 1.1257 | 8.4366 | [7 empty] | 500.3997 | 1 | 0.16512 | 0 | 0.16512 | 0 | 0.16512 | 0 | General | (Class: General, SD = 19.321%, SL = 9.967 mm)
111.LAK.20-10 - Pipetel - 11/18 - MFL/Geometry/Video | 14 | 5.335 | 5.3288 | MFL | Anomaly | Metal loss | 37 | 2.92 | 27.9 | 27.9 | 10:39 | EXT |  |  | False | False | GW.ILI.1 | 10 |  |  | Pitting |  |  | Unknown | Unknown | 3.659 | 290 | 414 | 15 | 7.92 | 7.92 | 0.1 | N | 15 | 12 | 20 | 10 | 10 |  |  |  | 175 | 508 | 64 | Coal Tar | Coal Tar | 1954 | 64 | 2018 |  |  | 0 |  |  |  |  | None (with comments) | Missing seam weld angle, SW interactions not checked. | 1582.9212 | 1.2069 | 9.0453 | 1590.197 | 1.2125 | 9.0868 | 1410.5924 |  | 1586.9429 | 1571.754 | [21 empty] | 0.578 | 0.046 | 0.217 | 0.217 | 0.258 | 0.021 | 0.106 | 0.127
111.LAK.20-10 - Pipetel - 11/18 - MFL/Geometry/Video |  |  | 7.5613 | MFL | Risk Model Anomaly | Individual Corrosion | 24.991 | 1.9793 | 16.823 | 13.4901 | 10:30 | EXT |  |  | False | False | GW.ILI.1 | 10 |  |  | Cluster Class |  |  | Unknown | Unknown | 5.894 | 290 | 414 | 15 | 7.92 | 7.92 | 0.1 | N | 15 | 12 | [6 empty] | 175 | 508 | 64 | Coal Tar | Coal Tar | 1954 | 64 | 2018 | 15201 | 6t*6t / 15201 | 0 |  |  |  |  | None (with comments) | Missing seam weld angle, SW interactions not checked. | 1614.0218 | 1.2307 | 9.223 | [7 empty] | 500.3997 | 1 | 0.002206 | 0 | 0.002206 | 0 | 0.002206 | 0 | Pitting | (Class: Pitting, SD = 19.321%, SL = 9.967 mm)
111.LAK.20-10 - Pipetel - 11/18 - MFL/Geometry/Video | 15 | 7.57 | 7.5613 | MFL | Anomaly | Metal loss | 15 | 1.19 | 12.7 | 10.2 | 10:30 | EXT |  |  | False | False | GW.ILI.1 | 10 |  |  | Pitting |  |  | Unknown | Unknown | 5.894 | 290 | 414 | 15 | 7.92 | 7.92 | 0.1 | N | 15 | 12 | 20 | 10 | 10 |  |  |  | 175 | 508 | 64 | Coal Tar | Coal Tar | 1954 | 64 | 2018 |  |  | 0 |  |  |  |  | None (with comments) | Missing seam weld angle, SW interactions not checked. | 1620.3967 | 1.2355 | 9.2594 | 1621.1252 | 1.2361 | 9.2636 | 1440.153 |  | 1620.6477 | 1619.7909 | [21 empty] | 0.234 | 0.019 | 0.099 | 0.079 | 0.258 | 0.021 | 0.106 | 0.127
109.LAK.20-10 - Pipetel Technologies Inc. - 09/16 - MFL-Geometry-Video | 8 | 8.345 | 8.345 | MFL | Girth Weld | Not identifiable seam | [8 empty] | False | False | ILI.GW.2 | 20 |  |  |  | 8.963 |  | Unknown | Unknown | 0 | 245 | 415 | 15 | 7.92 | 7.92 | 0.2 | N | 10 | 12.7 | 19.1 | [5 empty] | 175 | 508 | 62 | Unknown | Unknown | 1954 | 62 | 2016 |  |  | 0
111.LAK.20-10 - Pipetel - 11/18 - MFL/Geometry/Video | 16 | 8.506 | 8.4962 | MFL | Anomaly | Metal loss | 15 | 1.19 | 10.2 | 10.2 | 00:41 | EXT |  |  | False | False | GW.ILI.1 | 10 |  | 2 | Pitting |  |  | Unknown | Unknown | 6.83 | 290 | 414 | 15 | 7.92 | 7.92 | 0.1 | N | 15 | 12 | 20 | 10 | 10 |  |  |  | 175 | 508 | 64 | Coal Tar | Coal Tar | 1954 | 64 | 2018 |  |  | 0 |  |  |  |  | None (with comments) | Missing seam weld angle, SW interactions not checked. | 1621.4203 | 1.2363 | 9.2653 | 1621.8974 | 1.2367 | 9.268 | 1441.0279 |  | 1621.5834 | 1621.0263 | [21 empty] | 0.234 | 0.019 | 0.079 | 0.079 | 0.258 | 0.021 | 0.106 | 0.127
111.LAK.20-10 - Pipetel - 11/18 - MFL/Geometry/Video |  |  | 8.5215 | MFL | Risk Model Anomaly | Corrosion Cluster | 24.991 | 1.9793 | 64.1 | 20.1143 | 00:40 | EXT |  |  | False | False | GW.ILI.1 | 10 |  |  | Cluster Class |  |  | Unknown | Unknown | 6.83 | 290 | 414 | 15 | 7.92 | 7.92 | 0.1 | N | 15 | 12 | [6 empty] | 175 | 508 | 64 | Coal Tar | Coal Tar | 1954 | 64 | 2018 | 15201 | 6t*6t / 15201 | 0 |  |  |  |  | None (with comments) | Missing seam weld angle, SW interactions not checked. | 1532.9802 | 1.1689 | 8.7599 | [7 empty] | 500.3997 | 1 | 0.002206 | 0 | 0.002206 | 0 | 0.002206 | 0 | Axial Grooving | (Class: Axial Grooving, SD = 19.321%, SL = 9.967 mm)
111.LAK.20-10 - Pipetel - 11/18 - MFL/Geometry/Video | 18 | 8.555 | 8.5451 | MFL | Anomaly | Metal loss | 15 | 1.19 | 12.7 | 15.2 | 00:40 | EXT |  |  | False | False | GW.ILI.1 | 10 |  | 2 | Pitting |  |  | Unknown | Unknown | 6.879 | 290 | 414 | 15 | 7.92 | 7.92 | 0.1 | N | 15 | 12 | 20 | 10 | 10 |  |  |  | 175 | 508 | 64 | Coal Tar | Coal Tar | 1954 | 64 | 2018 |  |  | 0 |  |  |  |  | None (with comments) | Missing seam weld angle, SW interactions not checked. | 1620.3967 | 1.2355 | 9.2594 | 1621.1252 | 1.2361 | 9.2636 | 1440.153 |  | 1620.6477 | 1619.7909 | [21 empty] | 0.234 | 0.019 | 0.099 | 0.118 | 0.258 | 0.021 | 0.106 | 0.127
111.LAK.20-10 - Pipetel - 11/18 - MFL/Geometry/Video | 19 | 9.06 | 9.0495 | MFL | Anomaly | Metal loss | 15 | 1.19 | 15.2 | 15.2 | 00:39 | EXT |  |  | False | False | GW.ILI.1 | 10 |  |  | Pitting |  |  | Unknown | Unknown | 7.384 | 290 | 414 | 15 | 7.92 | 7.92 | 0.1 | N | 15 | 12 | 20 | 10 | 10 |  |  |  | 175 | 508 | 64 | Coal Tar | Coal Tar | 1954 | 64 | 2018 |  |  | 0 |  |  |  |  | None (with comments) | Missing seam weld angle, SW interactions not checked. | 1619.1694 | 1.2346 | 9.2524 | 1620.194 | 1.2354 | 9.2583 | 1439.1078 |  | 1619.5256 | 1618.31 | [21 empty] | 0.234 | 0.019 | 0.118 | 0.118 | 0.258 | 0.021 | 0.106 | 0.127
111.LAK.20-10 - Pipetel - 11/18 - MFL/Geometry/Video |  |  | 9.0495 | MFL | Risk Model Anomaly | Individual Corrosion | 24.991 | 1.9793 | 20.1143 | 20.1143 | 00:38 | EXT |  |  | False | False | GW.ILI.1 | 10 |  |  | Cluster Class |  |  | Unknown | Unknown | 7.384 | 290 | 414 | 15 | 7.92 | 7.92 | 0.1 | N | 15 | 12 | [6 empty] | 175 | 508 | 64 | Coal Tar | Coal Tar | 1954 | 64 | 2018 | 15201 | 6t*6t / 15201 | 0 |  |  |  |  | None (with comments) | Missing seam weld angle, SW interactions not checked. | 1610.2396 | 1.2278 | 9.2014 | [7 empty] | 500.3997 | 1 | 0.002206 | 0 | 0.002206 | 0 | 0.002206 | 0 | Pitting | (Class: Pitting, SD = 19.321%, SL = 9.967 mm)
109.LAK.20-10 - Pipetel Technologies Inc. - 09/16 - MFL-Geometry-Video | 9 | 11.387 | 11.387 | MFL | Anomaly | Metal loss | 16 | 1 | 20 | 15 | 02:57 | EXT |  |  | False | False | ILI.GW.2 | 20 |  |  | Pitting |  |  | Unknown | Unknown | 3.042 | 245 | 415 | 15 | 7.92 | 7.92 | 0.2 | N | 10 | 12.7 | 19.1 | 10 | 10 |  |  |  | 175 | 508 | 62 | Unknown | Unknown | 1954 | 62 | 2016 |  |  | 0 |  |  |  |  | None (with comments) | Missing seam weld angle, SW interactions not checked. | 1413.1828 | 1.2754 | 8.0753 | 1414.7706 | 1.2769 | 8.0844 | 1213.3588 | 0 | 1413.7559 | 1411.798 | [21 empty] | 0.258 | 0.02 | 0.161 | 0.12 | 0.344 | 0.027 | 0.175 | 0.236
109.LAK.20-10 - Pipetel Technologies Inc. - 09/16 - MFL-Geometry-Video |  |  | 11.387 | MFL | Risk Model Anomaly | Individual Corrosion | 27.0578 | 2.143 | 27.05 | 20.2547 | 02:56 | EXT |  |  | False | False | ILI.GW.2 | 20 |  |  | Cluster Class |  |  | Unknown | Unknown | 3.042 | 245 | 415 | 15 | 7.92 | 7.92 | 0.2 | N | 10 | 12.7 | [6 empty] | 175 | 508 | 62 | Unknown | Unknown | 1954 | 62 | 2016 | 15983 | 6t*6t / 15983 | 0 |  |  |  |  | None (with comments) | Missing seam weld angle, SW interactions not checked. | 1397.8681 | 1.2616 | 7.9878 | [7 empty] | 489.6978 | 1 | 3.5001e-05 | 0 | 3.5001e-05 | 0 | 3.5001e-05 | 0 | Pitting | (Class: Pitting, SD = 13.314%, SL = 10.346 mm)
109.LAK.20-10 - Pipetel Technologies Inc. - 09/16 - MFL-Geometry-Video | 10 | 11.556 | 11.556 | MFL | Anomaly | Metal loss | 14 | 1 | 43 | 69 | 03:29 | EXT |  |  | False | False | ILI.GW.2 | 20 |  |  | General |  |  | Unknown | Unknown | 3.211 | 245 | 415 | 15 | 7.92 | 7.92 | 0.2 | N | 10 | 12.7 | 19.1 | 10 | 15 |  |  |  | 175 | 508 | 62 | Unknown | Unknown | 1954 | 62 | 2016 |  |  | 0 |  |  |  |  | None (with comments) | Missing seam weld angle, SW interactions not checked. | 1397.395 | 1.2612 | 7.9851 | 1401.8096 | 1.2652 | 8.0103 | 1200.8842 | 0 | 1398.7602 | 1392.314 | [21 empty] | 0.226 | 0.018 | 0.345 | 0.554 | 0.344 | 0.027 | 0.175 | 0.236
109.LAK.20-10 - Pipetel Technologies Inc. - 09/16 - MFL-Geometry-Video |  |  | 11.556 | MFL | Risk Model Anomaly | Individual Corrosion | 23.9521 | 1.897 | 58.1072 | 93.2591 | 03:28 | EXT |  |  | False | False | ILI.GW.2 | 20 |  |  | Cluster Class |  |  | Unknown | Unknown | 3.211 | 245 | 415 | 15 | 7.92 | 7.92 | 0.2 | N | 10 | 12.7 | [6 empty] | 175 | 508 | 62 | Unknown | Unknown | 1954 | 62 | 2016 | 15983 | 6t*6t / 15983 | 0 |  |  |  |  | None (with comments) | Missing seam weld angle, SW interactions not checked. | 1354.0357 | 1.2221 | 7.7373 | [7 empty] | 489.6978 | 1 | 1.2796e-05 | 0 | 1.2796e-05 | 0 | 1.2796e-05 | 0 | General | (Class: General, SD = 13.314%, SL = 10.346 mm)
109.LAK.20-10 - Pipetel Technologies Inc. - 09/16 - MFL-Geometry-Video |  |  | 11.56 | MFL | Risk Model Anomaly | Individual Corrosion | 41.1396 | 3.2583 | 68.9535 | 127.0607 | 00:58 | EXT |  |  | False | False | ILI.GW.2 | 20 |  |  | Cluster Class |  |  | Unknown | Unknown | 3.215 | 245 | 415 | 15 | 7.92 | 7.92 | 0.2 | N | 10 | 12.7 | [6 empty] | 175 | 508 | 62 | Unknown | Unknown | 1954 | 62 | 2016 | 15983 | 6t*6t / 15983 | 0 |  |  |  |  | None (with comments) | Missing seam weld angle, SW interactions not checked. | 1256.7976 | 1.1343 | 7.1817 | [7 empty] | 489.6978 | 1 | 0.0017574 | 0 | 0.0017574 | 0 | 0.0017574 | 0 | General | (Class: General, SD = 13.314%, SL = 10.346 mm)
109.LAK.20-10 - Pipetel Technologies Inc. - 09/16 - MFL-Geometry-Video | 11 | 11.56 | 11.56 | MFL | Anomaly | Metal loss | 24 | 2 | 51 | 94 | 00:59 | EXT |  |  | False | False | ILI.GW.2 | 20 |  |  | General |  |  | Unknown | Unknown | 3.215 | 245 | 415 | 15 | 7.92 | 7.92 | 0.2 | N | 10 | 12.7 | 19.1 | 10 | 15 |  |  |  | 175 | 508 | 62 | Unknown | Unknown | 1954 | 62 | 2016 |  |  | 0 |  |  |  |  | None (with comments) | Missing seam weld angle, SW interactions not checked. | 1365.1853 | 1.2321 | 7.8011 | 1373.6676 | 1.2398 | 7.8495 | 1176.6321 | 0 | 1368.3185 | 1351.2028 | [21 empty] | 0.387 | 0.031 | 0.41 | 0.755 | 0.344 | 0.027 | 0.175 | 0.236
111.LAK.20-10 - Pipetel - 11/18 - MFL/Geometry/Video | 20 | 12.9 | 12.8851 | MFL | Anomaly | Metal loss | 15 | 1.19 | 12.7 | 10.2 | 04:38 | EXT |  |  | False | False | GW.ILI.1 | 10 |  |  | Pitting |  |  | Unknown | Unknown | 11.224 | 290 | 414 | 15 | 7.92 | 7.92 | 0.1 | N | 15 | 12 | 20 | 10 | 10 |  |  |  | 175 | 508 | 64 | Coal Tar | Coal Tar | 1954 | 64 | 2018 |  |  | 0 |  |  |  |  | None (with comments) | Missing seam weld angle, SW interactions not checked. | 1620.3967 | 1.2355 | 9.2594 | 1621.1252 | 1.2361 | 9.2636 | 1440.153 |  | 1620.6477 | 1619.7909 | [21 empty] | 0.234 | 0.019 | 0.099 | 0.079 | 0.258 | 0.021 | 0.106 | 0.127
111.LAK.20-10 - Pipetel - 11/18 - MFL/Geometry/Video |  |  | 12.8851 | MFL | Risk Model Anomaly | Individual Corrosion | 24.991 | 1.9793 | 16.823 | 13.4901 | 04:38 | EXT |  |  | False | False | GW.ILI.1 | 10 |  |  | Cluster Class |  |  | Unknown | Unknown | 11.224 | 290 | 414 | 15 | 7.92 | 7.92 | 0.1 | N | 15 | 12 | [6 empty] | 175 | 508 | 64 | Coal Tar | Coal Tar | 1954 | 64 | 2018 | 15201 | 6t*6t / 15201 | 0 |  |  |  |  | None (with comments) | Missing seam weld angle, SW interactions not checked. | 1614.0218 | 1.2307 | 9.223 | [7 empty] | 500.3997 | 1 | 0.002206 | 0 | 0.002206 | 0 | 0.002206 | 0 | Pitting | (Class: Pitting, SD = 19.321%, SL = 9.967 mm)
111.LAK.20-10 - Pipetel - 11/18 - MFL/Geometry/Video |  |  | 15.2084 | MFL | Risk Model Anomaly | Individual Corrosion | 26.5168 | 2.1001 | 16.823 | 16.823 | 08:08 | EXT |  |  | False | False | GW.ILI.1 | 20 |  |  | Cluster Class |  |  | Unknown | Unknown | 13.55 | 290 | 414 | 15 | 7.92 | 7.92 | 0.1 | N | 15 | 12 | [6 empty] | 175 | 508 | 64 | Coal Tar | Coal Tar | 1954 | 64 | 2018 | 15201 | 6t*6t / 15201 | 0 |  |  |  |  | None (with comments) | Missing seam weld angle, SW interactions not checked. | 1613.2935 | 1.2301 | 9.2188 | [7 empty] | 500.3997 | 1 | 0.002819 | 0 | 0.002819 | 0 | 0.002819 | 0 | Pitting | (Class: Pitting, SD = 19.321%, SL = 9.967 mm)
111.LAK.20-10 - Pipetel - 11/18 - MFL/Geometry/Video | 21 | 15.226 | 15.2084 | MFL | Anomaly | Metal loss | 16 | 1.27 | 12.7 | 12.7 | 08:08 | EXT |  |  | False | False | GW.ILI.1 | 20 |  |  | Pitting |  |  | Unknown | Unknown | 13.55 | 290 | 414 | 15 | 7.92 | 7.92 | 0.1 | N | 15 | 12 | 20 | 10 | 10 |  |  |  | 175 | 508 | 64 | Coal Tar | Coal Tar | 1954 | 64 | 2018 |  |  | 0 |  |  |  |  | None (with comments) | Missing seam weld angle, SW interactions not checked. | 1620.1716 | 1.2354 | 9.2581 | 1620.9514 | 1.2359 | 9.2626 | 1439.9663 |  | 1620.4444 | 1619.5115 | [21 empty] | 0.25 | 0.02 | 0.099 | 0.099 | 0.258 | 0.021 | 0.106 | 0.127
111.LAK.20-10 - Pipetel - 11/18 - MFL/Geometry/Video | 22 | 15.312 | 15.2943 | MFL | Anomaly | Metal loss | 15 | 1.19 | 10.2 | 10.2 | 08:06 | EXT |  |  | False | False | GW.ILI.1 | 20 |  | 3 | Pitting |  |  | Unknown | Unknown | 13.636 | 290 | 414 | 15 | 7.92 | 7.92 | 0.1 | N | 15 | 12 | 20 | 10 | 10 |  |  |  | 175 | 508 | 64 | Coal Tar | Coal Tar | 1954 | 64 | 2018 |  |  | 0 |  |  |  |  | None (with comments) | Missing seam weld angle, SW interactions not checked. | 1621.4203 | 1.2363 | 9.2653 | 1621.8974 | 1.2367 | 9.268 | 1441.0279 |  | 1621.5834 | 1621.0263 | [21 empty] | 0.234 | 0.019 | 0.079 | 0.079 | 0.258 | 0.021 | 0.106 | 0.127
111.LAK.20-10 - Pipetel - 11/18 - MFL/Geometry/Video |  |  | 15.2943 | MFL | Risk Model Anomaly | Individual Corrosion | 24.991 | 1.9793 | 13.4901 | 13.4901 | 08:06 | EXT |  |  | False | False | GW.ILI.1 | 20 |  |  | Cluster Class |  |  | Unknown | Unknown | 13.636 | 290 | 414 | 15 | 7.92 | 7.92 | 0.1 | N | 15 | 12 | [6 empty] | 175 | 508 | 64 | Coal Tar | Coal Tar | 1954 | 64 | 2018 | 15201 | 6t*6t / 15201 | 0 |  |  |  |  | None (with comments) | Missing seam weld angle, SW interactions not checked. | 1617.2592 | 1.2331 | 9.2415 | [7 empty] | 500.3997 | 1 | 0.002206 | 0 | 0.002206 | 0 | 0.002206 | 0 | Pitting | (Class: Pitting, SD = 19.321%, SL = 9.967 mm)
111.LAK.20-10 - Pipetel - 11/18 - MFL/Geometry/Video |  |  | 15.3573 | MFL | Risk Model Anomaly | Individual Corrosion | 26.5168 | 2.1001 | 16.823 | 30.3131 | 07:52 | EXT |  |  | False | False | GW.ILI.1 | 20 |  |  | Cluster Class |  |  | Unknown | Unknown | 13.699 | 290 | 414 | 15 | 7.92 | 7.92 | 0.1 | N | 15 | 12 | [6 empty] | 175 | 508 | 64 | Coal Tar | Coal Tar | 1954 | 64 | 2018 | 15201 | 6t*6t / 15201 | 0 |  |  |  |  | None (with comments) | Missing seam weld angle, SW interactions not checked. | 1613.2935 | 1.2301 | 9.2188 | [7 empty] | 500.3997 | 1 | 0.002819 | 0 | 0.002819 | 0 | 0.002819 | 0 | Pitting | (Class: Pitting, SD = 19.321%, SL = 9.967 mm)
111.LAK.20-10 - Pipetel - 11/18 - MFL/Geometry/Video | 24 | 15.375 | 15.3573 | MFL | Anomaly | Metal loss | 16 | 1.27 | 12.7 | 22.9 | 07:53 | EXT |  |  | False | False | GW.ILI.1 | 20 |  | 3 | Pitting |  |  | Unknown | Unknown | 13.699 | 290 | 414 | 15 | 7.92 | 7.92 | 0.1 | N | 15 | 12 | 20 | 10 | 10 |  |  |  | 175 | 508 | 64 | Coal Tar | Coal Tar | 1954 | 64 | 2018 |  |  | 0 |  |  |  |  | None (with comments) | Missing seam weld angle, SW interactions not checked. | 1620.1716 | 1.2354 | 9.2581 | 1620.9514 | 1.2359 | 9.2626 | 1439.9663 |  | 1620.4444 | 1619.5115 | [21 empty] | 0.25 | 0.02 | 0.099 | 0.178 | 0.258 | 0.021 | 0.106 | 0.127
111.LAK.20-10 - Pipetel - 11/18 - MFL/Geometry/Video | 25 | 15.453 | 15.4352 | MFL | Girth Weld | Not identifiable seam | [5 empty] | N/A |  |  | False | False | GW.ILI.2 | 20 |  |  |  | 13.695 |  | Unknown | Unknown | 0 | 290 | 414 | 15 | 7.92 | 7.92 | 0.1 | N | [8 empty] | 175 | 508 | 64 | Coal Tar | Coal Tar | 1954 | 64 | 2018 |  |  | 0
111.LAK.20-10 - Pipetel - 11/18 - MFL/Geometry/Video | 26 | 15.71 | 15.6919 | MFL | Anomaly | Metal loss | 21 | 1.68 | 12.7 | 12.7 | 07:16 | EXT |  |  | False | False | GW.ILI.2 | 20 |  | 4 | Pitting |  |  | Unknown | Unknown | 0.257 | 290 | 414 | 15 | 7.92 | 7.92 | 0.1 | N | 15 | 12 | 20 | 10 | 10 |  |  |  | 175 | 508 | 64 | Coal Tar | Coal Tar | 1954 | 64 | 2018 |  |  | 0 |  |  |  |  | None (with comments) | Missing seam weld angle, SW interactions not checked. | 1618.9774 | 1.2344 | 9.2513 | 1620.0167 | 1.2352 | 9.2572 | 1438.9904 |  | 1619.3713 | 1618.0104 | [21 empty] | 0.328 | 0.026 | 0.099 | 0.099 | 0.258 | 0.021 | 0.106 | 0.127
111.LAK.20-10 - Pipetel - 11/18 - MFL/Geometry/Video |  |  | 15.6919 | MFL | Risk Model Anomaly | Individual Corrosion | 34.6719 | 2.746 | 16.823 | 16.823 | 07:16 | EXT |  |  | False | False | GW.ILI.2 | 20 |  |  | Cluster Class |  |  | Unknown | Unknown | 0.257 | 290 | 414 | 15 | 7.92 | 7.92 | 0.1 | N | 15 | 12 | [6 empty] | 175 | 508 | 64 | Coal Tar | Coal Tar | 1954 | 64 | 2018 | 15201 | 6t*6t / 15201 | 0 |  |  |  |  | None (with comments) | Missing seam weld angle, SW interactions not checked. | 1608.9604 | 1.2268 | 9.1941 | [7 empty] | 500.3997 | 1 | 0.0094868 | 0 | 0.0094868 | 0 | 0.0094868 | 0 | Pitting | (Class: Pitting, SD = 19.321%, SL = 9.967 mm)
111.LAK.20-10 - Pipetel - 11/18 - MFL/Geometry/Video |  |  | 15.6999 | MFL | Risk Model Anomaly | Individual Corrosion | 26.5168 | 2.1001 | 13.4901 | 13.4901 | 06:36 | EXT |  |  | False | False | GW.ILI.2 | 20 |  |  | Cluster Class |  |  | Unknown | Unknown | 0.265 | 290 | 414 | 15 | 7.92 | 7.92 | 0.1 | N | 15 | 12 | [6 empty] | 175 | 508 | 64 | Coal Tar | Coal Tar | 1954 | 64 | 2018 | 15201 | 6t*6t / 15201 | 0 |  |  |  |  | None (with comments) | Missing seam weld angle, SW interactions not checked. | 1616.7835 | 1.2328 | 9.2388 | [7 empty] | 500.3997 | 1 | 0.002819 | 0 | 0.002819 | 0 | 0.002819 | 0 | Pitting | (Class: Pitting, SD = 19.321%, SL = 9.967 mm)
111.LAK.20-10 - Pipetel - 11/18 - MFL/Geometry/Video | 28 | 15.718 | 15.6999 | MFL | Anomaly | Metal loss | 16 | 1.27 | 10.2 | 10.2 | 06:36 | EXT |  |  | False | False | GW.ILI.2 | 20 |  | 4 | Pitting |  |  | Unknown | Unknown | 0.265 | 290 | 414 | 15 | 7.92 | 7.92 | 0.1 | N | 15 | 12 | 20 | 10 | 10 |  |  |  | 175 | 508 | 64 | Coal Tar | Coal Tar | 1954 | 64 | 2018 |  |  | 0 |  |  |  |  | None (with comments) | Missing seam weld angle, SW interactions not checked. | 1621.274 | 1.2362 | 9.2644 | 1621.7847 | 1.2366 | 9.2673 | 1440.9063 |  | 1621.4512 | 1620.8446 | [21 empty] | 0.25 | 0.02 | 0.079 | 0.079 | 0.258 | 0.021 | 0.106 | 0.127
111.LAK.20-10 - Pipetel - 11/18 - MFL/Geometry/Video | 29 | 16.944 | 16.9244 | MFL | Anomaly | Metal loss | 15 | 1.19 | 12.7 | 15.2 | 02:05 | EXT |  |  | False | False | GW.ILI.2 | 20 |  |  | Pitting |  |  | Unknown | Unknown | 1.491 | 290 | 414 | 15 | 7.92 | 7.92 | 0.1 | N | 15 | 12 | 20 | 10 | 10 |  |  |  | 175 | 508 | 64 | Coal Tar | Coal Tar | 1954 | 64 | 2018 |  |  | 0 |  |  |  |  | None (with comments) | Missing seam weld angle, SW interactions not checked. | 1620.3967 | 1.2355 | 9.2594 | 1621.1252 | 1.2361 | 9.2636 | 1440.153 |  | 1620.6477 | 1619.7909 | [21 empty] | 0.234 | 0.019 | 0.099 | 0.118 | 0.258 | 0.021 | 0.106 | 0.127
111.LAK.20-10 - Pipetel - 11/18 - MFL/Geometry/Video |  |  | 16.9244 | MFL | Risk Model Anomaly | Individual Corrosion | 24.991 | 1.9793 | 16.823 | 20.1143 | 02:04 | EXT |  |  | False | False | GW.ILI.2 | 20 |  |  | Cluster Class |  |  | Unknown | Unknown | 1.491 | 290 | 414 | 15 | 7.92 | 7.92 | 0.1 | N | 15 | 12 | [6 empty] | 175 | 508 | 64 | Coal Tar | Coal Tar | 1954 | 64 | 2018 | 15201 | 6t*6t / 15201 | 0 |  |  |  |  | None (with comments) | Missing seam weld angle, SW interactions not checked. | 1614.0218 | 1.2307 | 9.223 | [7 empty] | 500.3997 | 1 | 0.002206 | 0 | 0.002206 | 0 | 0.002206 | 0 | Pitting | (Class: Pitting, SD = 19.321%, SL = 9.967 mm)
109.LAK.20-10 - Pipetel Technologies Inc. - 09/16 - MFL-Geometry-Video | 12 | 17.308 | 17.308 | MFL | Girth Weld | Not identifiable seam | [8 empty] | False | False | ILI.GW.3 | 30 |  |  |  | 6.768 |  | Unknown | Unknown | 0 | 245 | 415 | 15 | 7.92 | 7.92 | 0.2 | N | 10 | 12.7 | 19.1 | [5 empty] | 175 | 508 | 62 | Unknown | Unknown | 1954 | 62 | 2016 |  |  | 0
109.LAK.20-10 - Pipetel Technologies Inc. - 09/16 - MFL-Geometry-Video |  |  | 18.025 | MFL | Risk Model Anomaly | Individual Corrosion | 53.1157 | 4.2068 | 27.05 | 33.8016 | 11:42 | EXT |  |  | False | False | ILI.GW.3 | 30 |  |  | Cluster Class |  |  | Unknown | Unknown | 0.717 | 245 | 415 | 15 | 7.92 | 7.92 | 0.2 | N | 10 | 12.7 | [6 empty] | 175 | 508 | 62 | Unknown | Unknown | 1954 | 62 | 2016 | 15983 | 6t*6t / 15983 | 0 |  |  |  |  | Possible Phase 4 | Missing seam weld angle, SW interactions not checked. Feature >50% depth; possible phase 4 | 1360.9424 | 1.2283 | 7.7768 | [7 empty] | 489.6978 | 1 | 0.021732 | 0 | 0.021732 | 0 | 0.021732 | 0 | Pitting | (Class: Pitting, SD = 13.314%, SL = 10.346 mm)
109.LAK.20-10 - Pipetel Technologies Inc. - 09/16 - MFL-Geometry-Video | 13 | 18.025 | 18.025 | MFL | Anomaly | Metal loss | 31 | 2 | 20 | 25 | 11:43 | EXT |  |  | False | False | ILI.GW.3 | 30 |  |  | Pitting |  |  | Unknown | Unknown | 0.717 | 245 | 415 | 15 | 7.92 | 7.92 | 0.2 | N | 10 | 12.7 | 19.1 | 10 | 10 |  |  |  | 175 | 508 | 62 | Unknown | Unknown | 1954 | 62 | 2016 |  |  | 0 |  |  |  |  | None (with comments) | Missing seam weld angle, SW interactions not checked. | 1404.8366 | 1.2679 | 8.0276 | 1407.9818 | 1.2707 | 8.0456 | 1206.9935 | 0 | 1406.326 | 1401.0573 | [21 empty] | 0.5 | 0.04 | 0.161 | 0.201 | 0.344 | 0.027 | 0.175 | 0.236
109.LAK.20-10 - Pipetel Technologies Inc. - 09/16 - MFL-Geometry-Video |  |  | 18.286 | MFL | Risk Model Anomaly | Individual Corrosion | 51.0099 | 4.04 | 44.6041 | 37.8525 | 09:42 | EXT |  |  | False | False | ILI.GW.3 | 30 |  |  | Cluster Class |  |  | Unknown | Unknown | 0.978 | 245 | 415 | 15 | 7.92 | 7.92 | 0.2 | N | 10 | 12.7 | [6 empty] | 175 | 508 | 62 | Unknown | Unknown | 1954 | 62 | 2016 | 15983 | 6t*6t / 15983 | 0 |  |  |  |  | Possible Phase 4 | Missing seam weld angle, SW interactions not checked. Feature >50% depth; possible phase 4 | 1294.8058 | 1.1686 | 7.3989 | [7 empty] | 489.6978 | 1 | 0.014726 | 0 | 0.014726 | 0 | 0.014726 | 0 | General | (Class: General, SD = 13.314%, SL = 10.346 mm)
109.LAK.20-10 - Pipetel Technologies Inc. - 09/16 - MFL-Geometry-Video | 14 | 18.286 | 18.286 | MFL | Anomaly | Metal loss | 30 | 2 | 33 | 28 | 09:42 | EXT |  |  | False | False | ILI.GW.3 | 30 |  |  | Pitting |  |  | Unknown | Unknown | 0.978 | 245 | 415 | 15 | 7.92 | 7.92 | 0.2 | N | 10 | 12.7 | 19.1 | 10 | 10 |  |  |  | 175 | 508 | 62 | Unknown | Unknown | 1954 | 62 | 2016 |  |  | 0 |  |  |  |  | None (with comments) | Missing seam weld angle, SW interactions not checked. | 1384.1162 | 1.2492 | 7.9092 | 1390.8592 | 1.2553 | 7.9478 | 1191.0017 | 0 | 1387.5097 | 1375.3243 | [21 empty] | 0.484 | 0.038 | 0.265 | 0.225 | 0.344 | 0.027 | 0.175 | 0.236
109.LAK.20-10 - Pipetel Technologies Inc. - 09/16 - MFL-Geometry-Video | 15 | 18.867 | 18.867 | MFL | Anomaly | Metal loss | 14 | 1 | 18 | 33 | 08:50 | EXT |  |  | False | False | ILI.GW.3 | 30 |  |  | Pitting |  |  | Unknown | Unknown | 1.559 | 245 | 415 | 15 | 7.92 | 7.92 | 0.2 | N | 10 | 12.7 | 19.1 | 10 | 10 |  |  |  | 175 | 508 | 62 | Unknown | Unknown | 1954 | 62 | 2016 |  |  | 0 |  |  |  |  | None (with comments) | Missing seam weld angle, SW interactions not checked. | 1415.1574 | 1.2772 | 8.0866 | 1416.2986 | 1.2783 | 8.0931 | 1214.954 | 0 | 1415.5531 | 1414.2062 | [21 empty] | 0.226 | 0.018 | 0.145 | 0.265 | 0.344 | 0.027 | 0.175 | 0.236
109.LAK.20-10 - Pipetel Technologies Inc. - 09/16 - MFL-Geometry-Video |  |  | 18.867 | MFL | Risk Model Anomaly | Individual Corrosion | 23.9521 | 1.897 | 24.3494 | 44.6041 | 08:50 | EXT |  |  | False | False | ILI.GW.3 | 30 |  |  | Cluster Class |  |  | Unknown | Unknown | 1.559 | 245 | 415 | 15 | 7.92 | 7.92 | 0.2 | N | 10 | 12.7 | [6 empty] | 175 | 508 | 62 | Unknown | Unknown | 1954 | 62 | 2016 | 15983 | 6t*6t / 15983 | 0 |  |  |  |  | None (with comments) | Missing seam weld angle, SW interactions not checked. | 1404.292 | 1.2674 | 8.0245 | [7 empty] | 489.6978 | 1 | 1.2796e-05 | 0 | 1.2796e-05 | 0 | 1.2796e-05 | 0 | Pitting | (Class: Pitting, SD = 13.314%, SL = 10.346 mm)
109.LAK.20-10 - Pipetel Technologies Inc. - 09/16 - MFL-Geometry-Video |  |  | 18.895 | MFL | Risk Model Anomaly | Individual Corrosion | 32.2694 | 2.5557 | 20.2547 | 13.5031 | 09:34 | EXT |  |  | False | False | ILI.GW.3 | 30 |  |  | Cluster Class |  |  | Unknown | Unknown | 1.587 | 245 | 415 | 15 | 7.92 | 7.92 | 0.2 | N | 10 | 12.7 | [6 empty] | 175 | 508 | 62 | Unknown | Unknown | 1954 | 62 | 2016 | 15983 | 6t*6t / 15983 | 0 |  |  |  |  | None (with comments) | Missing seam weld angle, SW interactions not checked. | 1403.619 | 1.2668 | 8.0207 | [7 empty] | 489.6978 | 1 | 0.00016861 | 0 | 0.00016861 | 0 | 0.00016861 | 0 | Pitting | (Class: Pitting, SD = 13.314%, SL = 10.346 mm)
109.LAK.20-10 - Pipetel Technologies Inc. - 09/16 - MFL-Geometry-Video | 16 | 18.895 | 18.895 | MFL | Anomaly | Metal loss | 19 | 1 | 15 | 10 | 09:35 | EXT |  |  | False | False | ILI.GW.3 | 30 |  |  | Pitting |  |  | Unknown | Unknown | 1.587 | 245 | 415 | 15 | 7.92 | 7.92 | 0.2 | N | 10 | 12.7 | 19.1 | 10 | 10 |  |  |  | 175 | 508 | 62 | Unknown | Unknown | 1954 | 62 | 2016 |  |  | 0 |  |  |  |  | None (with comments) | Missing seam weld angle, SW interactions not checked. | 1415.1507 | 1.2772 | 8.0866 | 1416.2715 | 1.2782 | 8.093 | 1214.9836 | 0 | 1415.5653 | 1414.1394 | [21 empty] | 0.306 | 0.024 | 0.12 | 0.08 | 0.344 | 0.027 | 0.175 | 0.236
109.LAK.20-10 - Pipetel Technologies Inc. - 09/16 - MFL-Geometry-Video | 17 | 19.146 | 19.146 | MFL | Additional metal/material | Debris |  |  | 8882 | 478 | 06:09 |  |  |  | False | False | ILI.GW.3 | 30 | [5 empty] | Unknown | Unknown | 1.838 | 245 | 415 | 15 | 7.92 | 7.92 | 0.2 | N | 10 | 12.7 | 19.1 | [5 empty] | 175 | 508 | 62 | Unknown | Unknown | 1954 | 62 | 2016 |  |  | 0
109.LAK.20-10 - Pipetel Technologies Inc. - 09/16 - MFL-Geometry-Video | 18 | 19.155 | 19.155 | MFL | Anomaly | Metal loss | 10 | 1 | 18 | 41 | 11:38 | EXT |  |  | False | False | ILI.GW.3 | 30 |  |  | Circumferential Grooving |  |  | Unknown | Unknown | 1.847 | 245 | 415 | 15 | 7.92 | 7.92 | 0.2 | N | 10 | 12.7 | 19.1 | 10 | 10 |  |  |  | 175 | 508 | 62 | Unknown | Unknown | 1954 | 62 | 2016 |  |  | 0 |  |  |  |  | None (with comments) | Missing seam weld angle, SW interactions not checked. | 1416.6068 | 1.2785 | 8.0949 | 1417.4112 | 1.2793 | 8.0995 | 1216.1281 | 0 | 1416.87 | 1415.9801 | [21 empty] | 0.161 | 0.013 | 0.145 | 0.329 | 0.344 | 0.027 | 0.175 | 0.236
109.LAK.20-10 - Pipetel Technologies Inc. - 09/16 - MFL-Geometry-Video |  |  | 19.155 | MFL | Risk Model Anomaly | Individual Corrosion | 17.1876 | 1.3613 | 24.3494 | 55.4066 | 11:38 | EXT |  |  | False | False | ILI.GW.3 | 30 |  |  | Cluster Class |  |  | Unknown | Unknown | 1.847 | 245 | 415 | 15 | 7.92 | 7.92 | 0.2 | N | 10 | 12.7 | [6 empty] | 175 | 508 | 62 | Unknown | Unknown | 1954 | 62 | 2016 | 15983 | 6t*6t / 15983 | 0 |  |  |  |  | None (with comments) | Missing seam weld angle, SW interactions not checked. | 1409.3865 | 1.272 | 8.0536 | [7 empty] | 489.6978 | 1 | 1.1939e-06 | 0 | 1.1939e-06 | 0 | 1.1939e-06 | 0 | Circumferential Grooving | (Class: Circumferential Grooving, SD = 13.314%, SL = 10.346 mm)
111.LAK.20-10 - Pipetel - 11/18 - MFL/Geometry/Video | 30 | 20.762 | 20.738 | MFL | Anomaly | Metal loss | 25 | 1.98 | 27.9 | 27.9 | 11:14 | EXT |  |  | False | False | GW.ILI.2 | 20 |  |  | Pitting |  |  | Unknown | Unknown | 5.309 | 290 | 414 | 15 | 7.92 | 7.92 | 0.1 | N | 15 | 12 | 20 | 10 | 10 |  |  |  | 175 | 508 | 64 | Coal Tar | Coal Tar | 1954 | 64 | 2018 |  |  | 0 |  |  |  |  | None (with comments) | Missing seam weld angle, SW interactions not checked. | 1599.3128 | 1.2194 | 9.1389 | 1604.3438 | 1.2233 | 9.1677 | 1422.9014 |  | 1601.3483 | 1593.558 | [21 empty] | 0.391 | 0.031 | 0.217 | 0.217 | 0.258 | 0.021 | 0.106 | 0.127
111.LAK.20-10 - Pipetel - 11/18 - MFL/Geometry/Video |  |  | 20.738 | MFL | Risk Model Anomaly | Individual Corrosion | 41.3011 | 3.271 | 36.9373 | 36.9373 | 11:14 | EXT |  |  | False | False | GW.ILI.2 | 20 |  |  | Cluster Class |  |  | Unknown | Unknown | 5.309 | 290 | 414 | 15 | 7.92 | 7.92 | 0.1 | N | 15 | 12 | [6 empty] | 175 | 508 | 64 | Coal Tar | Coal Tar | 1954 | 64 | 2018 | 15201 | 6t*6t / 15201 | 0 |  |  |  |  | None (with comments) | Missing seam weld angle, SW interactions not checked. | 1546.5088 | 1.1792 | 8.8372 | [7 empty] | 500.3997 | 1 | 0.022592 | 0 | 0.022592 | 0 | 0.022592 | 0 | General | (Class: General, SD = 19.321%, SL = 9.967 mm)
109.LAK.20-10 - Pipetel Technologies Inc. - 09/16 - MFL-Geometry-Video | 19 | 22.079 | 22.079 | MFL | Anomaly | Metal loss | 14 | 1 | 20 | 36 | 08:21 | EXT |  |  | False | False | ILI.GW.3 | 30 |  |  | Pitting |  |  | Unknown | Unknown | 4.771 | 245 | 415 | 15 | 7.92 | 7.92 | 0.2 | N | 10 | 12.7 | 19.1 | 10 | 10 |  |  |  | 175 | 508 | 62 | Unknown | Unknown | 1954 | 62 | 2016 |  |  | 0 |  |  |  |  | None (with comments) | Missing seam weld angle, SW interactions not checked. | 1414.1193 | 1.2763 | 8.0807 | 1415.5007 | 1.2775 | 8.0886 | 1214.1058 | 0 | 1414.6029 | 1412.9568 | [21 empty] | 0.226 | 0.018 | 0.161 | 0.289 | 0.344 | 0.027 | 0.175 | 0.236
109.LAK.20-10 - Pipetel Technologies Inc. - 09/16 - MFL-Geometry-Video |  |  | 22.079 | MFL | Risk Model Anomaly | Individual Corrosion | 23.9521 | 1.897 | 27.05 | 48.655 | 08:20 | EXT |  |  | False | False | ILI.GW.3 | 30 |  |  | Cluster Class |  |  | Unknown | Unknown | 4.771 | 245 | 415 | 15 | 7.92 | 7.92 | 0.2 | N | 10 | 12.7 | [6 empty] | 175 | 508 | 62 | Unknown | Unknown | 1954 | 62 | 2016 | 15983 | 6t*6t / 15983 | 0 |  |  |  |  | None (with comments) | Missing seam weld angle, SW interactions not checked. | 1400.9885 | 1.2644 | 8.0056 | [7 empty] | 489.6978 | 1 | 1.2796e-05 | 0 | 1.2796e-05 | 0 | 1.2796e-05 | 0 | Pitting | (Class: Pitting, SD = 13.314%, SL = 10.346 mm)
111.LAK.20-10 - Pipetel - 11/18 - MFL/Geometry/Video | 31 | 23.994 | 23.9663 | MFL | Anomaly | Metal loss | 21 | 1.68 | 15.2 | 15.2 | 03:25 | EXT |  |  | False | False | GW.ILI.2 | 20 |  | 5 | Pitting |  |  | Unknown | Unknown | 8.541 | 290 | 414 | 15 | 7.92 | 7.92 | 0.1 | N | 15 | 12 | 20 | 10 | 10 |  |  |  | 175 | 508 | 64 | Coal Tar | Coal Tar | 1954 | 64 | 2018 |  |  | 0 |  |  |  |  | None (with comments) | Missing seam weld angle, SW interactions not checked. | 1617.1564 | 1.2331 | 9.2409 | 1618.6163 | 1.2342 | 9.2492 | 1437.4621 |  | 1617.7149 | 1615.7856 | [21 empty] | 0.328 | 0.026 | 0.118 | 0.118 | 0.258 | 0.021 | 0.106 | 0.127
111.LAK.20-10 - Pipetel - 11/18 - MFL/Geometry/Video |  |  | 23.971 | MFL | Risk Model Anomaly | Corrosion Cluster | 34.6719 | 2.746 | 29.456 | 40.6343 | 03:29 | EXT |  |  | False | False | GW.ILI.2 | 20 |  |  | Cluster Class |  |  | Unknown | Unknown | 8.541 | 290 | 414 | 15 | 7.92 | 7.92 | 0.1 | N | 15 | 12 | [6 empty] | 175 | 508 | 64 | Coal Tar | Coal Tar | 1954 | 64 | 2018 | 15201 | 6t*6t / 15201 | 0 |  |  |  |  | None (with comments) | Missing seam weld angle, SW interactions not checked. | 1582.6983 | 1.2068 | 9.044 | [7 empty] | 500.3997 | 1 | 0.0094868 | 0 | 0.0094868 | 0 | 0.0094868 | 0 | Pitting | (Class: Pitting, SD = 19.321%, SL = 9.967 mm)
111.LAK.20-10 - Pipetel - 11/18 - MFL/Geometry/Video | 33 | 24.005 | 23.9773 | MFL | Anomaly | Metal loss | 15 | 1.19 | 12.7 | 12.7 | 03:34 | EXT |  |  | False | False | GW.ILI.2 | 20 |  | 5 | Pitting |  |  | Unknown | Unknown | 8.552 | 290 | 414 | 15 | 7.92 | 7.92 | 0.1 | N | 15 | 12 | 20 | 10 | 10 |  |  |  | 175 | 508 | 64 | Coal Tar | Coal Tar | 1954 | 64 | 2018 |  |  | 0 |  |  |  |  | None (with comments) | Missing seam weld angle, SW interactions not checked. | 1620.3967 | 1.2355 | 9.2594 | 1621.1252 | 1.2361 | 9.2636 | 1440.153 |  | 1620.6477 | 1619.7909 | [21 empty] | 0.234 | 0.019 | 0.099 | 0.099 | 0.258 | 0.021 | 0.106 | 0.127
109.LAK.20-10 - Pipetel Technologies Inc. - 09/16 - MFL-Geometry-Video | 20 | 24.076 | 24.076 | MFL | Girth Weld | Not identifiable seam | [8 empty] | False | False | ILI.GW.4 | 40 |  |  |  | 13.6 |  | Unknown | Unknown | 0 | 245 | 415 | 15 | 7.92 | 7.92 | 0.2 | N | 10 | 12.7 | 19.1 | [5 empty] | 175 | 508 | 62 | Unknown | Unknown | 1954 | 62 | 2016 |  |  | 0
109.LAK.20-10 - Pipetel Technologies Inc. - 09/16 - MFL-Geometry-Video |  |  | 24.309 | MFL | Risk Model Anomaly | Individual Corrosion | 17.1876 | 1.3613 | 27.05 | 116.2582 | 11:34 | EXT |  |  | False | False | ILI.GW.4 | 40 |  |  | Cluster Class |  |  | Unknown | Unknown | 0.233 | 245 | 415 | 15 | 7.92 | 7.92 | 0.2 | N | 10 | 12.7 | [6 empty] | 175 | 508 | 62 | Unknown | Unknown | 1954 | 62 | 2016 | 15983 | 6t*6t / 15983 | 0 |  |  |  |  | None (with comments) | Missing seam weld angle, SW interactions not checked. | 1407.1578 | 1.27 | 8.0409 | [7 empty] | 489.6978 | 1 | 1.1939e-06 | 0 | 1.1939e-06 | 0 | 1.1939e-06 | 0 | Circumferential Grooving | (Class: Circumferential Grooving, SD = 13.314%, SL = 10.346 mm)
109.LAK.20-10 - Pipetel Technologies Inc. - 09/16 - MFL-Geometry-Video | 21 | 24.309 | 24.309 | MFL | Anomaly | Metal loss | 10 | 1 | 20 | 86 | 11:34 | EXT |  |  | False | False | ILI.GW.4 | 40 |  |  | Circumferential Grooving |  |  | Unknown | Unknown | 0.233 | 245 | 415 | 15 | 7.92 | 7.92 | 0.2 | N | 10 | 12.7 | 19.1 | 10 | 10 |  |  |  | 175 | 508 | 62 | Unknown | Unknown | 1954 | 62 | 2016 |  |  | 0 |  |  |  |  | None (with comments) | Missing seam weld angle, SW interactions not checked. | 1415.8912 | 1.2779 | 8.0908 | 1416.8657 | 1.2788 | 8.0964 | 1215.5383 | 0 | 1416.213 | 1415.1249 | [21 empty] | 0.161 | 0.013 | 0.161 | 0.691 | 0.344 | 0.027 | 0.175 | 0.236
111.LAK.20-10 - Pipetel - 11/18 - MFL/Geometry/Video | 34 | 24.452 | 24.4238 | MFL | Tap | Other |  |  | 17.8 | 15.2 | 11:52 | NA | Tap |  | False | False | GW.ILI.2 | 20 | [5 empty] | Unknown | Unknown | 8.999 | 290 | 414 | 15 | 7.92 | 7.92 | 0.1 | N | [8 empty] | 175 | 508 | 64 | Coal Tar | Coal Tar | 1954 | 64 | 2018 |  |  | 0
111.LAK.20-10 - Pipetel - 11/18 - MFL/Geometry/Video | 35 | 24.655 | 24.6265 | MFL | Anomaly | Metal loss | 15 | 1.19 | 10.2 | 10.2 | 03:38 | EXT |  |  | False | False | GW.ILI.2 | 20 |  | 6 | Pitting |  |  | Unknown | Unknown | 9.202 | 290 | 414 | 15 | 7.92 | 7.92 | 0.1 | N | 15 | 12 | 20 | 10 | 10 |  |  |  | 175 | 508 | 64 | Coal Tar | Coal Tar | 1954 | 64 | 2018 |  |  | 0 |  |  |  |  | None (with comments) | Missing seam weld angle, SW interactions not checked. | 1621.4203 | 1.2363 | 9.2653 | 1621.8974 | 1.2367 | 9.268 | 1441.0279 |  | 1621.5834 | 1621.0263 | [21 empty] | 0.234 | 0.019 | 0.079 | 0.079 | 0.258 | 0.021 | 0.106 | 0.127
111.LAK.20-10 - Pipetel - 11/18 - MFL/Geometry/Video |  |  | 24.6352 | MFL | Risk Model Anomaly | Corrosion Cluster | 26.5168 | 2.1001 | 30.786 | 52.2673 | 03:47 | EXT |  |  | False | False | GW.ILI.2 | 20 |  |  | Cluster Class |  |  | Unknown | Unknown | 9.202 | 290 | 414 | 15 | 7.92 | 7.92 | 0.1 | N | 15 | 12 | [6 empty] | 175 | 508 | 64 | Coal Tar | Coal Tar | 1954 | 64 | 2018 | 15201 | 6t*6t / 15201 | 0 |  |  |  |  | None (with comments) | Missing seam weld angle, SW interactions not checked. | 1592.4891 | 1.2142 | 9.0999 | [7 empty] | 500.3997 | 1 | 0.002819 | 0 | 0.002819 | 0 | 0.002819 | 0 | General | (Class: General, SD = 19.321%, SL = 9.967 mm)
111.LAK.20-10 - Pipetel - 11/18 - MFL/Geometry/Video | 37 | 24.669 | 24.6405 | MFL | Anomaly | Metal loss | 16 | 1.27 | 15.2 | 15.2 | 03:54 | EXT |  |  | False | False | GW.ILI.2 | 20 |  | 6 | Pitting |  |  | Unknown | Unknown | 9.216 | 290 | 414 | 15 | 7.92 | 7.92 | 0.1 | N | 15 | 12 | 20 | 10 | 10 |  |  |  | 175 | 508 | 64 | Coal Tar | Coal Tar | 1954 | 64 | 2018 |  |  | 0 |  |  |  |  | None (with comments) | Missing seam weld angle, SW interactions not checked. | 1618.8501 | 1.2343 | 9.2506 | 1619.9465 | 1.2352 | 9.2568 | 1438.8435 |  | 1619.2371 | 1617.9138 | [21 empty] | 0.25 | 0.02 | 0.118 | 0.118 | 0.258 | 0.021 | 0.106 | 0.127
111.LAK.20-10 - Pipetel - 11/18 - MFL/Geometry/Video |  |  | 24.8423 | MFL | Risk Model Anomaly | Individual Corrosion | 24.991 | 1.9793 | 16.823 | 13.4901 | 07:10 | EXT |  |  | False | False | GW.ILI.2 | 20 |  |  | Cluster Class |  |  | Unknown | Unknown | 9.418 | 290 | 414 | 15 | 7.92 | 7.92 | 0.1 | N | 15 | 12 | [6 empty] | 175 | 508 | 64 | Coal Tar | Coal Tar | 1954 | 64 | 2018 | 15201 | 6t*6t / 15201 | 0 |  |  |  |  | None (with comments) | Missing seam weld angle, SW interactions not checked. | 1614.0218 | 1.2307 | 9.223 | [7 empty] | 500.3997 | 1 | 0.002206 | 0 | 0.002206 | 0 | 0.002206 | 0 | Pitting | (Class: Pitting, SD = 19.321%, SL = 9.967 mm)
111.LAK.20-10 - Pipetel - 11/18 - MFL/Geometry/Video | 38 | 24.871 | 24.8423 | MFL | Anomaly | Metal loss | 15 | 1.19 | 12.7 | 10.2 | 07:11 | EXT |  |  | False | False | GW.ILI.2 | 20 |  |  | Pitting |  |  | Unknown | Unknown | 9.418 | 290 | 414 | 15 | 7.92 | 7.92 | 0.1 | N | 15 | 12 | 20 | 10 | 10 |  |  |  | 175 | 508 | 64 | Coal Tar | Coal Tar | 1954 | 64 | 2018 |  |  | 0 |  |  |  |  | None (with comments) | Missing seam weld angle, SW interactions not checked. | 1620.3967 | 1.2355 | 9.2594 | 1621.1252 | 1.2361 | 9.2636 | 1440.153 |  | 1620.6477 | 1619.7909 | [21 empty] | 0.234 | 0.019 | 0.099 | 0.079 | 0.258 | 0.021 | 0.106 | 0.127
111.LAK.20-10 - Pipetel - 11/18 - MFL/Geometry/Video | 39 | 24.895 | 24.8663 | MFL | Anomaly | Metal loss | 15 | 1.19 | 7.6 | 7.6 | 08:05 | EXT |  |  | False | False | GW.ILI.2 | 20 |  |  | Pinhole |  |  | Unknown | Unknown | 9.442 | 290 | 414 | 15 | 7.92 | 7.92 | 0.1 | N | 15 | 12 | 20 | 20 | 10 |  |  |  | 175 | 508 | 64 | Coal Tar | Coal Tar | 1954 | 64 | 2018 |  |  | 0 |  |  |  |  | None (with comments) | Missing seam weld angle, SW interactions not checked. | 1622.2588 | 1.2369 | 9.2701 | 1622.5268 | 1.2371 | 9.2716 | 1441.7467 |  | 1622.3498 | 1622.0384 | [21 empty] | 0.234 | 0.019 | 0.059 | 0.059 | 0.258 | 0.021 | 0.106 | 0.127
111.LAK.20-10 - Pipetel - 11/18 - MFL/Geometry/Video |  |  | 24.8663 | MFL | Risk Model Anomaly | Individual Corrosion | 24.991 | 1.9793 | 10.0571 | 10.0571 | 08:04 | EXT |  |  | False | False | GW.ILI.2 | 20 |  |  | Cluster Class |  |  | Unknown | Unknown | 9.442 | 290 | 414 | 15 | 7.92 | 7.92 | 0.1 | N | 15 | 12 | [6 empty] | 175 | 508 | 64 | Coal Tar | Coal Tar | 1954 | 64 | 2018 | 15201 | 6t*6t / 15201 | 0 |  |  |  |  | None (with comments) | Missing seam weld angle, SW interactions not checked. | 1619.9138 | 1.2352 | 9.2567 | [7 empty] | 500.3997 | 1 | 0.002206 | 0 | 0.002206 | 0 | 0.002206 | 0 | Pitting | (Class: Pitting, SD = 19.321%, SL = 9.967 mm)
111.LAK.20-10 - Pipetel - 11/18 - MFL/Geometry/Video | 40 | 24.957 | 24.9282 | MFL | Other | [6 empty] | NA | Circumferential fillet weld |  | False | False | GW.ILI.2 | 20 | [5 empty] | Unknown | Unknown | 9.504 | 290 | 414 | 15 | 7.92 | 7.92 | 0.1 | N | [8 empty] | 175 | 508 | 64 | Coal Tar | Coal Tar | 1954 | 64 | 2018 |  |  | 0
111.LAK.20-10 - Pipetel - 11/18 - MFL/Geometry/Video | 41 | 25.227 | 25.1979 | MFL | Tap | Hot tap |  |  | 91.4 | 86.4 | 09:00 | NA | Offtake |  | False | False | GW.ILI.2 | 20 | [5 empty] | Unknown | Unknown | 9.774 | 290 | 414 | 15 | 7.92 | 7.92 | 0.1 | N | [8 empty] | 175 | 508 | 64 | Coal Tar | Coal Tar | 1954 | 64 | 2018 |  |  | 0
111.LAK.20-10 - Pipetel - 11/18 - MFL/Geometry/Video | 42 | 25.517 | 25.4875 | MFL | Other | [6 empty] | NA | Circumferential fillet weld |  | False | False | GW.ILI.2 | 20 | [5 empty] | Unknown | Unknown | 10.064 | 290 | 414 | 15 | 7.92 | 7.92 | 0.1 | N | [8 empty] | 175 | 508 | 64 | Coal Tar | Coal Tar | 1954 | 64 | 2018 |  |  | 0
111.LAK.20-10 - Pipetel - 11/18 - MFL/Geometry/Video |  |  | 25.5315 | MFL | Risk Model Anomaly | Individual Corrosion | 37.7235 | 2.9877 | 20.1143 | 20.1143 | 07:24 | EXT |  |  | False | False | GW.ILI.2 | 20 |  |  | Cluster Class |  |  | Unknown | Unknown | 10.108 | 290 | 414 | 15 | 7.92 | 7.92 | 0.1 | N | 15 | 12 | [6 empty] | 175 | 508 | 64 | Coal Tar | Coal Tar | 1954 | 64 | 2018 | 15201 | 6t*6t / 15201 | 0 |  |  |  |  | None (with comments) | Missing seam weld angle, SW interactions not checked. | 1600.5678 | 1.2204 | 9.1461 | [7 empty] | 500.3997 | 1 | 0.014331 | 0 | 0.014331 | 0 | 0.014331 | 0 | Pitting | (Class: Pitting, SD = 19.321%, SL = 9.967 mm)
111.LAK.20-10 - Pipetel - 11/18 - MFL/Geometry/Video | 43 | 25.561 | 25.5315 | MFL | Anomaly | Metal loss | 23 | 1.83 | 15.2 | 15.2 | 07:25 | EXT |  |  | False | False | GW.ILI.2 | 20 |  |  | Pitting |  |  | Unknown | Unknown | 10.108 | 290 | 414 | 15 | 7.92 | 7.92 | 0.1 | N | 15 | 12 | 20 | 10 | 10 |  |  |  | 175 | 508 | 64 | Coal Tar | Coal Tar | 1954 | 64 | 2018 |  |  | 0 |  |  |  |  | None (with comments) | Missing seam weld angle, SW interactions not checked. | 1616.4299 | 1.2325 | 9.2367 | 1618.0365 | 1.2337 | 9.2459 | 1436.8799 |  | 1617.066 | 1614.8587 | [21 empty] | 0.359 | 0.028 | 0.118 | 0.118 | 0.258 | 0.021 | 0.106 | 0.127
111.LAK.20-10 - Pipetel - 11/18 - MFL/Geometry/Video | 44 | 26.218 | 26.1877 | MFL | Tap | Other |  |  | 68.6 | 73.7 | 11:57 | NA | Tap |  | False | False | GW.ILI.2 | 20 | [5 empty] | Unknown | Unknown | 10.765 | 290 | 414 | 15 | 7.92 | 7.92 | 0.1 | N | [8 empty] | 175 | 508 | 64 | Coal Tar | Coal Tar | 1954 | 64 | 2018 |  |  | 0
109.LAK.20-10 - Pipetel Technologies Inc. - 09/16 - MFL-Geometry-Video |  |  | 26.248 | MFL | Risk Model Anomaly | Individual Corrosion | 17.1876 | 1.3613 | 27.05 | 64.9026 | 06:42 | EXT |  |  | False | False | ILI.GW.4 | 40 |  |  | Cluster Class |  |  | Unknown | Unknown | 2.172 | 245 | 415 | 15 | 7.92 | 7.92 | 0.2 | N | 10 | 12.7 | [6 empty] | 175 | 508 | 62 | Unknown | Unknown | 1954 | 62 | 2016 | 15983 | 6t*6t / 15983 | 0 |  |  |  |  | None (with comments) | Missing seam weld angle, SW interactions not checked. | 1407.1578 | 1.27 | 8.0409 | [7 empty] | 489.6978 | 1 | 1.1939e-06 | 0 | 1.1939e-06 | 0 | 1.1939e-06 | 0 | Circumferential Grooving | (Class: Circumferential Grooving, SD = 13.314%, SL = 10.346 mm)
109.LAK.20-10 - Pipetel Technologies Inc. - 09/16 - MFL-Geometry-Video | 22 | 26.248 | 26.248 | MFL | Anomaly | Metal loss | 10 | 1 | 20 | 48 | 06:42 | EXT | possible debris |  | False | False | ILI.GW.4 | 40 |  |  | Circumferential Grooving |  |  | Unknown | Unknown | 2.172 | 245 | 415 | 15 | 7.92 | 7.92 | 0.2 | N | 10 | 12.7 | 19.1 | 10 | 10 |  |  |  | 175 | 508 | 62 | Unknown | Unknown | 1954 | 62 | 2016 |  |  | 0 |  |  |  |  | None (with comments) | Missing seam weld angle, SW interactions not checked. | 1415.8912 | 1.2779 | 8.0908 | 1416.8657 | 1.2788 | 8.0964 | 1215.5383 | 0 | 1416.213 | 1415.1249 | [21 empty] | 0.161 | 0.013 | 0.161 | 0.386 | 0.344 | 0.027 | 0.175 | 0.236
111.LAK.20-10 - Pipetel - 11/18 - MFL/Geometry/Video | 45 | 27.166 | 27.1346 | MFL | Tap | Other |  |  | 30.5 | 25.4 | 00:10 | NA | Tap |  | False | False | GW.ILI.2 | 20 | [5 empty] | Unknown | Unknown | 11.713 | 290 | 414 | 15 | 7.92 | 7.92 | 0.1 | N | [8 empty] | 175 | 508 | 64 | Coal Tar | Coal Tar | 1954 | 64 | 2018 |  |  | 0
109.LAK.20-10 - Pipetel Technologies Inc. - 09/16 - MFL-Geometry-Video | 23 | 27.14 | 27.14 | MFL | Anomaly | Metal loss | 10 | 1 | 48 | 18 | 09:17 | EXT |  |  | False | False | ILI.GW.4 | 40 |  |  | Axial Grooving |  |  | Unknown | Unknown | 3.064 | 245 | 415 | 15 | 7.92 | 7.92 | 0.2 | N | 10 | 12.7 | 19.1 | 15 | 10 |  |  |  | 175 | 508 | 62 | Unknown | Unknown | 1954 | 62 | 2016 |  |  | 0 |  |  |  |  | None (with comments) | Missing seam weld angle, SW interactions not checked. | 1401.3307 | 1.2647 | 8.0076 | 1404.7694 | 1.2678 | 8.0273 | 1204.0176 | 0 | 1401.9506 | 1396.7633 | [21 empty] | 0.161 | 0.013 | 0.386 | 0.145 | 0.344 | 0.027 | 0.175 | 0.236
109.LAK.20-10 - Pipetel Technologies Inc. - 09/16 - MFL-Geometry-Video |  |  | 27.14 | MFL | Risk Model Anomaly | Individual Corrosion | 17.1876 | 1.3613 | 64.9026 | 24.3494 | 09:16 | EXT |  |  | False | False | ILI.GW.4 | 40 |  |  | Cluster Class |  |  | Unknown | Unknown | 3.064 | 245 | 415 | 15 | 7.92 | 7.92 | 0.2 | N | 10 | 12.7 | [6 empty] | 175 | 508 | 62 | Unknown | Unknown | 1954 | 62 | 2016 | 15983 | 6t*6t / 15983 | 0 |  |  |  |  | None (with comments) | Missing seam weld angle, SW interactions not checked. | 1367.7942 | 1.2345 | 7.816 | [7 empty] | 489.6978 | 1 | 1.1939e-06 | 0 | 1.1939e-06 | 0 | 1.1939e-06 | 0 | Axial Grooving | (Class: Axial Grooving, SD = 13.314%, SL = 10.346 mm)
111.LAK.20-10 - Pipetel - 11/18 - MFL/Geometry/Video | 46 | 27.828 | 27.7959 | MFL | Other | [6 empty] | NA | Circumferential fillet weld |  | False | False | GW.ILI.2 | 30 | [5 empty] | Unknown | Unknown | 12.375 | 290 | 414 | 15 | 7.92 | 7.92 | 0.1 | N | [8 empty] | 175 | 508 | 64 | Coal Tar | Coal Tar | 1954 | 64 | 2018 |  |  | 0
109.LAK.20-10 - Pipetel Technologies Inc. - 09/16 - MFL-Geometry-Video |  |  | 28.01 | MFL | Risk Model Anomaly | Individual Corrosion | 17.1876 | 1.3613 | 27.05 | 17.5541 | 03:16 | EXT |  |  | False | False | ILI.GW.4 | 40 |  |  | Cluster Class |  |  | Unknown | Unknown | 3.934 | 245 | 415 | 15 | 7.92 | 7.92 | 0.2 | N | 10 | 12.7 | [6 empty] | 175 | 508 | 62 | Unknown | Unknown | 1954 | 62 | 2016 | 15983 | 6t*6t / 15983 | 0 |  |  |  |  | None (with comments) | Missing seam weld angle, SW interactions not checked. | 1407.1578 | 1.27 | 8.0409 | [7 empty] | 489.6978 | 1 | 1.1939e-06 | 0 | 1.1939e-06 | 0 | 1.1939e-06 | 0 | Pitting | (Class: Pitting, SD = 13.314%, SL = 10.346 mm)
109.LAK.20-10 - Pipetel Technologies Inc. - 09/16 - MFL-Geometry-Video | 24 | 28.01 | 28.01 | MFL | Anomaly | Metal loss | 10 | 1 | 20 | 13 | 03:17 | EXT |  |  | False | False | ILI.GW.4 | 40 |  |  | Pitting |  |  | Unknown | Unknown | 3.934 | 245 | 415 | 15 | 7.92 | 7.92 | 0.2 | N | 10 | 12.7 | 19.1 | 10 | 10 |  |  |  | 175 | 508 | 62 | Unknown | Unknown | 1954 | 62 | 2016 |  |  | 0 |  |  |  |  | None (with comments) | Missing seam weld angle, SW interactions not checked. | 1415.8912 | 1.2779 | 8.0908 | 1416.8657 | 1.2788 | 8.0964 | 1215.5383 | 0 | 1416.213 | 1415.1249 | [21 empty] | 0.161 | 0.013 | 0.161 | 0.104 | 0.344 | 0.027 | 0.175 | 0.236
111.LAK.20-10 - Pipetel - 11/18 - MFL/Geometry/Video | 47 | 28.172 | 28.1395 | MFL | Tap | Hot tap |  |  | 492.8 | 500.4 | 11:51 | NA | Stopple with coupon |  | False | False | GW.ILI.2 | 30 | [5 empty] | Unknown | Unknown | 12.719 | 290 | 414 | 15 | 7.92 | 7.92 | 0.1 | N | [8 empty] | 175 | 508 | 64 | Coal Tar | Coal Tar | 1954 | 64 | 2018 |  |  | 0
111.LAK.20-10 - Pipetel - 11/18 - MFL/Geometry/Video | 48 | 28.679 | 28.6459 | MFL | Other | [6 empty] | NA | Circumferential fillet weld |  | False | False | GW.ILI.2 | 30 | [5 empty] | Unknown | Unknown | 13.226 | 290 | 414 | 15 | 7.92 | 7.92 | 0.1 | N | [8 empty] | 175 | 508 | 64 | Coal Tar | Coal Tar | 1954 | 64 | 2018 |  |  | 0
111.LAK.20-10 - Pipetel - 11/18 - MFL/Geometry/Video | 49 | 29.148 | 29.1144 | MFL | Girth Weld | Not identifiable seam | [5 empty] | N/A |  |  | False | False | GW.ILI.3 | 30 |  |  |  | 7.87 |  | Unknown | Unknown | 0 | 290 | 414 | 15 | 7.92 | 7.92 | 0.1 | N | [8 empty] | 175 | 508 | 64 | Coal Tar | Coal Tar | 1954 | 64 | 2018 |  |  | 0
109.LAK.20-10 - Pipetel Technologies Inc. - 09/16 - MFL-Geometry-Video | 25 | 29.713 | 29.713 | MFL | Anomaly | Metal loss | 10 | 1 | 23 | 25 | 08:11 | EXT |  |  | False | False | ILI.GW.4 | 40 |  |  | Pitting |  |  | Unknown | Unknown | 5.637 | 245 | 415 | 15 | 7.92 | 7.92 | 0.2 | N | 10 | 12.7 | 19.1 | 10 | 10 |  |  |  | 175 | 508 | 62 | Unknown | Unknown | 1954 | 62 | 2016 |  |  | 0 |  |  |  |  | None (with comments) | Missing seam weld angle, SW interactions not checked. | 1414.7054 | 1.2768 | 8.084 | 1415.9539 | 1.2779 | 8.0912 | 1214.5663 | 0 | 1415.1235 | 1413.7074 | [21 empty] | 0.161 | 0.013 | 0.185 | 0.201 | 0.344 | 0.027 | 0.175 | 0.236
109.LAK.20-10 - Pipetel Technologies Inc. - 09/16 - MFL-Geometry-Video |  |  | 29.713 | MFL | Risk Model Anomaly | Individual Corrosion | 17.1876 | 1.3613 | 31.101 | 33.8016 | 08:10 | EXT |  |  | False | False | ILI.GW.4 | 40 |  |  | Cluster Class |  |  | Unknown | Unknown | 5.637 | 245 | 415 | 15 | 7.92 | 7.92 | 0.2 | N | 10 | 12.7 | [6 empty] | 175 | 508 | 62 | Unknown | Unknown | 1954 | 62 | 2016 | 15983 | 6t*6t / 15983 | 0 |  |  |  |  | None (with comments) | Missing seam weld angle, SW interactions not checked. | 1403.5371 | 1.2667 | 8.0202 | [7 empty] | 489.6978 | 1 | 1.1939e-06 | 0 | 1.1939e-06 | 0 | 1.1939e-06 | 0 | General | (Class: General, SD = 13.314%, SL = 10.346 mm)
109.LAK.20-10 - Pipetel Technologies Inc. - 09/16 - MFL-Geometry-Video | 26 | 30.095 | 30.095 | MFL | Repair | Welded sleeve begin | [8 empty] | False | False | ILI.GW.4 | 40 | [5 empty] | Unknown | Unknown | 6.019 | 245 | 415 | 15 | 7.92 | 7.92 | 0.2 | N | 10 | 12.7 | 19.1 | [5 empty] | 175 | 508 | 62 | Unknown | Unknown | 1954 | 62 | 2016 |  |  | 0
111.LAK.20-10 - Pipetel - 11/18 - MFL/Geometry/Video | 50 | 30.71 | 30.6746 | MFL | Other | [6 empty] | NA | Circumferential fillet weld |  | False | False | GW.ILI.3 | 30 | [5 empty] | Unknown | Unknown | 1.562 | 290 | 414 | 15 | 7.92 | 7.92 | 0.1 | N | [8 empty] | 175 | 508 | 64 | Coal Tar | Coal Tar | 1954 | 64 | 2018 |  |  | 0
109.LAK.20-10 - Pipetel Technologies Inc. - 09/16 - MFL-Geometry-Video | 27 | 30.691 | 30.691 | MFL | Repair | Welded sleeve end | [8 empty] | False | False | ILI.GW.4 | 40 | [5 empty] | Unknown | Unknown | 6.615 | 245 | 415 | 15 | 7.92 | 7.92 | 0.2 | N | 10 | 12.7 | 19.1 | [5 empty] | 175 | 508 | 62 | Unknown | Unknown | 1954 | 62 | 2016 |  |  | 0
111.LAK.20-10 - Pipetel - 11/18 - MFL/Geometry/Video | 51 | 30.961 | 30.9253 | MFL | Tap | Hot tap |  |  | 94 | 109.2 | 09:11 | NA | Offtake |  | False | False | GW.ILI.3 | 30 | [5 empty] | Unknown | Unknown | 1.813 | 290 | 414 | 15 | 7.92 | 7.92 | 0.1 | N | [8 empty] | 175 | 508 | 64 | Coal Tar | Coal Tar | 1954 | 64 | 2018 |  |  | 0
111.LAK.20-10 - Pipetel - 11/18 - MFL/Geometry/Video | 52 | 31.251 | 31.2149 | MFL | Other | [6 empty] | NA | Circumferential fillet weld |  | False | False | GW.ILI.3 | 30 | [5 empty] | Unknown | Unknown | 2.103 | 290 | 414 | 15 | 7.92 | 7.92 | 0.1 | N | [8 empty] | 175 | 508 | 64 | Coal Tar | Coal Tar | 1954 | 64 | 2018 |  |  | 0
109.LAK.20-10 - Pipetel Technologies Inc. - 09/16 - MFL-Geometry-Video | 28 | 31.383 | 31.383 | MFL | Anomaly | Metal loss | 30 | 2 | 18 | 18 | 06:22 | EXT | possible debris |  | False | False | ILI.GW.4 | 40 |  | 1 | Pitting |  |  | Unknown | Unknown | 7.307 | 245 | 415 | 15 | 7.92 | 7.92 | 0.2 | N | 10 | 12.7 | 19.1 | 10 | 10 |  |  |  | 175 | 508 | 62 | Unknown | Unknown | 1954 | 62 | 2016 |  |  | 0 |  |  |  |  | None (with comments) | Missing seam weld angle, SW interactions not checked. | 1408.08 | 1.2708 | 8.0462 | 1410.6041 | 1.2731 | 8.0606 | 1209.5045 | 0 | 1409.2372 | 1405.1531 | [21 empty] | 0.484 | 0.038 | 0.145 | 0.145 | 0.344 | 0.027 | 0.175 | 0.236
109.LAK.20-10 - Pipetel Technologies Inc. - 09/16 - MFL-Geometry-Video |  |  | 31.4104 | MFL | Risk Model Anomaly | Corrosion Cluster | 109.3371 | 8.6595 | 79.0755 | 58.7571 | 06:30 | EXT |  |  | False | False | ILI.GW.4 | 40 |  |  | Cluster Class |  |  | Unknown | Unknown | 7.307 | 245 | 415 | 15 | 7.92 | 7.92 | 0.2 | N | 10 | 12.7 | [6 empty] | 175 | 508 | 62 | Unknown | Unknown | 1954 | 62 | 2016 | 15983 | 6t*6t / 15983 | 0 |  |  |  |  | Phase 1 | Feature with depth > 70% NWT No further checks performed | 297.2678 | 0.26829 | 1.6987 | [7 empty] | 489.6978 | 1 | 0.98622 | 0 | 0.98622 | 0 | 0.98622 | 0 | General | (Class: General, SD = 13.314%, SL = 10.346 mm)
109.LAK.20-10 - Pipetel Technologies Inc. - 09/16 - MFL-Geometry-Video | 30 | 31.433 | 31.433 | MFL | Anomaly | Metal loss | 64 | 5 | 25 | 23 | 06:37 | EXT | possible debris |  | False | False | ILI.GW.4 | 40 |  | 1 | Pitting |  |  | Unknown | Unknown | 7.357 | 245 | 415 | 15 | 7.92 | 7.92 | 0.2 | N | 10 | 12.7 | 19.1 | 10 | 10 |  |  |  | 175 | 508 | 62 | Unknown | Unknown | 1954 | 62 | 2016 |  |  | 0 |  |  |  |  | Possible Phase 4 | Missing seam weld angle, SW interactions not checked. Feature >50% depth; possible phase 4 | 1346.851 | 1.2156 | 7.6963 | 1350.7489 | 1.2191 | 7.7186 | 1169.2966 | 0 | 1357.507 | 1313.7545 | [21 empty] | 1.032 | 0.082 | 0.201 | 0.185 | 0.344 | 0.027 | 0.175 | 0.236
111.LAK.20-10 - Pipetel - 11/18 - MFL/Geometry/Video | 53 | 32.026 | 31.989 | MFL | Tap | Other |  |  | 66 | 81.3 | 00:05 | NA | Tap |  | False | False | GW.ILI.3 | 30 | [5 empty] | Unknown | Unknown | 2.878 | 290 | 414 | 15 | 7.92 | 7.92 | 0.1 | N | [8 empty] | 175 | 508 | 64 | Coal Tar | Coal Tar | 1954 | 64 | 2018 |  |  | 0
109.LAK.20-10 - Pipetel Technologies Inc. - 09/16 - MFL-Geometry-Video | 31 | 33.141 | 33.141 | MFL | Anomaly | Metal loss | 27 | 2 | 23 | 20 | 05:26 | EXT | possible debris |  | False | False | ILI.GW.4 | 40 |  |  | Pitting |  |  | Unknown | Unknown | 9.065 | 245 | 415 | 15 | 7.92 | 7.92 | 0.2 | N | 10 | 12.7 | 19.1 | 10 | 10 |  |  |  | 175 | 508 | 62 | Unknown | Unknown | 1954 | 62 | 2016 |  |  | 0 |  |  |  |  | None (with comments) | Missing seam weld angle, SW interactions not checked. | 1403.5728 | 1.2668 | 8.0204 | 1407.0565 | 1.2699 | 8.0403 | 1205.8864 | 0 | 1405.1211 | 1399.7016 | [21 empty] | 0.435 | 0.034 | 0.185 | 0.161 | 0.344 | 0.027 | 0.175 | 0.236
109.LAK.20-10 - Pipetel Technologies Inc. - 09/16 - MFL-Geometry-Video |  |  | 33.141 | MFL | Risk Model Anomaly | Individual Corrosion | 45.7983 | 3.6272 | 31.101 | 27.05 | 05:26 | EXT |  |  | False | False | ILI.GW.4 | 40 |  |  | Cluster Class |  |  | Unknown | Unknown | 9.065 | 245 | 415 | 15 | 7.92 | 7.92 | 0.2 | N | 10 | 12.7 | [6 empty] | 175 | 508 | 62 | Unknown | Unknown | 1954 | 62 | 2016 | 15983 | 6t*6t / 15983 | 0 |  |  |  |  | None (with comments) | Missing seam weld angle, SW interactions not checked. | 1361.0203 | 1.2284 | 7.7773 | [7 empty] | 489.6978 | 1 | 0.0051022 | 0 | 0.0051022 | 0 | 0.0051022 | 0 | Pitting | (Class: Pitting, SD = 13.314%, SL = 10.346 mm)
109.LAK.20-10 - Pipetel Technologies Inc. - 09/16 - MFL-Geometry-Video |  |  | 33.195 | MFL | Risk Model Anomaly | Individual Corrosion | 47.9041 | 3.794 | 17.5541 | 20.2547 | 10:52 | EXT |  |  | False | False | ILI.GW.4 | 40 |  |  | Cluster Class |  |  | Unknown | Unknown | 9.119 | 245 | 415 | 15 | 7.92 | 7.92 | 0.2 | N | 10 | 12.7 | [6 empty] | 175 | 508 | 62 | Unknown | Unknown | 1954 | 62 | 2016 | 15983 | 6t*6t / 15983 | 0 |  |  |  |  | None (with comments) | Missing seam weld angle, SW interactions not checked. | 1397.5509 | 1.2613 | 7.986 | [7 empty] | 489.6978 | 1 | 0.0079618 | 0 | 0.0079618 | 0 | 0.0079618 | 0 | Pitting | (Class: Pitting, SD = 13.314%, SL = 10.346 mm)
109.LAK.20-10 - Pipetel Technologies Inc. - 09/16 - MFL-Geometry-Video | 32 | 33.195 | 33.195 | MFL | Anomaly | Metal loss | 28 | 2 | 13 | 15 | 10:52 | EXT |  |  | False | False | ILI.GW.4 | 40 |  |  | Pitting |  |  | Unknown | Unknown | 9.119 | 245 | 415 | 15 | 7.92 | 7.92 | 0.2 | N | 10 | 12.7 | 19.1 | 10 | 10 |  |  |  | 175 | 508 | 62 | Unknown | Unknown | 1954 | 62 | 2016 |  |  | 0 |  |  |  |  | None (with comments) | Missing seam weld angle, SW interactions not checked. | 1414.1025 | 1.2763 | 8.0806 | 1415.3889 | 1.2774 | 8.0879 | 1214.2305 | 0 | 1414.6562 | 1412.7104 | [21 empty] | 0.452 | 0.036 | 0.104 | 0.12 | 0.344 | 0.027 | 0.175 | 0.236
111.LAK.20-10 - Pipetel - 11/18 - MFL/Geometry/Video | 54 | 33.347 | 33.3085 | MFL | Tap | Other |  |  | 53.3 | 55.9 | 00:00 | NA | Tap |  | False | False | GW.ILI.3 | 30 | [5 empty] | Unknown | Unknown | 4.199 | 290 | 414 | 15 | 7.92 | 7.92 | 0.1 | N | [8 empty] | 175 | 508 | 64 | Coal Tar | Coal Tar | 1954 | 64 | 2018 |  |  | 0
111.LAK.20-10 - Pipetel - 11/18 - MFL/Geometry/Video | 55 | 33.593 | 33.5542 | MFL | Anomaly | Metal loss | 15 | 1.19 | 15.2 | 15.2 | 04:33 | EXT |  |  | False | False | GW.ILI.3 | 30 |  |  | Pitting |  |  | Unknown | Unknown | 4.445 | 290 | 414 | 15 | 7.92 | 7.92 | 0.1 | N | 15 | 12 | 20 | 10 | 10 |  |  |  | 175 | 508 | 64 | Coal Tar | Coal Tar | 1954 | 64 | 2018 |  |  | 0 |  |  |  |  | None (with comments) | Missing seam weld angle, SW interactions not checked. | 1619.1694 | 1.2346 | 9.2524 | 1620.194 | 1.2354 | 9.2583 | 1439.1078 |  | 1619.5256 | 1618.31 | [21 empty] | 0.234 | 0.019 | 0.118 | 0.118 | 0.258 | 0.021 | 0.106 | 0.127
111.LAK.20-10 - Pipetel - 11/18 - MFL/Geometry/Video |  |  | 33.5542 | MFL | Risk Model Anomaly | Individual Corrosion | 24.991 | 1.9793 | 20.1143 | 20.1143 | 04:32 | EXT |  |  | False | False | GW.ILI.3 | 30 |  |  | Cluster Class |  |  | Unknown | Unknown | 4.445 | 290 | 414 | 15 | 7.92 | 7.92 | 0.1 | N | 15 | 12 | [6 empty] | 175 | 508 | 64 | Coal Tar | Coal Tar | 1954 | 64 | 2018 | 15201 | 6t*6t / 15201 | 0 |  |  |  |  | None (with comments) | Missing seam weld angle, SW interactions not checked. | 1610.2396 | 1.2278 | 9.2014 | [7 empty] | 500.3997 | 1 | 0.002206 | 0 | 0.002206 | 0 | 0.002206 | 0 | Pitting | (Class: Pitting, SD = 19.321%, SL = 9.967 mm)
111.LAK.20-10 - Pipetel - 11/18 - MFL/Geometry/Video | 56 | 37.018 | 36.9753 | MFL | Girth Weld | Longitudinal seam | [5 empty] | N/A |  |  | False | False | GW.ILI.4 | 40 |  |  |  | 5.328 | 06:35 | 06:35 | Unknown | 0 | 290 | 414 | 15 | 7.92 | 7.92 | 0.1 | N | [8 empty] | 175 | 508 | 64 | Coal Tar | Coal Tar | 1954 | 64 | 2018 |  |  | 0
109.LAK.20-10 - Pipetel Technologies Inc. - 09/16 - MFL-Geometry-Video | 33 | 37.527 | 37.527 | MFL | Anomaly | Metal loss | 15 | 1 | 30 | 30 | 00:32 | EXT |  |  | False | False | ILI.GW.4 | 40 |  | 2 | General |  |  | Unknown | Unknown | 13.451 | 245 | 415 | 15 | 7.92 | 7.92 | 0.2 | N | 10 | 12.7 | 19.1 | 10 | 15 |  |  |  | 175 | 508 | 62 | Unknown | Unknown | 1954 | 62 | 2016 |  |  | 0 |  |  |  |  | None (with comments) | Missing seam weld angle, SW interactions not checked. | 1406.7565 | 1.2696 | 8.0386 | 1409.6969 | 1.2723 | 8.0554 | 1208.1904 | 0 | 1407.8443 | 1404.0479 | [21 empty] | 0.242 | 0.019 | 0.241 | 0.241 | 0.344 | 0.027 | 0.175 | 0.236
109.LAK.20-10 - Pipetel Technologies Inc. - 09/16 - MFL-Geometry-Video |  |  | 37.5466 | MFL | Risk Model Anomaly | Corrosion Cluster | 42.6925 | 3.3812 | 79.8016 | 48.1365 | 00:30 | EXT |  |  | False | False | ILI.GW.4 | 40 |  |  | Cluster Class |  |  | Unknown | Unknown | 13.451 | 245 | 415 | 15 | 7.92 | 7.92 | 0.2 | N | 10 | 12.7 | [6 empty] | 175 | 508 | 62 | Unknown | Unknown | 1954 | 62 | 2016 | 15983 | 6t*6t / 15983 | 0 |  |  |  |  | None (with comments) | Missing seam weld angle, SW interactions not checked. | 1218.4239 | 1.0997 | 6.9624 | [7 empty] | 489.6978 | 1 | 0.0025387 | 0 | 0.0025387 | 0 | 0.0025387 | 0 | General | (Class: General, SD = 13.314%, SL = 10.346 mm)
109.LAK.20-10 - Pipetel Technologies Inc. - 09/16 - MFL-Geometry-Video |  |  | 37.551 | MFL | Risk Model Anomaly | Individual Corrosion | 59.8801 | 4.7425 | 58.1072 | 55.4066 | 11:32 | EXT |  |  | False | False | ILI.GW.4 | 40 |  |  | Cluster Class |  |  | Unknown | Unknown | 13.475 | 245 | 415 | 15 | 7.92 | 7.92 | 0.2 | N | 10 | 12.7 | [6 empty] | 175 | 508 | 62 | Unknown | Unknown | 1954 | 62 | 2016 | 15983 | 6t*6t / 15983 | 0 |  |  |  |  | Possible Phase 4 | Missing seam weld angle, SW interactions not checked. Feature >50% depth; possible phase 4 | 1186.1698 | 1.0706 | 6.7781 | [7 empty] | 489.6978 | 1 | 0.065373 | 0 | 0.065373 | 0 | 0.065373 | 0 | General | (Class: General, SD = 13.314%, SL = 10.346 mm)
109.LAK.20-10 - Pipetel Technologies Inc. - 09/16 - MFL-Geometry-Video | 35 | 37.551 | 37.551 | MFL | Anomaly | Metal loss | 35 | 3 | 43 | 41 | 11:33 | EXT |  |  | False | False | ILI.GW.4 | 40 |  |  | General |  |  | Unknown | Unknown | 13.475 | 245 | 415 | 15 | 7.92 | 7.92 | 0.2 | N | 10 | 12.7 | 19.1 | 10 | 15 |  |  |  | 175 | 508 | 62 | Unknown | Unknown | 1954 | 62 | 2016 |  |  | 0 |  |  |  |  | None (with comments) | Missing seam weld angle, SW interactions not checked. | 1351.8266 | 1.2201 | 7.7247 | 1362.1414 | 1.2294 | 7.7837 | 1167.3159 | 0 | 1358.0031 | 1333.8388 | [21 empty] | 0.565 | 0.045 | 0.345 | 0.329 | 0.344 | 0.027 | 0.175 | 0.236
109.LAK.20-10 - Pipetel Technologies Inc. - 09/16 - MFL-Geometry-Video | 36 | 37.573 | 37.573 | MFL | Anomaly | Metal loss | 25 | 2 | 20 | 15 | 00:24 | EXT |  |  | False | False | ILI.GW.4 | 40 |  | 2 | Pitting |  |  | Unknown | Unknown | 13.497 | 245 | 415 | 15 | 7.92 | 7.92 | 0.2 | N | 10 | 12.7 | 19.1 | 10 | 10 |  |  |  | 175 | 508 | 62 | Unknown | Unknown | 1954 | 62 | 2016 |  |  | 0 |  |  |  |  | None (with comments) | Missing seam weld angle, SW interactions not checked. | 1408.4872 | 1.2712 | 8.0485 | 1411.0151 | 1.2735 | 8.0629 | 1209.7148 | 0 | 1409.5497 | 1405.8489 | [21 empty] | 0.403 | 0.032 | 0.161 | 0.12 | 0.344 | 0.027 | 0.175 | 0.236
109.LAK.20-10 - Pipetel Technologies Inc. - 09/16 - MFL-Geometry-Video |  |  | 37.605 | MFL | Risk Model Anomaly | Individual Corrosion | 27.0578 | 2.143 | 17.5541 | 13.5031 | 06:38 | EXT |  |  | False | False | ILI.GW.4 | 40 |  |  | Cluster Class |  |  | Unknown | Unknown | 13.529 | 245 | 415 | 15 | 7.92 | 7.92 | 0.2 | N | 10 | 12.7 | [6 empty] | 175 | 508 | 62 | Unknown | Unknown | 1954 | 62 | 2016 | 15983 | 6t*6t / 15983 | 0 |  |  |  |  | None (with comments) | Missing seam weld angle, SW interactions not checked. | 1410.0437 | 1.2726 | 8.0574 | [7 empty] | 489.6978 | 1 | 3.5001e-05 | 0 | 3.5001e-05 | 0 | 3.5001e-05 | 0 | Pitting | (Class: Pitting, SD = 13.314%, SL = 10.346 mm)
109.LAK.20-10 - Pipetel Technologies Inc. - 09/16 - MFL-Geometry-Video | 37 | 37.605 | 37.605 | MFL | Anomaly | Metal loss | 16 | 1 | 13 | 10 | 06:39 | EXT | possible debris |  | False | False | ILI.GW.4 | 40 |  |  | Pitting |  |  | Unknown | Unknown | 13.529 | 245 | 415 | 15 | 7.92 | 7.92 | 0.2 | N | 10 | 12.7 | 19.1 | 10 | 10 |  |  |  | 175 | 508 | 62 | Unknown | Unknown | 1954 | 62 | 2016 |  |  | 0 |  |  |  |  | None (with comments) | Missing seam weld angle, SW interactions not checked. | 1416.9276 | 1.2788 | 8.0967 | 1417.6407 | 1.2795 | 8.1008 | 1216.4174 | 0 | 1417.1773 | 1416.3233 | [21 empty] | 0.258 | 0.02 | 0.104 | 0.08 | 0.344 | 0.027 | 0.175 | 0.236
109.LAK.20-10 - Pipetel Technologies Inc. - 09/16 - MFL-Geometry-Video | 38 | 37.676 | 37.676 | MFL | Girth Weld | Not identifiable seam | [8 empty] | False | False | ILI.GW.5 | 50 |  |  |  | 10.586 |  | Unknown | Unknown | 0 | 245 | 415 | 15 | 7.92 | 7.92 | 0.2 | N | 10 | 12.7 | 19.1 | [5 empty] | 175 | 508 | 62 | Unknown | Unknown | 1954 | 62 | 2016 |  |  | 0
109.LAK.20-10 - Pipetel Technologies Inc. - 09/16 - MFL-Geometry-Video |  |  | 37.785 | MFL | Risk Model Anomaly | Individual Corrosion | 25.5049 | 2.02 | 37.8525 | 31.101 | 06:44 | EXT |  |  | False | False | ILI.GW.5 | 50 |  |  | Cluster Class |  |  | Unknown | Unknown | 0.109 | 245 | 415 | 15 | 7.92 | 7.92 | 0.2 | N | 10 | 12.7 | [6 empty] | 175 | 508 | 62 | Unknown | Unknown | 1954 | 62 | 2016 | 15983 | 6t*6t / 15983 | 0 |  |  |  |  | None (with comments) | Missing seam weld angle, SW interactions not checked. | 1383.1442 | 1.2483 | 7.9037 | [7 empty] | 489.6978 | 1 | 2.1301e-05 | 0 | 2.1301e-05 | 0 | 2.1301e-05 | 0 | General | (Class: General, SD = 13.314%, SL = 10.346 mm)
109.LAK.20-10 - Pipetel Technologies Inc. - 09/16 - MFL-Geometry-Video | 39 | 37.785 | 37.785 | MFL | Anomaly | Metal loss | 15 | 1 | 28 | 23 | 06:45 | EXT | possible debris |  | False | False | ILI.GW.5 | 50 |  |  | Pitting |  |  | Unknown | Unknown | 0.109 | 245 | 415 | 15 | 7.92 | 7.92 | 0.2 | N | 10 | 12.7 | 19.1 | 10 | 10 |  |  |  | 175 | 508 | 62 | Unknown | Unknown | 1954 | 62 | 2016 |  |  | 0 |  |  |  |  | None (with comments) | Missing seam weld angle, SW interactions not checked. | 1408.2863 | 1.271 | 8.0474 | 1410.9237 | 1.2734 | 8.0624 | 1209.4084 | 0 | 1409.2581 | 1405.9032 | [21 empty] | 0.242 | 0.019 | 0.225 | 0.185 | 0.344 | 0.027 | 0.175 | 0.236
109.LAK.20-10 - Pipetel Technologies Inc. - 09/16 - MFL-Geometry-Video | 40 | 37.866 | 37.866 | MFL | Additional metal/material | Touching Metal Object |  |  | 135 | 104 | 00:04 |  |  |  | False | False | ILI.GW.5 | 50 | [5 empty] | Unknown | Unknown | 0.19 | 245 | 415 | 15 | 7.92 | 7.92 | 0.2 | N | 10 | 12.7 | 19.1 | [5 empty] | 175 | 508 | 62 | Unknown | Unknown | 1954 | 62 | 2016 |  |  | 0
111.LAK.20-10 - Pipetel - 11/18 - MFL/Geometry/Video | 57 | 38.761 | 38.7163 | MFL | Anomaly | Metal loss | 22 | 1.75 | 12.7 | 27.9 | 02:27 | EXT |  |  | False | False | GW.ILI.4 | 40 |  |  | Circumferential Grooving |  | 06:35 | 06:35 | Unknown | 1.743 | 290 | 414 | 15 | 7.92 | 7.92 | 0.1 | N | 10 | 12 | 20 | 10 | 10 |  |  |  | 175 | 508 | 64 | Coal Tar | Coal Tar | 1954 | 64 | 2018 |  |  | 0 |  |  |  |  | None |  | 1618.7238 | 1.2342 | 9.2499 | 1619.8155 | 1.2351 | 9.2561 | 1438.7863 |  | 1619.1446 | 1617.6874 | [21 empty] | 0.344 | 0.027 | 0.099 | 0.217 | 0.258 | 0.021 | 0.106 | 0.127
111.LAK.20-10 - Pipetel - 11/18 - MFL/Geometry/Video |  |  | 38.7163 | MFL | Risk Model Anomaly | Individual Corrosion | 36.1977 | 2.8669 | 16.823 | 36.9373 | 02:26 | EXT |  |  | False | False | GW.ILI.4 | 40 |  |  | Cluster Class |  | 06:35 | 06:35 | Unknown | 1.743 | 290 | 414 | 15 | 7.92 | 7.92 | 0.1 | N | 10 | 12 | [6 empty] | 175 | 508 | 64 | Coal Tar | Coal Tar | 1954 | 64 | 2018 | 15201 | 6t*6t / 15201 | 0 |  |  |  |  | None |  | 1608.0562 | 1.2261 | 9.1889 | [7 empty] | 500.3997 | 1 | 0.00033622 | 0 | 0.00033622 | 0 | 0.00033622 | 0 | Circumferential Grooving | (Class: Circumferential Grooving, SD = 12.881%, SL = 9.766 mm)
111.LAK.20-10 - Pipetel - 11/18 - MFL/Geometry/Video | 58 | 38.914 | 38.8691 | MFL | Anomaly | Metal loss | 23 | 1.83 | 15.2 | 15.2 | 00:14 | EXT |  |  | False | False | GW.ILI.4 | 40 |  |  | Pitting |  | 06:35 | 06:35 | Unknown | 1.896 | 290 | 414 | 15 | 7.92 | 7.92 | 0.1 | N | 10 | 12 | 20 | 10 | 10 |  |  |  | 175 | 508 | 64 | Coal Tar | Coal Tar | 1954 | 64 | 2018 |  |  | 0 |  |  |  |  | None |  | 1616.4299 | 1.2325 | 9.2367 | 1618.0365 | 1.2337 | 9.2459 | 1436.8799 |  | 1617.066 | 1614.8587 | [21 empty] | 0.359 | 0.028 | 0.118 | 0.118 | 0.258 | 0.021 | 0.106 | 0.127
111.LAK.20-10 - Pipetel - 11/18 - MFL/Geometry/Video |  |  | 38.8691 | MFL | Risk Model Anomaly | Individual Corrosion | 37.7235 | 2.9877 | 20.1143 | 20.1143 | 00:14 | EXT |  |  | False | False | GW.ILI.4 | 40 |  |  | Cluster Class |  | 06:35 | 06:35 | Unknown | 1.896 | 290 | 414 | 15 | 7.92 | 7.92 | 0.1 | N | 10 | 12 | [6 empty] | 175 | 508 | 64 | Coal Tar | Coal Tar | 1954 | 64 | 2018 | 15201 | 6t*6t / 15201 | 0 |  |  |  |  | None |  | 1600.5678 | 1.2204 | 9.1461 | [7 empty] | 500.3997 | 1 | 0.00051514 | 0 | 0.00051514 | 0 | 0.00051514 | 0 | Pitting | (Class: Pitting, SD = 12.881%, SL = 9.766 mm)
111.LAK.20-10 - Pipetel - 11/18 - MFL/Geometry/Video |  |  | 39.1128 | MFL | Risk Model Anomaly | Individual Corrosion | 24.991 | 1.9793 | 16.823 | 16.823 | 00:40 | EXT |  |  | False | False | GW.ILI.4 | 40 |  |  | Cluster Class |  | 06:35 | 06:35 | Unknown | 2.14 | 290 | 414 | 15 | 7.92 | 7.92 | 0.1 | N | 10 | 12 | [6 empty] | 175 | 508 | 64 | Coal Tar | Coal Tar | 1954 | 64 | 2018 | 15201 | 6t*6t / 15201 | 0 |  |  |  |  | None |  | 1614.0218 | 1.2307 | 9.223 | [7 empty] | 500.3997 | 1 | 9.7517e-06 | 0 | 9.7517e-06 | 0 | 9.7517e-06 | 0 | Pitting | (Class: Pitting, SD = 12.881%, SL = 9.766 mm)
111.LAK.20-10 - Pipetel - 11/18 - MFL/Geometry/Video | 59 | 39.158 | 39.1128 | MFL | Anomaly | Metal loss | 15 | 1.19 | 12.7 | 12.7 | 00:40 | EXT |  |  | False | False | GW.ILI.4 | 40 |  |  | Pitting |  | 06:35 | 06:35 | Unknown | 2.14 | 290 | 414 | 15 | 7.92 | 7.92 | 0.1 | N | 10 | 12 | 20 | 10 | 10 |  |  |  | 175 | 508 | 64 | Coal Tar | Coal Tar | 1954 | 64 | 2018 |  |  | 0 |  |  |  |  | None |  | 1620.3967 | 1.2355 | 9.2594 | 1621.1252 | 1.2361 | 9.2636 | 1440.153 |  | 1620.6477 | 1619.7909 | [21 empty] | 0.234 | 0.019 | 0.099 | 0.099 | 0.258 | 0.021 | 0.106 | 0.127
111.LAK.20-10 - Pipetel - 11/18 - MFL/Geometry/Video | 60 | 39.173 | 39.1278 | MFL | Anomaly | Metal loss | 10 | 0.79 | 12.7 | 12.7 | 10:10 | EXT |  |  | False | False | GW.ILI.4 | 40 |  | 7 | Pitting |  | 06:35 | 06:35 | Unknown | 2.155 | 290 | 414 | 15 | 7.92 | 7.92 | 0.1 | N | 10 | 12 | 20 | 10 | 10 |  |  |  | 175 | 508 | 64 | Coal Tar | Coal Tar | 1954 | 64 | 2018 |  |  | 0 |  |  |  |  | None |  | 1621.4602 | 1.2363 | 9.2655 | 1621.937 | 1.2367 | 9.2682 | 1441.0469 |  | 1621.613 | 1621.0958 | [21 empty] | 0.156 | 0.012 | 0.099 | 0.099 | 0.258 | 0.021 | 0.106 | 0.127
111.LAK.20-10 - Pipetel - 11/18 - MFL/Geometry/Video | 61 | 39.217 | 39.1717 | MFL | Anomaly | Metal loss | 13 | 1.04 | 12.7 | 30.5 | 10:33 | EXT |  |  | False | False | GW.ILI.4 | 40 |  | 7 | Circumferential Grooving |  | 06:35 | 06:35 | Unknown | 2.199 | 290 | 414 | 15 | 7.92 | 7.92 | 0.1 | N | 10 | 12 | 20 | 10 | 10 |  |  |  | 175 | 508 | 64 | Coal Tar | Coal Tar | 1954 | 64 | 2018 |  |  | 0 |  |  |  |  | None |  | 1620.8341 | 1.2359 | 9.2619 | 1621.461 | 1.2363 | 9.2655 | 1440.5182 |  | 1621.0438 | 1620.3306 | [21 empty] | 0.203 | 0.016 | 0.099 | 0.237 | 0.258 | 0.021 | 0.106 | 0.127
111.LAK.20-10 - Pipetel - 11/18 - MFL/Geometry/Video | 62 | 39.22 | 39.1747 | MFL | Anomaly | Metal loss | 13 | 1.04 | 15.2 | 27.9 | 09:33 | EXT |  |  | False | False | GW.ILI.4 | 40 |  | 7 | Pitting |  | 06:35 | 06:35 | Unknown | 2.202 | 290 | 414 | 15 | 7.92 | 7.92 | 0.1 | N | 10 | 12 | 20 | 10 | 10 |  |  |  | 175 | 508 | 64 | Coal Tar | Coal Tar | 1954 | 64 | 2018 |  |  | 0 |  |  |  |  | None |  | 1619.7901 | 1.2351 | 9.2559 | 1620.6721 | 1.2357 | 9.261 | 1439.6251 |  | 1620.0878 | 1619.0756 | [21 empty] | 0.203 | 0.016 | 0.118 | 0.217 | 0.258 | 0.021 | 0.106 | 0.127
111.LAK.20-10 - Pipetel - 11/18 - MFL/Geometry/Video |  |  | 39.1756 | MFL | Risk Model Anomaly | Corrosion Cluster | 37.7235 | 2.9877 | 112.3602 | 194.2683 | 09:57 | EXT |  |  | False | False | GW.ILI.4 | 40 |  |  | Cluster Class |  | 06:35 | 06:35 | Unknown | 2.155 | 290 | 414 | 15 | 7.92 | 7.92 | 0.1 | N | 10 | 12 | [6 empty] | 175 | 508 | 64 | Coal Tar | Coal Tar | 1954 | 64 | 2018 | 15201 | 6t*6t / 15201 | 0 |  |  |  |  | None |  | 1356.6953 | 1.0345 | 7.7525 | [7 empty] | 500.3997 | 1 | 0.00051514 | 0 | 0.00051514 | 0 | 0.00051514 | 0 | General | (Class: General, SD = 12.881%, SL = 9.766 mm)
111.LAK.20-10 - Pipetel - 11/18 - MFL/Geometry/Video | 64 | 39.248 | 39.2027 | MFL | Anomaly | Metal loss | 23 | 1.83 | 12.7 | 15.2 | 09:18 | EXT |  |  | False | False | GW.ILI.4 | 40 |  | 7 | Pitting |  | 06:35 | 06:35 | Unknown | 2.23 | 290 | 414 | 15 | 7.92 | 7.92 | 0.1 | N | 10 | 12 | 20 | 10 | 10 |  |  |  | 175 | 508 | 64 | Coal Tar | Coal Tar | 1954 | 64 | 2018 |  |  | 0 |  |  |  |  | None |  | 1618.465 | 1.234 | 9.2484 | 1619.6092 | 1.2349 | 9.2549 | 1438.579 |  | 1618.9137 | 1617.3562 | [21 empty] | 0.359 | 0.028 | 0.099 | 0.118 | 0.258 | 0.021 | 0.106 | 0.127
111.LAK.20-10 - Pipetel - 11/18 - MFL/Geometry/Video | 65 | 39.267 | 39.2217 | MFL | Anomaly | Metal loss | 23 | 1.83 | 15.2 | 33 | 09:57 | EXT |  |  | False | False | GW.ILI.4 | 40 |  | 7 | Circumferential Grooving |  | 06:35 | 06:35 | Unknown | 2.249 | 290 | 414 | 15 | 7.92 | 7.92 | 0.1 | N | 10 | 12 | 20 | 10 | 10 |  |  |  | 175 | 508 | 64 | Coal Tar | Coal Tar | 1954 | 64 | 2018 |  |  | 0 |  |  |  |  | None |  | 1616.4299 | 1.2325 | 9.2367 | 1618.0365 | 1.2337 | 9.2459 | 1436.8799 |  | 1617.066 | 1614.8587 | [21 empty] | 0.359 | 0.028 | 0.118 | 0.257 | 0.258 | 0.021 | 0.106 | 0.127
111.LAK.20-10 - Pipetel - 11/18 - MFL/Geometry/Video |  |  | 39.3236 | MFL | Risk Model Anomaly | Individual Corrosion | 16.3101 | 1.2918 | 13.4901 | 13.4901 | 00:24 | EXT |  |  | False | False | GW.ILI.4 | 40 |  |  | Cluster Class |  | 06:35 | 06:35 | Unknown | 2.351 | 290 | 414 | 15 | 7.92 | 7.92 | 0.1 | N | 10 | 12 | [6 empty] | 175 | 508 | 64 | Coal Tar | Coal Tar | 1954 | 64 | 2018 | 15201 | 6t*6t / 15201 | 0 |  |  |  |  | None |  | 1619.6976 | 1.235 | 9.2554 | [7 empty] | 500.3997 | 1 | 3.8207e-07 | 0 | 3.8207e-07 | 0 | 3.8207e-07 | 0 | Pitting | (Class: Pitting, SD = 12.881%, SL = 9.766 mm)
111.LAK.20-10 - Pipetel - 11/18 - MFL/Geometry/Video | 66 | 39.369 | 39.3236 | MFL | Anomaly | Metal loss | 10 | 0.79 | 10.2 | 10.2 | 00:24 | EXT |  |  | False | False | GW.ILI.4 | 40 |  |  | Pitting |  | 06:35 | 06:35 | Unknown | 2.351 | 290 | 414 | 15 | 7.92 | 7.92 | 0.1 | N | 10 | 12 | 20 | 10 | 10 |  |  |  | 175 | 508 | 64 | Coal Tar | Coal Tar | 1954 | 64 | 2018 |  |  | 0 |  |  |  |  | None |  | 1622.1116 | 1.2368 | 9.2692 | 1622.4236 | 1.2371 | 9.271 | 1441.6099 |  | 1622.2108 | 1621.8747 | [21 empty] | 0.156 | 0.012 | 0.079 | 0.079 | 0.258 | 0.021 | 0.106 | 0.127
111.LAK.20-10 - Pipetel - 11/18 - MFL/Geometry/Video | 67 | 39.411 | 39.3655 | MFL | Anomaly | Metal loss | 14 | 1.12 | 17.8 | 15.2 | 02:43 | EXT |  |  | False | False | GW.ILI.4 | 40 |  |  | Pitting |  | 06:35 | 06:35 | Unknown | 2.393 | 290 | 414 | 15 | 7.92 | 7.92 | 0.1 | N | 10 | 12 | 20 | 10 | 10 |  |  |  | 175 | 508 | 64 | Coal Tar | Coal Tar | 1954 | 64 | 2018 |  |  | 0 |  |  |  |  | None |  | 1618.1134 | 1.2338 | 9.2464 | 1619.3917 | 1.2348 | 9.2537 | 1438.2046 |  | 1618.5547 | 1617.0473 | [21 empty] | 0.219 | 0.017 | 0.139 | 0.118 | 0.258 | 0.021 | 0.106 | 0.127
111.LAK.20-10 - Pipetel - 11/18 - MFL/Geometry/Video |  |  | 39.3655 | MFL | Risk Model Anomaly | Individual Corrosion | 22.9393 | 1.8168 | 23.5889 | 20.1143 | 02:42 | EXT |  |  | False | False | GW.ILI.4 | 40 |  |  | Cluster Class |  | 06:35 | 06:35 | Unknown | 2.393 | 290 | 414 | 15 | 7.92 | 7.92 | 0.1 | N | 10 | 12 | [6 empty] | 175 | 508 | 64 | Coal Tar | Coal Tar | 1954 | 64 | 2018 | 15201 | 6t*6t / 15201 | 0 |  |  |  |  | None |  | 1607.4617 | 1.2257 | 9.1855 | [7 empty] | 500.3997 | 1 | 4.717e-06 | 0 | 4.717e-06 | 0 | 4.717e-06 | 0 | Pitting | (Class: Pitting, SD = 12.881%, SL = 9.766 mm)
111.LAK.20-10 - Pipetel - 11/18 - MFL/Geometry/Video |  |  | 39.5613 | MFL | Risk Model Anomaly | Individual Corrosion | 37.7235 | 2.9877 | 13.4901 | 16.823 | 00:24 | EXT |  |  | False | False | GW.ILI.4 | 40 |  |  | Cluster Class |  | 06:35 | 06:35 | Unknown | 2.589 | 290 | 414 | 15 | 7.92 | 7.92 | 0.1 | N | 10 | 12 | [6 empty] | 175 | 508 | 64 | Coal Tar | Coal Tar | 1954 | 64 | 2018 | 15201 | 6t*6t / 15201 | 0 |  |  |  |  | None |  | 1612.7439 | 1.2297 | 9.2157 | [7 empty] | 500.3997 | 1 | 0.00051514 | 0 | 0.00051514 | 0 | 0.00051514 | 0 | Pitting | (Class: Pitting, SD = 12.881%, SL = 9.766 mm)
111.LAK.20-10 - Pipetel - 11/18 - MFL/Geometry/Video | 68 | 39.607 | 39.5613 | MFL | Anomaly | Metal loss | 23 | 1.83 | 10.2 | 12.7 | 00:24 | EXT |  |  | False | False | GW.ILI.4 | 40 |  |  | Pitting |  | 06:35 | 06:35 | Unknown | 2.589 | 290 | 414 | 15 | 7.92 | 7.92 | 0.1 | N | 10 | 12 | 20 | 10 | 10 |  |  |  | 175 | 508 | 64 | Coal Tar | Coal Tar | 1954 | 64 | 2018 |  |  | 0 |  |  |  |  | None |  | 1620.1638 | 1.2353 | 9.2581 | 1620.9142 | 1.2359 | 9.2624 | 1440.0024 |  | 1620.4557 | 1619.442 | [21 empty] | 0.359 | 0.028 | 0.079 | 0.099 | 0.258 | 0.021 | 0.106 | 0.127
109.LAK.20-10 - Pipetel Technologies Inc. - 09/16 - MFL-Geometry-Video | 41 | 40.143 | 40.143 | MFL | Additional metal/material | Close Metal Object |  |  | 142 | 188 | 11:54 |  |  |  | False | False | ILI.GW.5 | 50 | [5 empty] | Unknown | Unknown | 2.467 | 245 | 415 | 15 | 7.92 | 7.92 | 0.2 | N | 10 | 12.7 | 19.1 | [5 empty] | 175 | 508 | 62 | Unknown | Unknown | 1954 | 62 | 2016 |  |  | 0
111.LAK.20-10 - Pipetel - 11/18 - MFL/Geometry/Video | 69 | 41.349 | 41.3013 | MFL | Anomaly | Metal loss | 25 | 1.98 | 12.7 | 20.3 | 06:32 | EXT | Interacting with long seam |  | False | False | GW.ILI.4 | 60 |  |  | Pitting |  | 06:35 | 04:45 | Unknown | 4.331 | 290 | 414 | 15 | 7.92 | 7.92 | 0.1 | N | 20 | 12 | 20 | 10 | 10 |  |  |  | 175 | 508 | 64 | Coal Tar | Coal Tar | 1954 | 64 | 2018 |  |  | 0 |  |  |  |  | Possible Phase 4 | Weld feature; possible phase 4 | 1617.9307 | 1.2336 | 9.2453 | 1619.1802 | 1.2346 | 9.2525 | 1438.1546 |  | 1618.4385 | 1616.6677 | [21 empty] | 0.391 | 0.031 | 0.099 | 0.158 | 0.258 | 0.021 | 0.106 | 0.127
111.LAK.20-10 - Pipetel - 11/18 - MFL/Geometry/Video |  |  | 41.3013 | MFL | Risk Model Anomaly | Individual Corrosion | 41.3011 | 3.271 | 16.823 | 26.8802 | 06:32 | EXT |  |  | False | False | GW.ILI.4 | 60 |  |  | Cluster Class |  | 06:35 | 04:45 | Unknown | 4.331 | 290 | 414 | 15 | 7.92 | 7.92 | 0.1 | N | 20 | 12 | [6 empty] | 175 | 508 | 64 | Coal Tar | Coal Tar | 1954 | 64 | 2018 | 15201 | 6t*6t / 15201 | 0 |  |  |  |  | Possible Phase 3 | Feature > 30% depth which is possibly interacting with pre 1980s ERW seam Feature meets possible Phase 2 criteria in 15201 days Weld feature; possible phase 4 | 1604.7781 | 1.2236 | 9.1702 | [7 empty] | 500.3997 | 1 | 0.066522 | 0 | 0.066522 | 0 | 0.066522 | 0 | Pitting | (Class: Pitting, SD = 25.761%, SL = 10.168 mm)
111.LAK.20-10 - Pipetel - 11/18 - MFL/Geometry/Video | 70 | 41.561 | 41.513 | MFL | Anomaly | Metal loss | 33 | 2.62 | 12.7 | 27.9 | 06:34 | EXT | Interacting with long seam |  | False | False | GW.ILI.4 | 60 |  |  | Circumferential Grooving |  | 06:35 | 04:45 | Unknown | 4.543 | 290 | 414 | 15 | 7.92 | 7.92 | 0.1 | N | 20 | 12 | 20 | 10 | 10 |  |  |  | 175 | 508 | 64 | Coal Tar | Coal Tar | 1954 | 64 | 2018 |  |  | 0 |  |  |  |  | Possible Phase 2 | Feature > 30% depth which is possibly interacting with pre 1980s ERW seam Weld feature; possible phase 4 | 1615.5456 | 1.2318 | 9.2317 | 1617.2108 | 1.2331 | 9.2412 | 1436.3148 |  | 1616.3393 | 1613.5101 | [21 empty] | 0.516 | 0.041 | 0.099 | 0.217 | 0.258 | 0.021 | 0.106 | 0.127
111.LAK.20-10 - Pipetel - 11/18 - MFL/Geometry/Video |  |  | 41.513 | MFL | Risk Model Anomaly | Individual Corrosion | 54.5595 | 4.3211 | 16.823 | 36.9373 | 06:34 | EXT |  |  | False | False | GW.ILI.4 | 60 |  |  | Cluster Class |  | 06:35 | 04:45 | Unknown | 4.543 | 290 | 414 | 15 | 7.92 | 7.92 | 0.1 | N | 20 | 12 | [6 empty] | 175 | 508 | 64 | Coal Tar | Coal Tar | 1954 | 64 | 2018 | 15201 | 6t*6t / 15201 | 0 |  |  |  |  | Possible Phase 3 | Feature > 30% depth which is possibly interacting with pre 1980s ERW seam Feature meets possible Phase 2 criteria in 15201 days Feature >50% depth; possible phase 4 Weld feature; possible phase 4 | 1593.8798 | 1.2153 | 9.1079 | [7 empty] | 500.3997 | 1 | 0.16169 | 0 | 0.16169 | 0 | 0.16169 | 0 | Circumferential Grooving | (Class: Circumferential Grooving, SD = 25.761%, SL = 10.168 mm)
111.LAK.20-10 - Pipetel - 11/18 - MFL/Geometry/Video | 71 | 42.346 | 42.2971 | MFL | Girth Weld | Not identifiable seam | [5 empty] | N/A | Bend begin |  | False | False | GW.ILI.5 | 60 |  |  |  | 0.555 |  | 04:45 | Unknown | 0 | 290 | 414 | 15 | 7.92 | 7.92 | 0.1 | N | [8 empty] | 175 | 508 | 64 | Coal Tar | Coal Tar | 1954 | 64 | 2018 |  |  | 0
111.LAK.20-10 - Pipetel - 11/18 - MFL/Geometry/Video | 72 | 42.587 | 42.5378 | MFL | Bend | Fitting |  |  |  |  | 03:00 | NA | Right bend center; 90+10.9 |  | False | False | GW.ILI.5 | 60 | [5 empty] | 04:45 | Unknown | 0.241 | 290 | 414 | 15 | 7.92 | 7.92 | 0.1 | N | [8 empty] | 175 | 508 | 64 | Coal Tar | Coal Tar | 1954 | 64 | 2018 |  |  | 0
111.LAK.20-10 - Pipetel - 11/18 - MFL/Geometry/Video | 73 | 42.901 | 42.8515 | MFL | Girth Weld | Longitudinal seam | [5 empty] | N/A | Bend end |  | False | False | GW.ILI.6 | 60 |  |  |  | 3.579 | 04:45 | 04:45 | Unknown | 0 | 290 | 414 | 15 | 7.92 | 7.92 | 0.1 | N | [8 empty] | 175 | 508 | 64 | Coal Tar | Coal Tar | 1954 | 64 | 2018 |  |  | 0
109.LAK.20-10 - Pipetel Technologies Inc. - 09/16 - MFL-Geometry-Video | 42 | 44.027 | 44.027 | MFL | Anomaly | Metal loss | 13 | 1 | 13 | 41 | 04:44 | EXT | possible debris |  | False | False | ILI.GW.5 | 50 |  |  | Circumferential Grooving |  |  | Unknown | Unknown | 6.351 | 245 | 415 | 15 | 7.92 | 7.92 | 0.2 | N | 10 | 12.7 | 19.1 | 10 | 10 |  |  |  | 175 | 508 | 62 | Unknown | Unknown | 1954 | 62 | 2016 |  |  | 0 |  |  |  |  | None (with comments) | Missing seam weld angle, SW interactions not checked. | 1417.5341 | 1.2794 | 8.1002 | 1418.1075 | 1.2799 | 8.1035 | 1216.9053 | 0 | 1417.7261 | 1417.0731 | [21 empty] | 0.21 | 0.017 | 0.104 | 0.329 | 0.344 | 0.027 | 0.175 | 0.236
109.LAK.20-10 - Pipetel Technologies Inc. - 09/16 - MFL-Geometry-Video |  |  | 44.027 | MFL | Risk Model Anomaly | Individual Corrosion | 22.3992 | 1.774 | 17.5541 | 55.4066 | 04:44 | EXT |  |  | False | False | ILI.GW.5 | 50 |  |  | Cluster Class |  |  | Unknown | Unknown | 6.351 | 245 | 415 | 15 | 7.92 | 7.92 | 0.2 | N | 10 | 12.7 | [6 empty] | 175 | 508 | 62 | Unknown | Unknown | 1954 | 62 | 2016 | 15983 | 6t*6t / 15983 | 0 |  |  |  |  | None (with comments) | Missing seam weld angle, SW interactions not checked. | 1412.1093 | 1.2745 | 8.0692 | [7 empty] | 489.6978 | 1 | 7.5877e-06 | 0 | 7.5877e-06 | 0 | 7.5877e-06 | 0 | Circumferential Grooving | (Class: Circumferential Grooving, SD = 13.314%, SL = 10.346 mm)
111.LAK.20-10 - Pipetel - 11/18 - MFL/Geometry/Video | 74 | 44.446 | 44.3947 | MFL | Anomaly | Metal loss | 10 | 0.79 | 12.7 | 22.9 | 05:39 | EXT |  |  | False | False | GW.ILI.6 | 60 |  |  | Pitting |  | 04:45 | 04:45 | Unknown | 1.545 | 290 | 414 | 15 | 7.92 | 7.92 | 0.1 | N | 10 | 12 | 20 | 10 | 10 |  |  |  | 175 | 508 | 64 | Coal Tar | Coal Tar | 1954 | 64 | 2018 |  |  | 0 |  |  |  |  | None |  | 1621.4602 | 1.2363 | 9.2655 | 1621.937 | 1.2367 | 9.2682 | 1441.0469 |  | 1621.613 | 1621.0958 | [21 empty] | 0.156 | 0.012 | 0.099 | 0.178 | 0.258 | 0.021 | 0.106 | 0.127
111.LAK.20-10 - Pipetel - 11/18 - MFL/Geometry/Video |  |  | 44.3947 | MFL | Risk Model Anomaly | Individual Corrosion | 16.3101 | 1.2918 | 16.823 | 30.3131 | 05:38 | EXT |  |  | False | False | GW.ILI.6 | 60 |  |  | Cluster Class |  | 04:45 | 04:45 | Unknown | 1.545 | 290 | 414 | 15 | 7.92 | 7.92 | 0.1 | N | 10 | 12 | [6 empty] | 175 | 508 | 64 | Coal Tar | Coal Tar | 1954 | 64 | 2018 | 15201 | 6t*6t / 15201 | 0 |  |  |  |  | None |  | 1617.7584 | 1.2335 | 9.2443 | [7 empty] | 500.3997 | 1 | 3.8207e-07 | 0 | 3.8207e-07 | 0 | 3.8207e-07 | 0 | Pitting | (Class: Pitting, SD = 12.881%, SL = 9.766 mm)
111.LAK.20-10 - Pipetel - 11/18 - MFL/Geometry/Video | 75 | 46.48 | 46.4264 | MFL | Girth Weld | Longitudinal seam | [5 empty] | N/A |  |  | False | False | GW.ILI.7 | 70 |  |  |  | 10.102 | 01:40 | 01:40 | Unknown | 0 | 290 | 414 | 15 | 7.92 | 7.92 | 0.1 | N | [8 empty] | 175 | 508 | 64 | Coal Tar | Coal Tar | 1954 | 64 | 2018 |  |  | 0
111.LAK.20-10 - Pipetel - 11/18 - MFL/Geometry/Video | 76 | 48.059 | 48.0035 | MFL | Anomaly | Metal loss | 40 | 3.18 | 12.7 | 17.8 | 08:50 | EXT |  |  | False | False | GW.ILI.7 | 70 |  | 8 | Pitting |  | 01:40 | 01:40 | Unknown | 1.579 | 290 | 414 | 15 | 7.92 | 7.92 | 0.1 | N | 10 | 12 | 20 | 10 | 10 |  |  |  | 175 | 508 | 64 | Coal Tar | Coal Tar | 1954 | 64 | 2018 |  |  | 0 |  |  |  |  | None |  | 1613.0629 | 1.2299 | 9.2175 | 1615.0624 | 1.2315 | 9.2289 | 1434.4902 |  | 1614.1928 | 1610.0706 | [21 empty] | 0.625 | 0.049 | 0.099 | 0.139 | 0.258 | 0.021 | 0.106 | 0.127
111.LAK.20-10 - Pipetel - 11/18 - MFL/Geometry/Video |  |  | 48.0069 | MFL | Risk Model Anomaly | Corrosion Cluster | 94.3347 | 7.4713 | 23.4629 | 56.8619 | 08:42 | EXT |  |  | False | False | GW.ILI.7 | 70 |  |  | Cluster Class |  | 01:40 | 01:40 | Unknown | 1.579 | 290 | 414 | 15 | 7.92 | 7.92 | 0.1 | N | 10 | 12 | [6 empty] | 175 | 508 | 64 | Coal Tar | Coal Tar | 1954 | 64 | 2018 | 15201 | 6t*6t / 15201 | 0 |  |  |  |  | Phase 1 | Feature with depth > 70% NWT No further checks performed | 1395.6088 | 1.0641 | 7.9749 | [7 empty] | 500.3997 | 1 | 0.86712 | 0 | 0.86712 | 0 | 0.86712 | 0 | Circumferential Grooving | (Class: Circumferential Grooving, SD = 12.881%, SL = 9.766 mm)
111.LAK.20-10 - Pipetel - 11/18 - MFL/Geometry/Video | 78 | 48.064 | 48.0085 | MFL | Anomaly | Metal loss | 57 | 4.52 | 15.2 | 27.9 | 08:38 | EXT |  |  | False | False | GW.ILI.7 | 70 |  | 8 | Pitting |  | 01:40 | 01:40 | Unknown | 1.584 | 290 | 414 | 15 | 7.92 | 7.92 | 0.1 | N | 10 | 12 | 20 | 10 | 10 |  |  |  | 175 | 508 | 64 | Coal Tar | Coal Tar | 1954 | 64 | 2018 |  |  | 0 |  |  |  |  | Possible Phase 4 | Feature >50% depth; possible phase 4 | 1596.9941 | 1.2177 | 9.1257 | 1600.1356 | 1.2201 | 9.1436 | 1423.2863 |  | 1600.5653 | 1586.4353 | [21 empty] | 0.891 | 0.071 | 0.118 | 0.217 | 0.258 | 0.021 | 0.106 | 0.127
109.LAK.20-10 - Pipetel Technologies Inc. - 09/16 - MFL-Geometry-Video | 43 | 48.262 | 48.262 | MFL | Girth Weld | Not identifiable seam | [8 empty] | False | False | ILI.GW.6 | 60 |  |  |  | 13.177 |  | Unknown | Unknown | 0 | 245 | 415 | 15 | 7.92 | 7.92 | 0.2 | N | 10 | 12.7 | 19.1 | [5 empty] | 175 | 508 | 62 | Unknown | Unknown | 1954 | 62 | 2016 |  |  | 0
111.LAK.20-10 - Pipetel - 11/18 - MFL/Geometry/Video | 79 | 48.353 | 48.2972 | MFL | Anomaly | Metal loss | 44 | 3.48 | 17.8 | 27.9 | 09:02 | EXT |  |  | False | False | GW.ILI.7 | 70 |  | 9 | Pitting |  | 01:40 | 01:40 | Unknown | 1.873 | 290 | 414 | 15 | 7.92 | 7.92 | 0.1 | N | 10 | 12 | 20 | 10 | 10 |  |  |  | 175 | 508 | 64 | Coal Tar | Coal Tar | 1954 | 64 | 2018 |  |  | 0 |  |  |  |  | None |  | 1600.5432 | 1.2204 | 9.146 | 1604.5377 | 1.2234 | 9.1688 | 1424.8645 |  | 1603.1534 | 1593.4957 | [21 empty] | 0.688 | 0.054 | 0.139 | 0.217 | 0.258 | 0.021 | 0.106 | 0.127
111.LAK.20-10 - Pipetel - 11/18 - MFL/Geometry/Video | 80 | 48.353 | 48.2972 | MFL | Anomaly | Metal loss | 37 | 2.92 | 12.7 | 15.2 | 08:51 | EXT |  |  | False | False | GW.ILI.7 | 70 |  | 9 | Pitting |  | 01:40 | 01:40 | Unknown | 1.873 | 290 | 414 | 15 | 7.92 | 7.92 | 0.1 | N | 10 | 12 | 20 | 10 | 10 |  |  |  | 175 | 508 | 64 | Coal Tar | Coal Tar | 1954 | 64 | 2018 |  |  | 0 |  |  |  |  | None |  | 1614.1787 | 1.2308 | 9.2239 | 1616.0409 | 1.2322 | 9.2345 | 1435.2993 |  | 1615.1528 | 1611.6364 | [21 empty] | 0.578 | 0.046 | 0.099 | 0.118 | 0.258 | 0.021 | 0.106 | 0.127
111.LAK.20-10 - Pipetel - 11/18 - MFL/Geometry/Video |  |  | 48.2982 | MFL | Risk Model Anomaly | Corrosion Cluster | 72.3954 | 5.7337 | 25.5866 | 77.2903 | 09:03 | EXT |  |  | False | False | GW.ILI.7 | 70 |  |  | Cluster Class |  | 01:40 | 01:40 | Unknown | 1.873 | 290 | 414 | 15 | 7.92 | 7.92 | 0.1 | N | 10 | 12 | [6 empty] | 175 | 508 | 64 | Coal Tar | Coal Tar | 1954 | 64 | 2018 | 15201 | 6t*6t / 15201 | 0 |  |  |  |  | Phase 1 | Feature with depth > 70% NWT No further checks performed | 1508.8738 | 1.1505 | 8.6221 | [7 empty] | 500.3997 | 1 | 0.27747 | 0 | 0.27747 | 0 | 0.27747 | 0 | Circumferential Grooving | (Class: Circumferential Grooving, SD = 12.881%, SL = 9.766 mm)
111.LAK.20-10 - Pipetel - 11/18 - MFL/Geometry/Video | 82 | 48.355 | 48.2992 | MFL | Anomaly | Metal loss | 32 | 2.54 | 17.8 | 27.9 | 09:12 | EXT |  |  | False | False | GW.ILI.7 | 70 |  | 9 | Pitting |  | 01:40 | 01:40 | Unknown | 1.875 | 290 | 414 | 15 | 7.92 | 7.92 | 0.1 | N | 10 | 12 | 20 | 10 | 10 |  |  |  | 175 | 508 | 64 | Coal Tar | Coal Tar | 1954 | 64 | 2018 |  |  | 0 |  |  |  |  | None |  | 1609.0005 | 1.2268 | 9.1943 | 1612.0178 | 1.2291 | 9.2115 | 1430.9836 |  | 1610.4405 | 1605.3236 | [21 empty] | 0.5 | 0.04 | 0.139 | 0.217 | 0.258 | 0.021 | 0.106 | 0.127
109.LAK.20-10 - Pipetel Technologies Inc. - 09/16 - MFL-Geometry-Video | 44 | 48.392 | 48.392 | MFL | Anomaly | Metal loss | 16 | 1 | 53 | 79 | 05:07 | EXT | possible debris |  | False | False | ILI.GW.6 | 60 |  | 3 | General |  |  | Unknown | Unknown | 0.13 | 245 | 415 | 15 | 7.92 | 7.92 | 0.2 | N | 10 | 12.7 | 19.1 | 10 | 15 |  |  |  | 175 | 508 | 62 | Unknown | Unknown | 1954 | 62 | 2016 |  |  | 0 |  |  |  |  | None (with comments) | Missing seam weld angle, SW interactions not checked. | 1383.7315 | 1.2489 | 7.907 | 1389.5492 | 1.2541 | 7.9403 | 1190.5122 | 0 | 1384.8604 | 1374.2579 | [21 empty] | 0.258 | 0.02 | 0.426 | 0.635 | 0.344 | 0.027 | 0.175 | 0.236
109.LAK.20-10 - Pipetel Technologies Inc. - 09/16 - MFL-Geometry-Video |  |  | 48.4162 | MFL | Risk Model Anomaly | Corrosion Cluster | 27.0578 | 2.143 | 119.9544 | 113.5576 | 05:06 | EXT |  |  | False | False | ILI.GW.6 | 60 |  |  | Cluster Class |  |  | Unknown | Unknown | 0.13 | 245 | 415 | 15 | 7.92 | 7.92 | 0.2 | N | 10 | 12.7 | [6 empty] | 175 | 508 | 62 | Unknown | Unknown | 1954 | 62 | 2016 | 15983 | 6t*6t / 15983 | 0 |  |  |  |  | None (with comments) | Missing seam weld angle, SW interactions not checked. | 1254.5342 | 1.1323 | 7.1688 | [7 empty] | 489.6978 | 1 | 3.5001e-05 | 0 | 3.5001e-05 | 0 | 3.5001e-05 | 0 | General | (Class: General, SD = 13.314%, SL = 10.346 mm)
109.LAK.20-10 - Pipetel Technologies Inc. - 09/16 - MFL-Geometry-Video | 46 | 48.466 | 48.466 | MFL | Anomaly | Metal loss | 13 | 1 | 15 | 84 | 05:07 | EXT | possible debris |  | False | False | ILI.GW.6 | 60 |  | 3 | Circumferential Grooving |  |  | Unknown | Unknown | 0.204 | 245 | 415 | 15 | 7.92 | 7.92 | 0.2 | N | 10 | 12.7 | 19.1 | 10 | 10 |  |  |  | 175 | 508 | 62 | Unknown | Unknown | 1954 | 62 | 2016 |  |  | 0 |  |  |  |  | None (with comments) | Missing seam weld angle, SW interactions not checked. | 1416.8012 | 1.2787 | 8.096 | 1417.5536 | 1.2794 | 8.1003 | 1216.2997 | 0 | 1417.055 | 1416.1922 | [21 empty] | 0.21 | 0.017 | 0.12 | 0.675 | 0.344 | 0.027 | 0.175 | 0.236
109.LAK.20-10 - Pipetel Technologies Inc. - 09/16 - MFL-Geometry-Video |  |  | 48.484 | MFL | Risk Model Anomaly | Individual Corrosion | 25.5049 | 2.02 | 33.8016 | 123.0098 | 09:58 | EXT |  |  | False | False | ILI.GW.6 | 60 |  |  | Cluster Class |  |  | Unknown | Unknown | 0.222 | 245 | 415 | 15 | 7.92 | 7.92 | 0.2 | N | 10 | 12.7 | [6 empty] | 175 | 508 | 62 | Unknown | Unknown | 1954 | 62 | 2016 | 15983 | 6t*6t / 15983 | 0 |  |  |  |  | None (with comments) | Missing seam weld angle, SW interactions not checked. | 1389.5716 | 1.2541 | 7.9404 | [7 empty] | 489.6978 | 1 | 2.1301e-05 | 0 | 2.1301e-05 | 0 | 2.1301e-05 | 0 | General | (Class: General, SD = 13.314%, SL = 10.346 mm)
109.LAK.20-10 - Pipetel Technologies Inc. - 09/16 - MFL-Geometry-Video | 47 | 48.484 | 48.484 | MFL | Anomaly | Metal loss | 15 | 1 | 25 | 91 | 09:58 | EXT |  |  | False | False | ILI.GW.6 | 60 |  |  | Circumferential Grooving |  |  | Unknown | Unknown | 0.222 | 245 | 415 | 15 | 7.92 | 7.92 | 0.2 | N | 10 | 12.7 | 19.1 | 10 | 10 |  |  |  | 175 | 508 | 62 | Unknown | Unknown | 1954 | 62 | 2016 |  |  | 0 |  |  |  |  | None (with comments) | Missing seam weld angle, SW interactions not checked. | 1410.4506 | 1.273 | 8.0597 | 1412.6397 | 1.2749 | 8.0722 | 1211.1426 | 0 | 1411.2481 | 1408.519 | [21 empty] | 0.242 | 0.019 | 0.201 | 0.731 | 0.344 | 0.027 | 0.175 | 0.236
109.LAK.20-10 - Pipetel Technologies Inc. - 09/16 - MFL-Geometry-Video |  |  | 48.814 | MFL | Risk Model Anomaly | Individual Corrosion | 25.5049 | 2.02 | 100.0107 | 106.806 | 09:04 | EXT |  |  | False | False | ILI.GW.6 | 60 |  |  | Cluster Class |  |  | Unknown | Unknown | 0.552 | 245 | 415 | 15 | 7.92 | 7.92 | 0.2 | N | 10 | 12.7 | [6 empty] | 175 | 508 | 62 | Unknown | Unknown | 1954 | 62 | 2016 | 15983 | 6t*6t / 15983 | 0 |  |  |  |  | None (with comments) | Missing seam weld angle, SW interactions not checked. | 1287.1202 | 1.1617 | 7.355 | [7 empty] | 489.6978 | 1 | 2.1301e-05 | 0 | 2.1301e-05 | 0 | 2.1301e-05 | 0 | General | (Class: General, SD = 13.314%, SL = 10.346 mm)
109.LAK.20-10 - Pipetel Technologies Inc. - 09/16 - MFL-Geometry-Video | 48 | 48.814 | 48.814 | MFL | Anomaly | Metal loss | 15 | 1 | 74 | 79 | 09:04 | EXT |  |  | False | False | ILI.GW.6 | 60 |  |  | General |  |  | Unknown | Unknown | 0.552 | 245 | 415 | 15 | 7.92 | 7.92 | 0.2 | N | 10 | 12.7 | 19.1 | 10 | 15 |  |  |  | 175 | 508 | 62 | Unknown | Unknown | 1954 | 62 | 2016 |  |  | 0 |  |  |  |  | None (with comments) | Missing seam weld angle, SW interactions not checked. | 1367.0024 | 1.2338 | 7.8114 | 1370.4015 | 1.2368 | 7.8309 | 1178.4563 | 0 | 1363.2947 | 1347.343 | [21 empty] | 0.242 | 0.019 | 0.594 | 0.635 | 0.344 | 0.027 | 0.175 | 0.236
109.LAK.20-10 - Pipetel Technologies Inc. - 09/16 - MFL-Geometry-Video |  |  | 49.056 | MFL | Risk Model Anomaly | Individual Corrosion | 27.0578 | 2.143 | 31.101 | 37.8525 | 01:56 | EXT |  |  | False | False | ILI.GW.6 | 60 |  |  | Cluster Class |  |  | Unknown | Unknown | 0.794 | 245 | 415 | 15 | 7.92 | 7.92 | 0.2 | N | 10 | 12.7 | [6 empty] | 175 | 508 | 62 | Unknown | Unknown | 1954 | 62 | 2016 | 15983 | 6t*6t / 15983 | 0 |  |  |  |  | None (with comments) | Missing seam weld angle, SW interactions not checked. | 1391.6421 | 1.256 | 7.9522 | [7 empty] | 489.6978 | 1 | 3.5001e-05 | 0 | 3.5001e-05 | 0 | 3.5001e-05 | 0 | General | (Class: General, SD = 13.314%, SL = 10.346 mm)
109.LAK.20-10 - Pipetel Technologies Inc. - 09/16 - MFL-Geometry-Video | 49 | 49.056 | 49.056 | MFL | Anomaly | Metal loss | 16 | 1 | 23 | 28 | 01:56 | EXT |  |  | False | False | ILI.GW.6 | 60 |  |  | Pitting |  |  | Unknown | Unknown | 0.794 | 245 | 415 | 15 | 7.92 | 7.92 | 0.2 | N | 10 | 12.7 | 19.1 | 10 | 10 |  |  |  | 175 | 508 | 62 | Unknown | Unknown | 1954 | 62 | 2016 |  |  | 0 |  |  |  |  | None (with comments) | Missing seam weld angle, SW interactions not checked. | 1411.1824 | 1.2736 | 8.0639 | 1413.2129 | 1.2755 | 8.0755 | 1211.7406 | 0 | 1411.9266 | 1409.3817 | [21 empty] | 0.258 | 0.02 | 0.185 | 0.225 | 0.344 | 0.027 | 0.175 | 0.236
109.LAK.20-10 - Pipetel Technologies Inc. - 09/16 - MFL-Geometry-Video | 50 | 49.444 | 49.444 | MFL | Anomaly | Metal loss | 24 | 2 | 13 | 18 | 08:06 | EXT |  |  | False | False | ILI.GW.6 | 60 |  |  | Pitting |  |  | Unknown | Unknown | 1.182 | 245 | 415 | 15 | 7.92 | 7.92 | 0.2 | N | 10 | 12.7 | 19.1 | 10 | 10 |  |  |  | 175 | 508 | 62 | Unknown | Unknown | 1954 | 62 | 2016 |  |  | 0 |  |  |  |  | None (with comments) | Missing seam weld angle, SW interactions not checked. | 1415.1234 | 1.2772 | 8.0864 | 1416.2177 | 1.2782 | 8.0927 | 1215.0048 | 0 | 1415.5606 | 1414.0393 | [21 empty] | 0.387 | 0.031 | 0.104 | 0.145 | 0.344 | 0.027 | 0.175 | 0.236
109.LAK.20-10 - Pipetel Technologies Inc. - 09/16 - MFL-Geometry-Video |  |  | 49.444 | MFL | Risk Model Anomaly | Individual Corrosion | 41.1396 | 3.2583 | 17.5541 | 24.3494 | 08:06 | EXT |  |  | False | False | ILI.GW.6 | 60 |  |  | Cluster Class |  |  | Unknown | Unknown | 1.182 | 245 | 415 | 15 | 7.92 | 7.92 | 0.2 | N | 10 | 12.7 | [6 empty] | 175 | 508 | 62 | Unknown | Unknown | 1954 | 62 | 2016 | 15983 | 6t*6t / 15983 | 0 |  |  |  |  | None (with comments) | Missing seam weld angle, SW interactions not checked. | 1402.3246 | 1.2656 | 8.0133 | [7 empty] | 489.6978 | 1 | 0.0017574 | 0 | 0.0017574 | 0 | 0.0017574 | 0 | Pitting | (Class: Pitting, SD = 13.314%, SL = 10.346 mm)
111.LAK.20-10 - Pipetel - 11/18 - MFL/Geometry/Video |  |  | 49.6007 | MFL | Risk Model Anomaly | Individual Corrosion | 36.1977 | 2.8669 | 16.823 | 16.823 | 02:12 | EXT |  |  | False | False | GW.ILI.7 | 70 |  |  | Cluster Class |  | 01:40 | 01:40 | Unknown | 3.178 | 290 | 414 | 15 | 7.92 | 7.92 | 0.1 | N | 10 | 12 | [6 empty] | 175 | 508 | 64 | Coal Tar | Coal Tar | 1954 | 64 | 2018 | 15201 | 6t*6t / 15201 | 0 |  |  |  |  | None |  | 1608.0562 | 1.2261 | 9.1889 | [7 empty] | 500.3997 | 1 | 0.00033622 | 0 | 0.00033622 | 0 | 0.00033622 | 0 | Pitting | (Class: Pitting, SD = 12.881%, SL = 9.766 mm)
111.LAK.20-10 - Pipetel - 11/18 - MFL/Geometry/Video | 83 | 49.658 | 49.6007 | MFL | Anomaly | Metal loss | 22 | 1.75 | 12.7 | 12.7 | 02:13 | EXT |  |  | False | False | GW.ILI.7 | 70 |  |  | Pitting |  | 01:40 | 01:40 | Unknown | 3.178 | 290 | 414 | 15 | 7.92 | 7.92 | 0.1 | N | 10 | 12 | 20 | 10 | 10 |  |  |  | 175 | 508 | 64 | Coal Tar | Coal Tar | 1954 | 64 | 2018 |  |  | 0 |  |  |  |  | None |  | 1618.7238 | 1.2342 | 9.2499 | 1619.8155 | 1.2351 | 9.2561 | 1438.7863 |  | 1619.1446 | 1617.6874 | [21 empty] | 0.344 | 0.027 | 0.099 | 0.099 | 0.258 | 0.021 | 0.106 | 0.127
111.LAK.20-10 - Pipetel - 11/18 - MFL/Geometry/Video | 84 | 49.66 | 49.6027 | MFL | Tap | Other |  |  | 55.9 | 76.2 | 00:01 | NA | Tap |  | False | False | GW.ILI.7 | 70 |  |  |  |  | 01:40 | 01:40 | Unknown | 3.18 | 290 | 414 | 15 | 7.92 | 7.92 | 0.1 | N | [8 empty] | 175 | 508 | 64 | Coal Tar | Coal Tar | 1954 | 64 | 2018 |  |  | 0
111.LAK.20-10 - Pipetel - 11/18 - MFL/Geometry/Video |  |  | 49.6277 | MFL | Risk Model Anomaly | Individual Corrosion | 69.3437 | 5.492 | 20.1143 | 43.7032 | 03:02 | EXT |  |  | False | False | GW.ILI.7 | 70 |  |  | Cluster Class |  | 01:40 | 01:40 | Unknown | 3.205 | 290 | 414 | 15 | 7.92 | 7.92 | 0.1 | N | 10 | 12 | [6 empty] | 175 | 508 | 64 | Coal Tar | Coal Tar | 1954 | 64 | 2018 | 15201 | 6t*6t / 15201 | 0 |  |  |  |  | Possible Phase 4 | Feature >50% depth; possible phase 4 | 1556.0449 | 1.1865 | 8.8917 | [7 empty] | 500.3997 | 1 | 0.20403 | 0 | 0.20403 | 0 | 0.20403 | 0 | Circumferential Grooving | (Class: Circumferential Grooving, SD = 12.881%, SL = 9.766 mm)
111.LAK.20-10 - Pipetel - 11/18 - MFL/Geometry/Video | 85 | 49.685 | 49.6277 | MFL | Anomaly | Metal loss | 42 | 3.33 | 15.2 | 33 | 03:02 | EXT |  |  | False | False | GW.ILI.7 | 70 |  |  | Circumferential Grooving |  | 01:40 | 01:40 | Unknown | 3.205 | 290 | 414 | 15 | 7.92 | 7.92 | 0.1 | N | 10 | 12 | 20 | 10 | 10 |  |  |  | 175 | 508 | 64 | Coal Tar | Coal Tar | 1954 | 64 | 2018 |  |  | 0 |  |  |  |  | None |  | 1607.6642 | 1.2258 | 9.1867 | 1610.5718 | 1.228 | 9.2033 | 1430.3063 |  | 1609.424 | 1602.9602 | [21 empty] | 0.656 | 0.052 | 0.118 | 0.257 | 0.258 | 0.021 | 0.106 | 0.127
111.LAK.20-10 - Pipetel - 11/18 - MFL/Geometry/Video |  |  | 49.6466 | MFL | Risk Model Anomaly | Individual Corrosion | 24.991 | 1.9793 | 43.7032 | 23.5889 | 08:56 | EXT |  |  | False | False | GW.ILI.7 | 70 |  |  | Cluster Class |  | 01:40 | 01:40 | Unknown | 3.224 | 290 | 414 | 15 | 7.92 | 7.92 | 0.1 | N | 10 | 12 | [6 empty] | 175 | 508 | 64 | Coal Tar | Coal Tar | 1954 | 64 | 2018 | 15201 | 6t*6t / 15201 | 0 |  |  |  |  | None |  | 1571.6168 | 1.1983 | 8.9807 | [7 empty] | 500.3997 | 1 | 9.7517e-06 | 0 | 9.7517e-06 | 0 | 9.7517e-06 | 0 | Pitting | (Class: Pitting, SD = 12.881%, SL = 9.766 mm)
111.LAK.20-10 - Pipetel - 11/18 - MFL/Geometry/Video | 86 | 49.704 | 49.6466 | MFL | Anomaly | Metal loss | 15 | 1.19 | 33 | 17.8 | 08:56 | EXT |  |  | False | False | GW.ILI.7 | 70 |  |  | Pitting |  | 01:40 | 01:40 | Unknown | 3.224 | 290 | 414 | 15 | 7.92 | 7.92 | 0.1 | N | 10 | 12 | 20 | 10 | 10 |  |  |  | 175 | 508 | 64 | Coal Tar | Coal Tar | 1954 | 64 | 2018 |  |  | 0 |  |  |  |  | None |  | 1605.6418 | 1.2243 | 9.1751 | 1609.4238 | 1.2272 | 9.1967 | 1427.8481 |  | 1606.5204 | 1601.3357 | [21 empty] | 0.234 | 0.019 | 0.257 | 0.139 | 0.258 | 0.021 | 0.106 | 0.127
111.LAK.20-10 - Pipetel - 11/18 - MFL/Geometry/Video | 87 | 49.818 | 49.7605 | MFL | Anomaly | Metal loss | 38 | 3.02 | 12.7 | 27.9 | 03:20 | EXT |  |  | False | False | GW.ILI.7 | 70 |  |  | Circumferential Grooving |  | 01:40 | 01:40 | Unknown | 3.338 | 290 | 414 | 15 | 7.92 | 7.92 | 0.1 | N | 10 | 12 | 20 | 10 | 10 |  |  |  | 175 | 508 | 64 | Coal Tar | Coal Tar | 1954 | 64 | 2018 |  |  | 0 |  |  |  |  | None |  | 1613.816 | 1.2305 | 9.2218 | 1615.7251 | 1.232 | 9.2327 | 1435.0343 |  | 1614.8398 | 1611.131 | [21 empty] | 0.594 | 0.047 | 0.099 | 0.217 | 0.258 | 0.021 | 0.106 | 0.127
111.LAK.20-10 - Pipetel - 11/18 - MFL/Geometry/Video |  |  | 49.7605 | MFL | Risk Model Anomaly | Individual Corrosion | 62.7145 | 4.967 | 16.823 | 36.9373 | 03:20 | EXT |  |  | False | False | GW.ILI.7 | 70 |  |  | Cluster Class |  | 01:40 | 01:40 | Unknown | 3.338 | 290 | 414 | 15 | 7.92 | 7.92 | 0.1 | N | 10 | 12 | [6 empty] | 175 | 508 | 64 | Coal Tar | Coal Tar | 1954 | 64 | 2018 | 15201 | 6t*6t / 15201 | 0 |  |  |  |  | Possible Phase 4 | Feature >50% depth; possible phase 4 | 1584.6801 | 1.2083 | 9.0553 | [7 empty] | 500.3997 | 1 | 0.089803 | 0 | 0.089803 | 0 | 0.089803 | 0 | Circumferential Grooving | (Class: Circumferential Grooving, SD = 12.881%, SL = 9.766 mm)
111.LAK.20-10 - Pipetel - 11/18 - MFL/Geometry/Video |  |  | 49.9393 | MFL | Risk Model Anomaly | Individual Corrosion | 19.8876 | 1.5751 | 20.1143 | 20.1143 | 10:00 | EXT |  |  | False | False | GW.ILI.7 | 70 |  |  | Cluster Class |  | 01:40 | 01:40 | Unknown | 3.517 | 290 | 414 | 15 | 7.92 | 7.92 | 0.1 | N | 10 | 12 | [6 empty] | 175 | 508 | 64 | Coal Tar | Coal Tar | 1954 | 64 | 2018 | 15201 | 6t*6t / 15201 | 0 |  |  |  |  | None |  | 1613.4344 | 1.2302 | 9.2196 | [7 empty] | 500.3997 | 1 | 1.5309e-06 | 0 | 1.5309e-06 | 0 | 1.5309e-06 | 0 | Pitting | (Class: Pitting, SD = 12.881%, SL = 9.766 mm)
111.LAK.20-10 - Pipetel - 11/18 - MFL/Geometry/Video | 88 | 49.997 | 49.9393 | MFL | Anomaly | Metal loss | 12 | 0.94 | 15.2 | 15.2 | 10:00 | EXT |  |  | False | False | GW.ILI.7 | 70 |  |  | Pitting |  | 01:40 | 01:40 | Unknown | 3.517 | 290 | 414 | 15 | 7.92 | 7.92 | 0.1 | N | 10 | 12 | 20 | 10 | 10 |  |  |  | 175 | 508 | 64 | Coal Tar | Coal Tar | 1954 | 64 | 2018 |  |  | 0 |  |  |  |  | None |  | 1620.0918 | 1.2353 | 9.2577 | 1620.9032 | 1.2359 | 9.2623 | 1439.8782 |  | 1620.3617 | 1619.4456 | [21 empty] | 0.188 | 0.015 | 0.118 | 0.118 | 0.258 | 0.021 | 0.106 | 0.127
109.LAK.20-10 - Pipetel Technologies Inc. - 09/16 - MFL-Geometry-Video | 51 | 50.304 | 50.304 | MFL | Anomaly | Metal loss | 31 | 2 | 10 | 30 | 05:16 | EXT | possible debris |  | False | False | ILI.GW.6 | 60 |  | 4 | Circumferential Grooving |  |  | Unknown | Unknown | 2.042 | 245 | 415 | 15 | 7.92 | 7.92 | 0.2 | N | 10 | 12.7 | 19.1 | 10 | 10 |  |  |  | 175 | 508 | 62 | Unknown | Unknown | 1954 | 62 | 2016 |  |  | 0 |  |  |  |  | None (with comments) | Missing seam weld angle, SW interactions not checked. | 1415.9052 | 1.2779 | 8.0909 | 1416.7694 | 1.2787 | 8.0958 | 1215.6956 | 0 | 1416.2962 | 1414.9098 | [21 empty] | 0.5 | 0.04 | 0.08 | 0.241 | 0.344 | 0.027 | 0.175 | 0.236
109.LAK.20-10 - Pipetel Technologies Inc. - 09/16 - MFL-Geometry-Video |  |  | 50.311 | MFL | Risk Model Anomaly | Individual Corrosion | 17.1876 | 1.3613 | 48.655 | 64.9026 | 09:04 | EXT |  |  | False | False | ILI.GW.6 | 60 |  |  | Cluster Class |  |  | Unknown | Unknown | 2.049 | 245 | 415 | 15 | 7.92 | 7.92 | 0.2 | N | 10 | 12.7 | [6 empty] | 175 | 508 | 62 | Unknown | Unknown | 1954 | 62 | 2016 | 15983 | 6t*6t / 15983 | 0 |  |  |  |  | None (with comments) | Missing seam weld angle, SW interactions not checked. | 1385.4319 | 1.2504 | 7.9168 | [7 empty] | 489.6978 | 1 | 1.1939e-06 | 0 | 1.1939e-06 | 0 | 1.1939e-06 | 0 | General | (Class: General, SD = 13.314%, SL = 10.346 mm)
109.LAK.20-10 - Pipetel Technologies Inc. - 09/16 - MFL-Geometry-Video | 52 | 50.311 | 50.311 | MFL | Anomaly | Metal loss | 10 | 1 | 36 | 48 | 09:05 | EXT |  |  | False | False | ILI.GW.6 | 60 |  |  | General |  |  | Unknown | Unknown | 2.049 | 245 | 415 | 15 | 7.92 | 7.92 | 0.2 | N | 10 | 12.7 | 19.1 | 10 | 15 |  |  |  | 175 | 508 | 62 | Unknown | Unknown | 1954 | 62 | 2016 |  |  | 0 |  |  |  |  | None (with comments) | Missing seam weld angle, SW interactions not checked. | 1408.3221 | 1.2711 | 8.0476 | 1410.8592 | 1.2733 | 8.0621 | 1209.4409 | 0 | 1409.1407 | 1405.957 | [21 empty] | 0.161 | 0.013 | 0.289 | 0.386 | 0.344 | 0.027 | 0.175 | 0.236
109.LAK.20-10 - Pipetel Technologies Inc. - 09/16 - MFL-Geometry-Video |  |  | 50.3187 | MFL | Risk Model Anomaly | Corrosion Cluster | 53.1157 | 4.2068 | 42.8789 | 79.1684 | 05:07 | EXT |  |  | False | False | ILI.GW.6 | 60 |  |  | Cluster Class |  |  | Unknown | Unknown | 2.042 | 245 | 415 | 15 | 7.92 | 7.92 | 0.2 | N | 10 | 12.7 | [6 empty] | 175 | 508 | 62 | Unknown | Unknown | 1954 | 62 | 2016 | 15983 | 6t*6t / 15983 | 0 |  |  |  |  | Possible Phase 4 | Missing seam weld angle, SW interactions not checked. Feature >50% depth; possible phase 4 | 1293.925 | 1.1678 | 7.3939 | [7 empty] | 489.6978 | 1 | 0.021732 | 0 | 0.021732 | 0 | 0.021732 | 0 | General | (Class: General, SD = 13.314%, SL = 10.346 mm)
109.LAK.20-10 - Pipetel Technologies Inc. - 09/16 - MFL-Geometry-Video | 54 | 50.33 | 50.33 | MFL | Anomaly | Metal loss | 20 | 2 | 15 | 15 | 04:55 | EXT | possible debris |  | False | False | ILI.GW.6 | 60 |  | 4 | Pitting |  |  | Unknown | Unknown | 2.068 | 245 | 415 | 15 | 7.92 | 7.92 | 0.2 | N | 10 | 12.7 | 19.1 | 10 | 10 |  |  |  | 175 | 508 | 62 | Unknown | Unknown | 1954 | 62 | 2016 |  |  | 0 |  |  |  |  | None (with comments) | Missing seam weld angle, SW interactions not checked. | 1414.8563 | 1.2769 | 8.0849 | 1416.0394 | 1.278 | 8.0917 | 1214.7527 | 0 | 1415.3012 | 1413.768 | [21 empty] | 0.323 | 0.026 | 0.12 | 0.12 | 0.344 | 0.027 | 0.175 | 0.236
111.LAK.20-10 - Pipetel - 11/18 - MFL/Geometry/Video | 89 | 50.535 | 50.4767 | MFL | Anomaly | Metal loss | 10 | 0.79 | 12.7 | 15.2 | 00:04 | EXT |  |  | False | False | GW.ILI.7 | 70 |  |  | Pitting |  | 01:40 | 01:40 | Unknown | 4.055 | 290 | 414 | 15 | 7.92 | 7.92 | 0.1 | N | 10 | 12 | 20 | 10 | 10 |  |  |  | 175 | 508 | 64 | Coal Tar | Coal Tar | 1954 | 64 | 2018 |  |  | 0 |  |  |  |  | None |  | 1621.4602 | 1.2363 | 9.2655 | 1621.937 | 1.2367 | 9.2682 | 1441.0469 |  | 1621.613 | 1621.0958 | [21 empty] | 0.156 | 0.012 | 0.099 | 0.118 | 0.258 | 0.021 | 0.106 | 0.127
111.LAK.20-10 - Pipetel - 11/18 - MFL/Geometry/Video |  |  | 50.4767 | MFL | Risk Model Anomaly | Individual Corrosion | 16.3101 | 1.2918 | 16.823 | 20.1143 | 00:04 | EXT |  |  | False | False | GW.ILI.7 | 70 |  |  | Cluster Class |  | 01:40 | 01:40 | Unknown | 4.055 | 290 | 414 | 15 | 7.92 | 7.92 | 0.1 | N | 10 | 12 | [6 empty] | 175 | 508 | 64 | Coal Tar | Coal Tar | 1954 | 64 | 2018 | 15201 | 6t*6t / 15201 | 0 |  |  |  |  | None |  | 1617.7584 | 1.2335 | 9.2443 | [7 empty] | 500.3997 | 1 | 3.8207e-07 | 0 | 3.8207e-07 | 0 | 3.8207e-07 | 0 | Pitting | (Class: Pitting, SD = 12.881%, SL = 9.766 mm)
111.LAK.20-10 - Pipetel - 11/18 - MFL/Geometry/Video |  |  | 50.5546 | MFL | Risk Model Anomaly | Individual Corrosion | 57.6111 | 4.5628 | 20.1143 | 33.646 | 08:58 | EXT |  |  | False | False | GW.ILI.7 | 70 |  |  | Cluster Class |  | 01:40 | 01:40 | Unknown | 4.133 | 290 | 414 | 15 | 7.92 | 7.92 | 0.1 | N | 10 | 12 | [6 empty] | 175 | 508 | 64 | Coal Tar | Coal Tar | 1954 | 64 | 2018 | 15201 | 6t*6t / 15201 | 0 |  |  |  |  | Possible Phase 4 | Feature >50% depth; possible phase 4 | 1577.7236 | 1.203 | 9.0156 | [7 empty] | 500.3997 | 1 | 0.04109 | 0 | 0.04109 | 0 | 0.04109 | 0 | Pitting | (Class: Pitting, SD = 12.881%, SL = 9.766 mm)
111.LAK.20-10 - Pipetel - 11/18 - MFL/Geometry/Video | 90 | 50.613 | 50.5546 | MFL | Anomaly | Metal loss | 35 | 2.77 | 15.2 | 25.4 | 08:59 | EXT |  |  | False | False | GW.ILI.7 | 70 |  |  | Pitting |  | 01:40 | 01:40 | Unknown | 4.133 | 290 | 414 | 15 | 7.92 | 7.92 | 0.1 | N | 10 | 12 | 20 | 10 | 10 |  |  |  | 175 | 508 | 64 | Coal Tar | Coal Tar | 1954 | 64 | 2018 |  |  | 0 |  |  |  |  | None |  | 1611.351 | 1.2286 | 9.2077 | 1613.8212 | 1.2305 | 9.2218 | 1432.9736 |  | 1612.5966 | 1608.1315 | [21 empty] | 0.547 | 0.043 | 0.118 | 0.198 | 0.258 | 0.021 | 0.106 | 0.127
111.LAK.20-10 - Pipetel - 11/18 - MFL/Geometry/Video | 91 | 51.439 | 51.3796 | MFL | Anomaly | Metal loss | 24 | 1.91 | 15.2 | 12.7 | 11:19 | EXT |  |  | False | False | GW.ILI.7 | 70 |  |  | Pitting |  | 01:40 | 01:40 | Unknown | 4.959 | 290 | 414 | 15 | 7.92 | 7.92 | 0.1 | N | 10 | 12 | 20 | 10 | 10 |  |  |  | 175 | 508 | 64 | Coal Tar | Coal Tar | 1954 | 64 | 2018 |  |  | 0 |  |  |  |  | None |  | 1616.0553 | 1.2322 | 9.2346 | 1617.7354 | 1.2335 | 9.2442 | 1436.582 |  | 1616.7324 | 1614.3774 | [21 empty] | 0.375 | 0.03 | 0.118 | 0.099 | 0.258 | 0.021 | 0.106 | 0.127
111.LAK.20-10 - Pipetel - 11/18 - MFL/Geometry/Video |  |  | 51.3796 | MFL | Risk Model Anomaly | Individual Corrosion | 39.7752 | 3.1502 | 20.1143 | 16.823 | 11:18 | EXT |  |  | False | False | GW.ILI.7 | 70 |  |  | Cluster Class |  | 01:40 | 01:40 | Unknown | 4.959 | 290 | 414 | 15 | 7.92 | 7.92 | 0.1 | N | 10 | 12 | [6 empty] | 175 | 508 | 64 | Coal Tar | Coal Tar | 1954 | 64 | 2018 | 15201 | 6t*6t / 15201 | 0 |  |  |  |  | None |  | 1598.7267 | 1.219 | 9.1356 | [7 empty] | 500.3997 | 1 | 0.00089555 | 0 | 0.00089555 | 0 | 0.00089555 | 0 | Pitting | (Class: Pitting, SD = 12.881%, SL = 9.766 mm)
109.LAK.20-10 - Pipetel Technologies Inc. - 09/16 - MFL-Geometry-Video | 55 | 52.179 | 52.179 | MFL | Anomaly | Metal loss | 14 | 1 | 18 | 81 | 01:25 | EXT |  |  | False | False | ILI.GW.6 | 60 |  |  | Circumferential Grooving |  |  | Unknown | Unknown | 3.917 | 245 | 415 | 15 | 7.92 | 7.92 | 0.2 | N | 10 | 12.7 | 19.1 | 10 | 10 |  |  |  | 175 | 508 | 62 | Unknown | Unknown | 1954 | 62 | 2016 |  |  | 0 |  |  |  |  | None (with comments) | Missing seam weld angle, SW interactions not checked. | 1415.1574 | 1.2772 | 8.0866 | 1416.2986 | 1.2783 | 8.0931 | 1214.954 | 0 | 1415.5531 | 1414.2062 | [21 empty] | 0.226 | 0.018 | 0.145 | 0.651 | 0.344 | 0.027 | 0.175 | 0.236
109.LAK.20-10 - Pipetel Technologies Inc. - 09/16 - MFL-Geometry-Video |  |  | 52.179 | MFL | Risk Model Anomaly | Individual Corrosion | 23.9521 | 1.897 | 24.3494 | 109.5067 | 01:24 | EXT |  |  | False | False | ILI.GW.6 | 60 |  |  | Cluster Class |  |  | Unknown | Unknown | 3.917 | 245 | 415 | 15 | 7.92 | 7.92 | 0.2 | N | 10 | 12.7 | [6 empty] | 175 | 508 | 62 | Unknown | Unknown | 1954 | 62 | 2016 | 15983 | 6t*6t / 15983 | 0 |  |  |  |  | None (with comments) | Missing seam weld angle, SW interactions not checked. | 1404.292 | 1.2674 | 8.0245 | [7 empty] | 489.6978 | 1 | 1.2796e-05 | 0 | 1.2796e-05 | 0 | 1.2796e-05 | 0 | Circumferential Grooving | (Class: Circumferential Grooving, SD = 13.314%, SL = 10.346 mm)
109.LAK.20-10 - Pipetel Technologies Inc. - 09/16 - MFL-Geometry-Video | 56 | 53.78 | 53.78 | MFL | Anomaly | Metal loss | 15 | 1 | 18 | 36 | 10:28 | EXT |  |  | False | False | ILI.GW.6 | 60 |  |  | Circumferential Grooving |  |  | Unknown | Unknown | 5.518 | 245 | 415 | 15 | 7.92 | 7.92 | 0.2 | N | 10 | 12.7 | 19.1 | 10 | 10 |  |  |  | 175 | 508 | 62 | Unknown | Unknown | 1954 | 62 | 2016 |  |  | 0 |  |  |  |  | None (with comments) | Missing seam weld angle, SW interactions not checked. | 1414.7779 | 1.2769 | 8.0844 | 1416.0043 | 1.278 | 8.0915 | 1214.65 | 0 | 1415.2096 | 1413.7374 | [21 empty] | 0.242 | 0.019 | 0.145 | 0.289 | 0.344 | 0.027 | 0.175 | 0.236
109.LAK.20-10 - Pipetel Technologies Inc. - 09/16 - MFL-Geometry-Video |  |  | 53.78 | MFL | Risk Model Anomaly | Individual Corrosion | 25.5049 | 2.02 | 24.3494 | 48.655 | 10:28 | EXT |  |  | False | False | ILI.GW.6 | 60 |  |  | Cluster Class |  |  | Unknown | Unknown | 5.518 | 245 | 415 | 15 | 7.92 | 7.92 | 0.2 | N | 10 | 12.7 | [6 empty] | 175 | 508 | 62 | Unknown | Unknown | 1954 | 62 | 2016 | 15983 | 6t*6t / 15983 | 0 |  |  |  |  | None (with comments) | Missing seam weld angle, SW interactions not checked. | 1403.0227 | 1.2663 | 8.0173 | [7 empty] | 489.6978 | 1 | 2.1301e-05 | 0 | 2.1301e-05 | 0 | 2.1301e-05 | 0 | Pitting | (Class: Pitting, SD = 13.314%, SL = 10.346 mm)
109.LAK.20-10 - Pipetel Technologies Inc. - 09/16 - MFL-Geometry-Video | 57 | 55.201 | 55.201 | MFL | Anomaly | Metal loss | 10 | 1 | 25 | 48 | 09:08 | EXT |  |  | False | False | ILI.GW.6 | 60 |  |  | Pitting |  |  | Unknown | Unknown | 6.939 | 245 | 415 | 15 | 7.92 | 7.92 | 0.2 | N | 10 | 12.7 | 19.1 | 10 | 10 |  |  |  | 175 | 508 | 62 | Unknown | Unknown | 1954 | 62 | 2016 |  |  | 0 |  |  |  |  | None (with comments) | Missing seam weld angle, SW interactions not checked. | 1413.8457 | 1.276 | 8.0791 | 1415.2865 | 1.2773 | 8.0874 | 1213.8656 | 0 | 1414.3321 | 1412.6784 | [21 empty] | 0.161 | 0.013 | 0.201 | 0.386 | 0.344 | 0.027 | 0.175 | 0.236
109.LAK.20-10 - Pipetel Technologies Inc. - 09/16 - MFL-Geometry-Video |  |  | 55.201 | MFL | Risk Model Anomaly | Individual Corrosion | 17.1876 | 1.3613 | 33.8016 | 64.9026 | 09:08 | EXT |  |  | False | False | ILI.GW.6 | 60 |  |  | Cluster Class |  |  | Unknown | Unknown | 6.939 | 245 | 415 | 15 | 7.92 | 7.92 | 0.2 | N | 10 | 12.7 | [6 empty] | 175 | 508 | 62 | Unknown | Unknown | 1954 | 62 | 2016 | 15983 | 6t*6t / 15983 | 0 |  |  |  |  | None (with comments) | Missing seam weld angle, SW interactions not checked. | 1400.9662 | 1.2644 | 8.0055 | [7 empty] | 489.6978 | 1 | 1.1939e-06 | 0 | 1.1939e-06 | 0 | 1.1939e-06 | 0 | General | (Class: General, SD = 13.314%, SL = 10.346 mm)
111.LAK.20-10 - Pipetel - 11/18 - MFL/Geometry/Video | 92 | 56.097 | 56.0323 | MFL | Anomaly | Metal loss | 22 | 1.75 | 12.7 | 15.2 | 00:47 | EXT |  |  | False | False | GW.ILI.7 | 80 |  |  | Pitting |  | 01:40 | 01:05 | Unknown | 9.617 | 290 | 414 | 15 | 7.92 | 7.92 | 0.1 | N | 10 | 12 | 20 | 10 | 10 |  |  |  | 175 | 508 | 64 | Coal Tar | Coal Tar | 1954 | 64 | 2018 |  |  | 0 |  |  |  |  | None |  | 1618.7238 | 1.2342 | 9.2499 | 1619.8155 | 1.2351 | 9.2561 | 1438.7863 |  | 1619.1446 | 1617.6874 | [21 empty] | 0.344 | 0.027 | 0.099 | 0.118 | 0.258 | 0.021 | 0.106 | 0.127
111.LAK.20-10 - Pipetel - 11/18 - MFL/Geometry/Video |  |  | 56.0323 | MFL | Risk Model Anomaly | Individual Corrosion | 36.1977 | 2.8669 | 16.823 | 20.1143 | 00:46 | EXT |  |  | False | False | GW.ILI.7 | 80 |  |  | Cluster Class |  | 01:40 | 01:05 | Unknown | 9.617 | 290 | 414 | 15 | 7.92 | 7.92 | 0.1 | N | 10 | 12 | [6 empty] | 175 | 508 | 64 | Coal Tar | Coal Tar | 1954 | 64 | 2018 | 15201 | 6t*6t / 15201 | 0 |  |  |  |  | None |  | 1608.0562 | 1.2261 | 9.1889 | [7 empty] | 500.3997 | 1 | 0.00033622 | 0 | 0.00033622 | 0 | 0.00033622 | 0 | Pitting | (Class: Pitting, SD = 12.881%, SL = 9.766 mm)
111.LAK.20-10 - Pipetel - 11/18 - MFL/Geometry/Video | 93 | 56.582 | 56.5167 | MFL | Girth Weld | Longitudinal seam | [5 empty] | N/A |  |  | False | False | GW.ILI.8 | 80 |  |  |  | 12.177 | 01:05 | 01:05 | Unknown | 0 | 290 | 414 | 15 | 7.92 | 7.92 | 0.1 | N | [8 empty] | 175 | 508 | 64 | Coal Tar | Coal Tar | 1954 | 64 | 2018 |  |  | 0
109.LAK.20-10 - Pipetel Technologies Inc. - 09/16 - MFL-Geometry-Video |  |  | 58.508 | MFL | Risk Model Anomaly | Individual Corrosion | 56.2215 | 4.4527 | 13.5031 | 20.2547 | 00:46 | EXT |  |  | False | False | ILI.GW.6 | 60 |  |  | Cluster Class |  |  | Unknown | Unknown | 10.246 | 245 | 415 | 15 | 7.92 | 7.92 | 0.2 | N | 10 | 12.7 | [6 empty] | 175 | 508 | 62 | Unknown | Unknown | 1954 | 62 | 2016 | 15983 | 6t*6t / 15983 | 0 |  |  |  |  | Possible Phase 4 | Missing seam weld angle, SW interactions not checked. Feature >50% depth; possible phase 4 | 1401.9487 | 1.2653 | 8.0111 | [7 empty] | 489.6978 | 1 | 0.037053 | 0 | 0.037053 | 0 | 0.037053 | 0 | Pitting | (Class: Pitting, SD = 13.314%, SL = 10.346 mm)
109.LAK.20-10 - Pipetel Technologies Inc. - 09/16 - MFL-Geometry-Video | 58 | 58.508 | 58.508 | MFL | Anomaly | Metal loss | 33 | 3 | 10 | 15 | 00:46 | EXT |  |  | False | False | ILI.GW.6 | 60 |  |  | Pitting |  |  | Unknown | Unknown | 10.246 | 245 | 415 | 15 | 7.92 | 7.92 | 0.2 | N | 10 | 12.7 | 19.1 | 10 | 10 |  |  |  | 175 | 508 | 62 | Unknown | Unknown | 1954 | 62 | 2016 |  |  | 0 |  |  |  |  | None (with comments) | Missing seam weld angle, SW interactions not checked. | 1415.5562 | 1.2776 | 8.0889 | 1416.4774 | 1.2784 | 8.0942 | 1215.4397 | 0 | 1415.9911 | 1414.4399 | [21 empty] | 0.532 | 0.042 | 0.08 | 0.12 | 0.344 | 0.027 | 0.175 | 0.236
109.LAK.20-10 - Pipetel Technologies Inc. - 09/16 - MFL-Geometry-Video |  |  | 59.036 | MFL | Risk Model Anomaly | Individual Corrosion | 27.0578 | 2.143 | 24.3494 | 17.5541 | 01:34 | EXT |  |  | False | False | ILI.GW.6 | 60 |  |  | Cluster Class |  |  | Unknown | Unknown | 10.774 | 245 | 415 | 15 | 7.92 | 7.92 | 0.2 | N | 10 | 12.7 | [6 empty] | 175 | 508 | 62 | Unknown | Unknown | 1954 | 62 | 2016 | 15983 | 6t*6t / 15983 | 0 |  |  |  |  | None (with comments) | Missing seam weld angle, SW interactions not checked. | 1401.7123 | 1.2651 | 8.0098 | [7 empty] | 489.6978 | 1 | 3.5001e-05 | 0 | 3.5001e-05 | 0 | 3.5001e-05 | 0 | Pitting | (Class: Pitting, SD = 13.314%, SL = 10.346 mm)
109.LAK.20-10 - Pipetel Technologies Inc. - 09/16 - MFL-Geometry-Video | 59 | 59.036 | 59.036 | MFL | Anomaly | Metal loss | 16 | 1 | 18 | 13 | 01:35 | EXT |  |  | False | False | ILI.GW.6 | 60 |  |  | Pitting |  |  | Unknown | Unknown | 10.774 | 245 | 415 | 15 | 7.92 | 7.92 | 0.2 | N | 10 | 12.7 | 19.1 | 10 | 10 |  |  |  | 175 | 508 | 62 | Unknown | Unknown | 1954 | 62 | 2016 |  |  | 0 |  |  |  |  | None (with comments) | Missing seam weld angle, SW interactions not checked. | 1414.3912 | 1.2765 | 8.0822 | 1415.7032 | 1.2777 | 8.0897 | 1214.3415 | 0 | 1414.8602 | 1413.2578 | [21 empty] | 0.258 | 0.02 | 0.145 | 0.104 | 0.344 | 0.027 | 0.175 | 0.236
109.LAK.20-10 - Pipetel Technologies Inc. - 09/16 - MFL-Geometry-Video |  |  | 59.177 | MFL | Risk Model Anomaly | Individual Corrosion | 71.8562 | 5.691 | 17.5541 | 17.5541 | 03:42 | EXT |  |  | False | False | ILI.GW.6 | 60 |  |  | Cluster Class |  |  | Unknown | Unknown | 10.915 | 245 | 415 | 15 | 7.92 | 7.92 | 0.2 | N | 10 | 12.7 | [6 empty] | 175 | 508 | 62 | Unknown | Unknown | 1954 | 62 | 2016 | 15983 | 6t*6t / 15983 | 0 |  |  |  |  | Phase 1 | Feature with depth > 70% NWT No further checks performed | 1369.9611 | 1.2364 | 7.8283 | [7 empty] | 489.6978 | 1 | 0.27038 | 0 | 0.27038 | 0 | 0.27038 | 0 | Pitting | (Class: Pitting, SD = 13.314%, SL = 10.346 mm)
109.LAK.20-10 - Pipetel Technologies Inc. - 09/16 - MFL-Geometry-Video | 60 | 59.177 | 59.177 | MFL | Anomaly | Metal loss | 42 | 3 | 13 | 13 | 03:42 | EXT |  |  | False | False | ILI.GW.6 | 60 |  |  | Pitting |  |  | Unknown | Unknown | 10.915 | 245 | 415 | 15 | 7.92 | 7.92 | 0.2 | N | 10 | 12.7 | 19.1 | 10 | 10 |  |  |  | 175 | 508 | 62 | Unknown | Unknown | 1954 | 62 | 2016 |  |  | 0 |  |  |  |  | None (with comments) | Missing seam weld angle, SW interactions not checked. | 1409.6964 | 1.2723 | 8.0554 | 1411.6004 | 1.274 | 8.0663 | 1211.0787 | 0 | 1410.8358 | 1406.6476 | [21 empty] | 0.677 | 0.054 | 0.104 | 0.104 | 0.344 | 0.027 | 0.175 | 0.236
111.LAK.20-10 - Pipetel - 11/18 - MFL/Geometry/Video | 94 | 60.52 | 60.4501 | MFL | Additional metal/material | Touching Metal Object |  |  | 40.6 | 43.2 | 11:56 | NA | Attachment with HAZ |  | False | False | GW.ILI.8 | 80 |  |  |  |  | 01:05 | 01:05 | Unknown | 3.938 | 290 | 414 | 15 | 7.92 | 7.92 | 0.1 | N | [8 empty] | 175 | 508 | 64 | Coal Tar | Coal Tar | 1954 | 64 | 2018 |  |  | 0
109.LAK.20-10 - Pipetel Technologies Inc. - 09/16 - MFL-Geometry-Video | 61 | 61.439 | 61.439 | MFL | Girth Weld | Not identifiable seam | [8 empty] | False | False | ILI.GW.7 | 70 |  |  |  | 12.967 |  | Unknown | Unknown | 0 | 245 | 415 | 15 | 7.92 | 7.92 | 0.2 | N | 10 | 12.7 | 19.1 | [5 empty] | 175 | 508 | 62 | Unknown | Unknown | 1954 | 62 | 2016 |  |  | 0
111.LAK.20-10 - Pipetel - 11/18 - MFL/Geometry/Video | 95 | 62.704 | 62.6316 | MFL | Additional metal/material | Close Metal Object |  |  | 61 | 63.5 | 11:33 | NA | Close metal object |  | False | False | GW.ILI.8 | 80 |  |  |  |  | 01:05 | 01:05 | Unknown | 6.122 | 290 | 414 | 15 | 7.92 | 7.92 | 0.1 | N | [8 empty] | 175 | 508 | 64 | Coal Tar | Coal Tar | 1954 | 64 | 2018 |  |  | 0
109.LAK.20-10 - Pipetel Technologies Inc. - 09/16 - MFL-Geometry-Video | 62 | 66.524 | 66.524 | MFL | Casing begin | [9 empty] | False | False | ILI.GW.7 | 70 | [5 empty] | Unknown | Unknown | 5.085 | 245 | 415 | 15 | 7.92 | 7.92 | 0.2 | N | 10 | 12.7 | 19.1 | [5 empty] | 175 | 508 | 62 | Unknown | Unknown | 1954 | 62 | 2016 |  |  | 0
111.LAK.20-10 - Pipetel - 11/18 - MFL/Geometry/Video | 96 | 68.759 | 68.6796 | MFL | Girth Weld | Longitudinal seam | [5 empty] | N/A |  |  | False | False | GW.ILI.9 | 90 |  |  |  | 7.704 | 08:25 | 08:25 | Unknown | 0 | 290 | 414 | 15 | 7.92 | 7.92 | 0.1 | N | [8 empty] | 175 | 508 | 64 | Coal Tar | Coal Tar | 1954 | 64 | 2018 |  |  | 0
111.LAK.20-10 - Pipetel - 11/18 - MFL/Geometry/Video | 97 | 72.899 | 72.8149 | MFL | Anomaly | Pipe mill anomaly |  |  | 241.3 | 53.3 | 11:45 | NA | Manufacturing related |  | False | False | GW.ILI.9 | 90 |  |  | General |  | 08:25 | 08:25 | Unknown | 4.14 | 290 | 414 | 15 | 7.92 | 7.92 | 0.1 | N |  |  |  | 10 | 15 |  |  |  | 175 | 508 | 64 | Coal Tar | Coal Tar | 1954 | 64 | 2018 |  |  | 0 |  |  |  |  | Not Assigned | Missing Input(s): ML |  |  |  | 1623.319 | 1.2378 | 9.2761 |  |  | 1623.319 | 1623.319
111.LAK.20-10 - Pipetel - 11/18 - MFL/Geometry/Video | 98 | 74.228 | 74.1423 | Geometry | Anomaly | Dent | 0.5 | 2.64 | 55.9 | 53.3 | 00:37 | NA |  |  | False | False | GW.ILI.9 | 90 |  |  |  |  | 08:25 | 08:25 | Unknown | 5.469 | 290 | 414 | 15 | 7.92 | 7.92 | 0.1 | N | 1 | 25 | 50 | [5 empty] | 175 | 508 | 64 | Coal Tar | Coal Tar | 1954 | 64 | 2018 |  |  | 0 |  |  |  |  | None
109.LAK.20-10 - Pipetel Technologies Inc. - 09/16 - MFL-Geometry-Video | 63 | 74.406 | 74.406 | MFL | Girth Weld | Not identifiable seam | [8 empty] | False | False | ILI.GW.8 | 80 |  |  |  | 13.482 |  | Unknown | Unknown | 0 | 245 | 415 | 15 | 7.92 | 7.92 | 0.2 | N | 10 | 12.7 | 19.1 | [5 empty] | 175 | 508 | 62 | Unknown | Unknown | 1954 | 62 | 2016 |  |  | 0
111.LAK.20-10 - Pipetel - 11/18 - MFL/Geometry/Video | 99 | 75.764 | 75.6766 | MFL | Anomaly | Pipe mill anomaly |  |  | 421.6 | 81.3 | 11:34 | NA | Manufacturing related |  | False | False | GW.ILI.9 | 110 |  |  | General |  | 08:25 | 05:50 | Unknown | 7.005 | 290 | 414 | 15 | 7.92 | 7.92 | 0.1 | N |  |  |  | 10 | 15 |  |  |  | 175 | 508 | 64 | Coal Tar | Coal Tar | 1954 | 64 | 2018 |  |  | 0 |  |  |  |  | Not Assigned | Missing Input(s): ML |  |  |  | 1623.319 | 1.2378 | 9.2761 |  |  | 1623.319 | 1623.319
111.LAK.20-10 - Pipetel - 11/18 - MFL/Geometry/Video | 100 | 76.463 | 76.3747 | MFL | Girth Weld | Not identifiable seam | [5 empty] | N/A | Bend begin |  | False | False | GW.ILI.10 | 110 |  |  |  | 0.532 |  | 05:50 | Unknown | 0 | 290 | 414 | 15 | 7.92 | 7.92 | 0.1 | N | [8 empty] | 175 | 508 | 64 | Coal Tar | Coal Tar | 1954 | 64 | 2018 |  |  | 0
111.LAK.20-10 - Pipetel - 11/18 - MFL/Geometry/Video | 101 | 76.731 | 76.6424 | MFL | Bend | Fitting |  |  |  |  | 09:00 | NA | Left bend center; 89+84.6 |  | False | False | GW.ILI.10 | 110 | [5 empty] | 05:50 | Unknown | 0.268 | 290 | 414 | 15 | 7.92 | 7.92 | 0.1 | N | [8 empty] | 175 | 508 | 64 | Coal Tar | Coal Tar | 1954 | 64 | 2018 |  |  | 0
111.LAK.20-10 - Pipetel - 11/18 - MFL/Geometry/Video | 102 | 76.995 | 76.9061 | MFL | Girth Weld | Longitudinal seam | [5 empty] | N/A | Bend end |  | False | False | GW.ILI.11 | 110 |  |  |  | 12.262 | 05:50 | 05:50 | Unknown | 0 | 290 | 414 | 15 | 7.92 | 7.92 | 0.1 | N | [8 empty] | 175 | 508 | 64 | Coal Tar | Coal Tar | 1954 | 64 | 2018 |  |  | 0
109.LAK.20-10 - Pipetel Technologies Inc. - 09/16 - MFL-Geometry-Video |  |  | 80.197 | MFL | Risk Model Anomaly | Individual Corrosion | 17.1876 | 1.3613 | 37.8525 | 89.2082 | 11:16 | EXT |  |  | False | False | ILI.GW.8 | 80 |  |  | Cluster Class |  |  | Unknown | Unknown | 5.791 | 245 | 415 | 15 | 7.92 | 7.92 | 0.2 | N | 10 | 12.7 | [6 empty] | 175 | 508 | 62 | Unknown | Unknown | 1954 | 62 | 2016 | 15983 | 6t*6t / 15983 | 0 |  |  |  |  | None (with comments) | Missing seam weld angle, SW interactions not checked. | 1396.921 | 1.2608 | 7.9824 | [7 empty] | 489.6978 | 1 | 1.1939e-06 | 0 | 1.1939e-06 | 0 | 1.1939e-06 | 0 | General | (Class: General, SD = 13.314%, SL = 10.346 mm)
109.LAK.20-10 - Pipetel Technologies Inc. - 09/16 - MFL-Geometry-Video | 64 | 80.197 | 80.197 | MFL | Anomaly | Metal loss | 10 | 1 | 28 | 66 | 11:16 | EXT |  |  | False | False | ILI.GW.8 | 80 |  |  | Circumferential Grooving |  |  | Unknown | Unknown | 5.791 | 245 | 415 | 15 | 7.92 | 7.92 | 0.2 | N | 10 | 12.7 | 19.1 | 10 | 10 |  |  |  | 175 | 508 | 62 | Unknown | Unknown | 1954 | 62 | 2016 |  |  | 0 |  |  |  |  | None (with comments) | Missing seam weld angle, SW interactions not checked. | 1412.4624 | 1.2748 | 8.0712 | 1414.2014 | 1.2764 | 8.0812 | 1212.7451 | 0 | 1413.0535 | 1411.0178 | [21 empty] | 0.161 | 0.013 | 0.225 | 0.53 | 0.344 | 0.027 | 0.175 | 0.236
111.LAK.20-10 - Pipetel - 11/18 - MFL/Geometry/Video | 103 | 81.566 | 81.4719 | MFL | Additional metal/material | Close Metal Object |  |  | 53.3 | 61 | 06:16 | NA | Close metal object |  | False | False | GW.ILI.11 | 110 |  |  |  |  | 05:50 | 05:50 | Unknown | 4.571 | 290 | 414 | 15 | 7.92 | 7.92 | 0.1 | N | [8 empty] | 175 | 508 | 64 | Coal Tar | Coal Tar | 1954 | 64 | 2018 |  |  | 0
109.LAK.20-10 - Pipetel Technologies Inc. - 09/16 - MFL-Geometry-Video |  |  | 82.093 | MFL | Risk Model Anomaly | Individual Corrosion | 17.1876 | 1.3613 | 24.3494 | 137.8632 | 03:50 | EXT |  |  | False | False | ILI.GW.8 | 80 |  |  | Cluster Class |  |  | Unknown | Unknown | 7.687 | 245 | 415 | 15 | 7.92 | 7.92 | 0.2 | N | 10 | 12.7 | [6 empty] | 175 | 508 | 62 | Unknown | Unknown | 1954 | 62 | 2016 | 15983 | 6t*6t / 15983 | 0 |  |  |  |  | None (with comments) | Missing seam weld angle, SW interactions not checked. | 1409.3865 | 1.272 | 8.0536 | [7 empty] | 489.6978 | 1 | 1.1939e-06 | 0 | 1.1939e-06 | 0 | 1.1939e-06 | 0 | Circumferential Grooving | (Class: Circumferential Grooving, SD = 13.314%, SL = 10.346 mm)
109.LAK.20-10 - Pipetel Technologies Inc. - 09/16 - MFL-Geometry-Video | 65 | 82.093 | 82.093 | MFL | Anomaly | Metal loss | 10 | 1 | 18 | 102 | 03:50 | EXT |  |  | False | False | ILI.GW.8 | 80 |  |  | Circumferential Grooving |  |  | Unknown | Unknown | 7.687 | 245 | 415 | 15 | 7.92 | 7.92 | 0.2 | N | 10 | 12.7 | 19.1 | 10 | 10 |  |  |  | 175 | 508 | 62 | Unknown | Unknown | 1954 | 62 | 2016 |  |  | 0 |  |  |  |  | None (with comments) | Missing seam weld angle, SW interactions not checked. | 1416.6068 | 1.2785 | 8.0949 | 1417.4112 | 1.2793 | 8.0995 | 1216.1281 | 0 | 1416.87 | 1415.9801 | [21 empty] | 0.161 | 0.013 | 0.145 | 0.819 | 0.344 | 0.027 | 0.175 | 0.236
109.LAK.20-10 - Pipetel Technologies Inc. - 09/16 - MFL-Geometry-Video | 66 | 85.086 | 85.086 | MFL | Casing end | [9 empty] | False | False | ILI.GW.8 | 80 | [5 empty] | Unknown | Unknown | 10.68 | 245 | 415 | 15 | 7.92 | 7.92 | 0.2 | N | 10 | 12.7 | 19.1 | [5 empty] | 175 | 508 | 62 | Unknown | Unknown | 1954 | 62 | 2016 |  |  | 0
109.LAK.20-10 - Pipetel Technologies Inc. - 09/16 - MFL-Geometry-Video | 67 | 85.339 | 85.339 | MFL | Anomaly | Metal loss | 25 | 2 | 18 | 33 | 08:43 | EXT |  |  | False | False | ILI.GW.8 | 80 |  |  | Pitting |  |  | Unknown | Unknown | 10.933 | 245 | 415 | 15 | 7.92 | 7.92 | 0.2 | N | 10 | 12.7 | 19.1 | 10 | 10 |  |  |  | 175 | 508 | 62 | Unknown | Unknown | 1954 | 62 | 2016 |  |  | 0 |  |  |  |  | None (with comments) | Missing seam weld angle, SW interactions not checked. | 1410.5462 | 1.2731 | 8.0603 | 1412.6394 | 1.2749 | 8.0722 | 1211.3519 | 0 | 1411.4167 | 1408.3838 | [21 empty] | 0.403 | 0.032 | 0.145 | 0.265 | 0.344 | 0.027 | 0.175 | 0.236
109.LAK.20-10 - Pipetel Technologies Inc. - 09/16 - MFL-Geometry-Video |  |  | 85.339 | MFL | Risk Model Anomaly | Individual Corrosion | 42.6925 | 3.3812 | 24.3494 | 44.6041 | 08:42 | EXT |  |  | False | False | ILI.GW.8 | 80 |  |  | Cluster Class |  |  | Unknown | Unknown | 10.933 | 245 | 415 | 15 | 7.92 | 7.92 | 0.2 | N | 10 | 12.7 | [6 empty] | 175 | 508 | 62 | Unknown | Unknown | 1954 | 62 | 2016 | 15983 | 6t*6t / 15983 | 0 |  |  |  |  | None (with comments) | Missing seam weld angle, SW interactions not checked. | 1385.6935 | 1.2506 | 7.9182 | [7 empty] | 489.6978 | 1 | 0.0025387 | 0 | 0.0025387 | 0 | 0.0025387 | 0 | Pitting | (Class: Pitting, SD = 13.314%, SL = 10.346 mm)
109.LAK.20-10 - Pipetel Technologies Inc. - 09/16 - MFL-Geometry-Video | 68 | 85.43 | 85.43 | MFL | Anomaly | Metal loss | 21 | 2 | 18 | 10 | 10:19 | EXT |  |  | False | False | ILI.GW.8 | 80 |  | 5 | Pitting |  |  | Unknown | Unknown | 11.024 | 245 | 415 | 15 | 7.92 | 7.92 | 0.2 | N | 10 | 12.7 | 19.1 | 10 | 10 |  |  |  | 175 | 508 | 62 | Unknown | Unknown | 1954 | 62 | 2016 |  |  | 0 |  |  |  |  | None (with comments) | Missing seam weld angle, SW interactions not checked. | 1412.3409 | 1.2747 | 8.0705 | 1414.0856 | 1.2763 | 8.0805 | 1212.7303 | 0 | 1413.017 | 1410.6829 | [21 empty] | 0.339 | 0.027 | 0.145 | 0.08 | 0.344 | 0.027 | 0.175 | 0.236
109.LAK.20-10 - Pipetel Technologies Inc. - 09/16 - MFL-Geometry-Video |  |  | 85.461 | MFL | Risk Model Anomaly | Corrosion Cluster | 35.9281 | 2.8455 | 86.302 | 55.4268 | 10:09 | EXT |  |  | False | False | ILI.GW.8 | 80 |  |  | Cluster Class |  |  | Unknown | Unknown | 11.024 | 245 | 415 | 15 | 7.92 | 7.92 | 0.2 | N | 10 | 12.7 | [6 empty] | 175 | 508 | 62 | Unknown | Unknown | 1954 | 62 | 2016 | 15983 | 6t*6t / 15983 | 0 |  |  |  |  | None (with comments) | Missing seam weld angle, SW interactions not checked. | 1245.6471 | 1.1242 | 7.118 | [7 empty] | 489.6978 | 1 | 0.00046627 | 0 | 0.00046627 | 0 | 0.00046627 | 0 | General | (Class: General, SD = 13.314%, SL = 10.346 mm)
109.LAK.20-10 - Pipetel Technologies Inc. - 09/16 - MFL-Geometry-Video | 70 | 85.494 | 85.494 | MFL | Anomaly | Metal loss | 16 | 1 | 15 | 13 | 10:01 | EXT |  |  | False | False | ILI.GW.8 | 80 |  | 5 | Pitting |  |  | Unknown | Unknown | 11.088 | 245 | 415 | 15 | 7.92 | 7.92 | 0.2 | N | 10 | 12.7 | 19.1 | 10 | 10 |  |  |  | 175 | 508 | 62 | Unknown | Unknown | 1954 | 62 | 2016 |  |  | 0 |  |  |  |  | None (with comments) | Missing seam weld angle, SW interactions not checked. | 1415.9998 | 1.278 | 8.0914 | 1416.9351 | 1.2788 | 8.0968 | 1215.656 | 0 | 1416.3298 | 1415.2017 | [21 empty] | 0.258 | 0.02 | 0.12 | 0.104 | 0.344 | 0.027 | 0.175 | 0.236
109.LAK.20-10 - Pipetel Technologies Inc. - 09/16 - MFL-Geometry-Video | 71 | 85.496 | 85.496 | MFL | Anomaly | Metal loss | 10 | 1 | 20 | 28 | 08:34 | EXT |  |  | False | False | ILI.GW.8 | 80 |  |  | Pitting |  |  | Unknown | Unknown | 11.09 | 245 | 415 | 15 | 7.92 | 7.92 | 0.2 | N | 10 | 12.7 | 19.1 | 10 | 10 |  |  |  | 175 | 508 | 62 | Unknown | Unknown | 1954 | 62 | 2016 |  |  | 0 |  |  |  |  | None (with comments) | Missing seam weld angle, SW interactions not checked. | 1415.8912 | 1.2779 | 8.0908 | 1416.8657 | 1.2788 | 8.0964 | 1215.5383 | 0 | 1416.213 | 1415.1249 | [21 empty] | 0.161 | 0.013 | 0.161 | 0.225 | 0.344 | 0.027 | 0.175 | 0.236
109.LAK.20-10 - Pipetel Technologies Inc. - 09/16 - MFL-Geometry-Video |  |  | 85.496 | MFL | Risk Model Anomaly | Individual Corrosion | 17.1876 | 1.3613 | 27.05 | 37.8525 | 08:34 | EXT |  |  | False | False | ILI.GW.8 | 80 |  |  | Cluster Class |  |  | Unknown | Unknown | 11.09 | 245 | 415 | 15 | 7.92 | 7.92 | 0.2 | N | 10 | 12.7 | [6 empty] | 175 | 508 | 62 | Unknown | Unknown | 1954 | 62 | 2016 | 15983 | 6t*6t / 15983 | 0 |  |  |  |  | None (with comments) | Missing seam weld angle, SW interactions not checked. | 1407.1578 | 1.27 | 8.0409 | [7 empty] | 489.6978 | 1 | 1.1939e-06 | 0 | 1.1939e-06 | 0 | 1.1939e-06 | 0 | Pitting | (Class: Pitting, SD = 13.314%, SL = 10.346 mm)
109.LAK.20-10 - Pipetel Technologies Inc. - 09/16 - MFL-Geometry-Video | 72 | 87.888 | 87.888 | MFL | Girth Weld | Not identifiable seam | [8 empty] | False | False | ILI.GW.9 | 90 |  |  |  | 12.119 |  | Unknown | Unknown | 0 | 245 | 415 | 15 | 7.92 | 7.92 | 0.2 | N | 10 | 12.7 | 19.1 | [5 empty] | 175 | 508 | 62 | Unknown | Unknown | 1954 | 62 | 2016 |  |  | 0
111.LAK.20-10 - Pipetel - 11/18 - MFL/Geometry/Video | 104 | 89.257 | 89.154 | MFL | Girth Weld | Longitudinal seam | [5 empty] | N/A |  |  | False | False | GW.ILI.12 | 120 |  |  |  | 12.089 | 03:30 | 03:30 | Unknown | 0 | 290 | 414 | 15 | 7.92 | 7.92 | 0.1 | N | [8 empty] | 175 | 508 | 64 | Coal Tar | Coal Tar | 1954 | 64 | 2018 |  |  | 0
109.LAK.20-10 - Pipetel Technologies Inc. - 09/16 - MFL-Geometry-Video |  |  | 92.292 | MFL | Risk Model Anomaly | Individual Corrosion | 47.9041 | 3.794 | 27.05 | 33.8016 | 09:44 | EXT |  |  | False | False | ILI.GW.9 | 90 |  |  | Cluster Class |  |  | Unknown | Unknown | 4.404 | 245 | 415 | 15 | 7.92 | 7.92 | 0.2 | N | 10 | 12.7 | [6 empty] | 175 | 508 | 62 | Unknown | Unknown | 1954 | 62 | 2016 | 15983 | 6t*6t / 15983 | 0 |  |  |  |  | None (with comments) | Missing seam weld angle, SW interactions not checked. | 1370.3461 | 1.2368 | 7.8305 | [7 empty] | 489.6978 | 1 | 0.0079618 | 0 | 0.0079618 | 0 | 0.0079618 | 0 | Pitting | (Class: Pitting, SD = 13.314%, SL = 10.346 mm)
109.LAK.20-10 - Pipetel Technologies Inc. - 09/16 - MFL-Geometry-Video | 73 | 92.292 | 92.292 | MFL | Anomaly | Metal loss | 28 | 2 | 20 | 25 | 09:45 | EXT |  |  | False | False | ILI.GW.9 | 90 |  |  | Pitting |  |  | Unknown | Unknown | 4.404 | 245 | 415 | 15 | 7.92 | 7.92 | 0.2 | N | 10 | 12.7 | 19.1 | 10 | 10 |  |  |  | 175 | 508 | 62 | Unknown | Unknown | 1954 | 62 | 2016 |  |  | 0 |  |  |  |  | None (with comments) | Missing seam weld angle, SW interactions not checked. | 1406.7206 | 1.2696 | 8.0384 | 1409.56 | 1.2722 | 8.0546 | 1208.3861 | 0 | 1407.9847 | 1403.5488 | [21 empty] | 0.452 | 0.036 | 0.161 | 0.201 | 0.344 | 0.027 | 0.175 | 0.236
111.LAK.20-10 - Pipetel - 11/18 - MFL/Geometry/Video | 105 | 93.251 | 93.1434 | Geometry | Anomaly | Dent | 0.5 | 2.54 | 91.4 | 73.7 | 09:22 | NA |  |  | False | False | GW.ILI.12 | 120 |  |  |  |  | 03:30 | 03:30 | Unknown | 3.994 | 290 | 414 | 15 | 7.92 | 7.92 | 0.1 | N | 1 | 25 | 50 | [5 empty] | 175 | 508 | 64 | Coal Tar | Coal Tar | 1954 | 64 | 2018 |  |  | 0 |  |  |  |  | None
111.LAK.20-10 - Pipetel - 11/18 - MFL/Geometry/Video | 106 | 95.618 | 95.5076 | MFL | Anomaly | Metal loss | 10 | 0.79 | 12.7 | 10.2 | 09:10 | EXT |  |  | False | False | GW.ILI.12 | 120 |  |  | Pitting |  | 03:30 | 03:30 | Unknown | 6.361 | 290 | 414 | 15 | 7.92 | 7.92 | 0.1 | N | 10 | 12 | 20 | 10 | 10 |  |  |  | 175 | 508 | 64 | Coal Tar | Coal Tar | 1954 | 64 | 2018 |  |  | 0 |  |  |  |  | None |  | 1621.4602 | 1.2363 | 9.2655 | 1621.937 | 1.2367 | 9.2682 | 1441.0469 |  | 1621.613 | 1621.0958 | [21 empty] | 0.156 | 0.012 | 0.099 | 0.079 | 0.258 | 0.021 | 0.106 | 0.127
111.LAK.20-10 - Pipetel - 11/18 - MFL/Geometry/Video |  |  | 95.5076 | MFL | Risk Model Anomaly | Individual Corrosion | 16.3101 | 1.2918 | 16.823 | 13.4901 | 09:10 | EXT |  |  | False | False | GW.ILI.12 | 120 |  |  | Cluster Class |  | 03:30 | 03:30 | Unknown | 6.361 | 290 | 414 | 15 | 7.92 | 7.92 | 0.1 | N | 10 | 12 | [6 empty] | 175 | 508 | 64 | Coal Tar | Coal Tar | 1954 | 64 | 2018 | 15201 | 6t*6t / 15201 | 0 |  |  |  |  | None |  | 1617.7584 | 1.2335 | 9.2443 | [7 empty] | 500.3997 | 1 | 3.8207e-07 | 0 | 3.8207e-07 | 0 | 3.8207e-07 | 0 | Pitting | (Class: Pitting, SD = 12.881%, SL = 9.766 mm)
109.LAK.20-10 - Pipetel Technologies Inc. - 09/16 - MFL-Geometry-Video |  |  | 95.732 | MFL | Risk Model Anomaly | Individual Corrosion | 51.0099 | 4.04 | 31.101 | 48.655 | 01:14 | EXT |  |  | False | False | ILI.GW.9 | 90 |  |  | Cluster Class |  |  | Unknown | Unknown | 7.844 | 245 | 415 | 15 | 7.92 | 7.92 | 0.2 | N | 10 | 12.7 | [6 empty] | 175 | 508 | 62 | Unknown | Unknown | 1954 | 62 | 2016 | 15983 | 6t*6t / 15983 | 0 |  |  |  |  | Possible Phase 4 | Missing seam weld angle, SW interactions not checked. Feature >50% depth; possible phase 4 | 1349.7919 | 1.2182 | 7.7131 | [7 empty] | 489.6978 | 1 | 0.014726 | 0 | 0.014726 | 0 | 0.014726 | 0 | General | (Class: General, SD = 13.314%, SL = 10.346 mm)
109.LAK.20-10 - Pipetel Technologies Inc. - 09/16 - MFL-Geometry-Video | 74 | 95.732 | 95.732 | MFL | Anomaly | Metal loss | 30 | 2 | 23 | 36 | 01:15 | EXT |  |  | False | False | ILI.GW.9 | 90 |  |  | Pitting |  |  | Unknown | Unknown | 7.844 | 245 | 415 | 15 | 7.92 | 7.92 | 0.2 | N | 10 | 12.7 | 19.1 | 10 | 10 |  |  |  | 175 | 508 | 62 | Unknown | Unknown | 1954 | 62 | 2016 |  |  | 0 |  |  |  |  | None (with comments) | Missing seam weld angle, SW interactions not checked. | 1401.1829 | 1.2646 | 8.0068 | 1405.0534 | 1.2681 | 8.0289 | 1204.1147 | 0 | 1403.0114 | 1396.5624 | [21 empty] | 0.484 | 0.038 | 0.185 | 0.289 | 0.344 | 0.027 | 0.175 | 0.236
109.LAK.20-10 - Pipetel Technologies Inc. - 09/16 - MFL-Geometry-Video | 75 | 96.357 | 96.357 | MFL | Anomaly | Metal loss | 19 | 1 | 20 | 13 | 01:57 | EXT |  |  | False | False | ILI.GW.9 | 90 |  |  | Pitting |  |  | Unknown | Unknown | 8.469 | 245 | 415 | 15 | 7.92 | 7.92 | 0.2 | N | 10 | 12.7 | 19.1 | 10 | 10 |  |  |  | 175 | 508 | 62 | Unknown | Unknown | 1954 | 62 | 2016 |  |  | 0 |  |  |  |  | None (with comments) | Missing seam weld angle, SW interactions not checked. | 1411.7095 | 1.2741 | 8.0669 | 1413.6094 | 1.2758 | 8.0778 | 1212.1974 | 0 | 1412.4288 | 1409.9565 | [21 empty] | 0.306 | 0.024 | 0.161 | 0.104 | 0.344 | 0.027 | 0.175 | 0.236
109.LAK.20-10 - Pipetel Technologies Inc. - 09/16 - MFL-Geometry-Video |  |  | 96.357 | MFL | Risk Model Anomaly | Individual Corrosion | 32.2694 | 2.5557 | 27.05 | 17.5541 | 01:56 | EXT |  |  | False | False | ILI.GW.9 | 90 |  |  | Cluster Class |  |  | Unknown | Unknown | 8.469 | 245 | 415 | 15 | 7.92 | 7.92 | 0.2 | N | 10 | 12.7 | [6 empty] | 175 | 508 | 62 | Unknown | Unknown | 1954 | 62 | 2016 | 15983 | 6t*6t / 15983 | 0 |  |  |  |  | None (with comments) | Missing seam weld angle, SW interactions not checked. | 1392.1581 | 1.2565 | 7.9552 | [7 empty] | 489.6978 | 1 | 0.00016861 | 0 | 0.00016861 | 0 | 0.00016861 | 0 | Pitting | (Class: Pitting, SD = 13.314%, SL = 10.346 mm)
109.LAK.20-10 - Pipetel Technologies Inc. - 09/16 - MFL-Geometry-Video | 76 | 96.402 | 96.402 | MFL | Anomaly | Metal loss | 15 | 1 | 25 | 10 | 01:00 | EXT |  |  | False | False | ILI.GW.9 | 90 |  |  | Axial Grooving |  |  | Unknown | Unknown | 8.514 | 245 | 415 | 15 | 7.92 | 7.92 | 0.2 | N | 10 | 12.7 | 19.1 | 15 | 10 |  |  |  | 175 | 508 | 62 | Unknown | Unknown | 1954 | 62 | 2016 |  |  | 0 |  |  |  |  | None (with comments) | Missing seam weld angle, SW interactions not checked. | 1410.4506 | 1.273 | 8.0597 | 1412.6397 | 1.2749 | 8.0722 | 1211.1426 | 0 | 1411.2481 | 1408.519 | [21 empty] | 0.242 | 0.019 | 0.201 | 0.08 | 0.344 | 0.027 | 0.175 | 0.236
109.LAK.20-10 - Pipetel Technologies Inc. - 09/16 - MFL-Geometry-Video |  |  | 96.402 | MFL | Risk Model Anomaly | Individual Corrosion | 25.5049 | 2.02 | 33.8016 | 13.5031 | 01:00 | EXT |  |  | False | False | ILI.GW.9 | 90 |  |  | Cluster Class |  |  | Unknown | Unknown | 8.514 | 245 | 415 | 15 | 7.92 | 7.92 | 0.2 | N | 10 | 12.7 | [6 empty] | 175 | 508 | 62 | Unknown | Unknown | 1954 | 62 | 2016 | 15983 | 6t*6t / 15983 | 0 |  |  |  |  | None (with comments) | Missing seam weld angle, SW interactions not checked. | 1389.5716 | 1.2541 | 7.9404 | [7 empty] | 489.6978 | 1 | 2.1301e-05 | 0 | 2.1301e-05 | 0 | 2.1301e-05 | 0 | Axial Grooving | (Class: Axial Grooving, SD = 13.314%, SL = 10.346 mm)
109.LAK.20-10 - Pipetel Technologies Inc. - 09/16 - MFL-Geometry-Video | 77 | 97.546 | 97.546 | MFL | Anomaly | Metal loss | 22 | 2 | 18 | 13 | 10:47 | EXT |  |  | False | False | ILI.GW.9 | 90 |  |  | Pitting |  |  | Unknown | Unknown | 9.658 | 245 | 415 | 15 | 7.92 | 7.92 | 0.2 | N | 10 | 12.7 | 19.1 | 10 | 10 |  |  |  | 175 | 508 | 62 | Unknown | Unknown | 1954 | 62 | 2016 |  |  | 0 |  |  |  |  | None (with comments) | Missing seam weld angle, SW interactions not checked. | 1411.9059 | 1.2743 | 8.068 | 1413.7377 | 1.2759 | 8.0785 | 1212.3935 | 0 | 1412.628 | 1410.1296 | [21 empty] | 0.355 | 0.028 | 0.145 | 0.104 | 0.344 | 0.027 | 0.175 | 0.236
109.LAK.20-10 - Pipetel Technologies Inc. - 09/16 - MFL-Geometry-Video |  |  | 97.546 | MFL | Risk Model Anomaly | Individual Corrosion | 37.481 | 2.9685 | 24.3494 | 17.5541 | 10:46 | EXT |  |  | False | False | ILI.GW.9 | 90 |  |  | Cluster Class |  |  | Unknown | Unknown | 9.658 | 245 | 415 | 15 | 7.92 | 7.92 | 0.2 | N | 10 | 12.7 | [6 empty] | 175 | 508 | 62 | Unknown | Unknown | 1954 | 62 | 2016 | 15983 | 6t*6t / 15983 | 0 |  |  |  |  | None (with comments) | Missing seam weld angle, SW interactions not checked. | 1391.6842 | 1.256 | 7.9525 | [7 empty] | 489.6978 | 1 | 0.0007028 | 0 | 0.0007028 | 0 | 0.0007028 | 0 | Pitting | (Class: Pitting, SD = 13.314%, SL = 10.346 mm)
109.LAK.20-10 - Pipetel Technologies Inc. - 09/16 - MFL-Geometry-Video | 78 | 98.017 | 98.017 | MFL | Anomaly | Metal loss | 43 | 3 | 18 | 10 | 05:20 | EXT | possible debris |  | False | False | ILI.GW.9 | 90 |  | 6 | Pitting |  |  | Unknown | Unknown | 10.129 | 245 | 415 | 15 | 7.92 | 7.92 | 0.2 | N | 10 | 12.7 | 19.1 | 10 | 10 |  |  |  | 175 | 508 | 62 | Unknown | Unknown | 1954 | 62 | 2016 |  |  | 0 |  |  |  |  | None (with comments) | Missing seam weld angle, SW interactions not checked. | 1400.18 | 1.2637 | 8.001 | 1403.6857 | 1.2669 | 8.0211 | 1203.9279 | 0 | 1402.4047 | 1394.212 | [21 empty] | 0.694 | 0.055 | 0.145 | 0.08 | 0.344 | 0.027 | 0.175 | 0.236
109.LAK.20-10 - Pipetel Technologies Inc. - 09/16 - MFL-Geometry-Video |  |  | 98.0506 | MFL | Risk Model Anomaly | Corrosion Cluster | 73.4091 | 5.814 | 91.4513 | 44.6041 | 05:14 | EXT |  |  | False | False | ILI.GW.9 | 90 |  |  | Cluster Class |  |  | Unknown | Unknown | 10.129 | 245 | 415 | 15 | 7.92 | 7.92 | 0.2 | N | 10 | 12.7 | [6 empty] | 175 | 508 | 62 | Unknown | Unknown | 1954 | 62 | 2016 | 15983 | 6t*6t / 15983 | 0 |  |  |  |  | Phase 1 | Feature with depth > 70% NWT No further checks performed | 908.5076 | 0.81995 | 5.1915 | [7 empty] | 489.6978 | 1 | 0.31029 | 0 | 0.31029 | 0 | 0.31029 | 0 | General | (Class: General, SD = 13.314%, SL = 10.346 mm)
109.LAK.20-10 - Pipetel Technologies Inc. - 09/16 - MFL-Geometry-Video | 80 | 98.076 | 98.076 | MFL | Anomaly | Metal loss | 25 | 2 | 30 | 33 | 05:14 | EXT | possible debris |  | False | False | ILI.GW.9 | 90 |  | 6 | General |  |  | Unknown | Unknown | 10.188 | 245 | 415 | 15 | 7.92 | 7.92 | 0.2 | N | 10 | 12.7 | 19.1 | 10 | 15 |  |  |  | 175 | 508 | 62 | Unknown | Unknown | 1954 | 62 | 2016 |  |  | 0 |  |  |  |  | None (with comments) | Missing seam weld angle, SW interactions not checked. | 1395.8925 | 1.2598 | 7.9765 | 1400.8299 | 1.2643 | 8.0047 | 1199.8363 | 0 | 1398.0902 | 1390.3518 | [21 empty] | 0.403 | 0.032 | 0.241 | 0.265 | 0.344 | 0.027 | 0.175 | 0.236
109.LAK.20-10 - Pipetel Technologies Inc. - 09/16 - MFL-Geometry-Video | 81 | 98.815 | 98.815 | MFL | Anomaly | Metal loss | 53 | 4 | 13 | 23 | 11:40 | EXT |  |  | False | False | ILI.GW.9 | 90 |  |  | Pitting |  |  | Unknown | Unknown | 10.927 | 245 | 415 | 15 | 7.92 | 7.92 | 0.2 | N | 10 | 12.7 | 19.1 | 10 | 10 |  |  |  | 175 | 508 | 62 | Unknown | Unknown | 1954 | 62 | 2016 |  |  | 0 |  |  |  |  | Possible Phase 4 | Missing seam weld angle, SW interactions not checked. Feature >50% depth; possible phase 4 | 1404.9267 | 1.268 | 8.0282 | 1407.0672 | 1.2699 | 8.0404 | 1207.9801 | 0 | 1406.8464 | 1399.4187 | [21 empty] | 0.855 | 0.068 | 0.104 | 0.185 | 0.344 | 0.027 | 0.175 | 0.236
109.LAK.20-10 - Pipetel Technologies Inc. - 09/16 - MFL-Geometry-Video |  |  | 98.815 | MFL | Risk Model Anomaly | Individual Corrosion | 90.5967 | 7.1753 | 17.5541 | 31.101 | 11:40 | EXT |  |  | False | False | ILI.GW.9 | 90 |  |  | Cluster Class |  |  | Unknown | Unknown | 10.927 | 245 | 415 | 15 | 7.92 | 7.92 | 0.2 | N | 10 | 12.7 | [6 empty] | 175 | 508 | 62 | Unknown | Unknown | 1954 | 62 | 2016 | 15983 | 6t*6t / 15983 | 0 |  |  |  |  | Phase 1 | Feature with depth > 70% NWT No further checks performed | 1317.4932 | 1.1891 | 7.5285 | [7 empty] | 489.6978 | 1 | 0.78695 | 0 | 0.78695 | 0 | 0.78695 | 0 | Pitting | (Class: Pitting, SD = 13.314%, SL = 10.346 mm)
109.LAK.20-10 - Pipetel Technologies Inc. - 09/16 - MFL-Geometry-Video | 82 | 99.12 | 99.12 | MFL | Anomaly | Metal loss | 50 | 4 | 20 | 28 | 06:44 | EXT | possible debris |  | False | False | ILI.GW.9 | 90 |  |  | Pitting |  |  | Unknown | Unknown | 11.232 | 245 | 415 | 15 | 7.92 | 7.92 | 0.2 | N | 10 | 12.7 | 19.1 | 10 | 10 |  |  |  | 175 | 508 | 62 | Unknown | Unknown | 1954 | 62 | 2016 |  |  | 0 |  |  |  |  | Possible Phase 4 | Missing seam weld angle, SW interactions not checked. Feature >50% depth; possible phase 4 | 1389.2206 | 1.2538 | 7.9384 | 1393.7499 | 1.2579 | 7.9643 | 1196.3411 | 0 | 1392.9759 | 1378.7363 | [21 empty] | 0.806 | 0.064 | 0.161 | 0.225 | 0.344 | 0.027 | 0.175 | 0.236
109.LAK.20-10 - Pipetel Technologies Inc. - 09/16 - MFL-Geometry-Video |  |  | 99.12 | MFL | Risk Model Anomaly | Individual Corrosion | 85.3851 | 6.7625 | 27.05 | 37.8525 | 06:44 | EXT |  |  | False | False | ILI.GW.9 | 90 |  |  | Cluster Class |  |  | Unknown | Unknown | 11.232 | 245 | 415 | 15 | 7.92 | 7.92 | 0.2 | N | 10 | 12.7 | [6 empty] | 175 | 508 | 62 | Unknown | Unknown | 1954 | 62 | 2016 | 15983 | 6t*6t / 15983 | 0 |  |  |  |  | Phase 1 | Feature with depth > 70% NWT No further checks performed | 1246.4502 | 1.125 | 7.1226 | [7 empty] | 489.6978 | 1 | 0.65706 | 0 | 0.65706 | 0 | 0.65706 | 0 | Pitting | (Class: Pitting, SD = 13.314%, SL = 10.346 mm)
109.LAK.20-10 - Pipetel Technologies Inc. - 09/16 - MFL-Geometry-Video | 83 | 100.007 | 100.007 | MFL | Girth Weld | Not identifiable seam | [6 empty] | Bend begin |  | False | False | ILI.GW.10 | 100 |  |  |  | 0.515 |  | Unknown | Unknown | 0 | 245 | 415 | 15 | 7.92 | 7.92 | 0.2 | N | 10 | 12.7 | 19.1 | [5 empty] | 175 | 508 | 62 | Unknown | Unknown | 1954 | 62 | 2016 |  |  | 0
109.LAK.20-10 - Pipetel Technologies Inc. - 09/16 - MFL-Geometry-Video | 84 | 100.522 | 100.522 | MFL | Girth Weld | Not identifiable seam | [6 empty] | Bend end |  | False | False | ILI.GW.11 | 110 |  |  |  | 2.995 |  | Unknown | Unknown | 0 | 245 | 415 | 15 | 7.92 | 7.92 | 0.2 | N | 10 | 12.7 | 19.1 | [5 empty] | 175 | 508 | 62 | Unknown | Unknown | 1954 | 62 | 2016 |  |  | 0
109.LAK.20-10 - Pipetel Technologies Inc. - 09/16 - MFL-Geometry-Video | 86 | 100.951 | 100.951 | MFL | Anomaly | Metal loss | 54 | 4 | 25 | 61 | 00:49 | EXT |  |  | False | False | ILI.GW.11 | 110 |  | 7 | Circumferential Grooving |  |  | Unknown | Unknown | 0.429 | 245 | 415 | 15 | 7.92 | 7.92 | 0.2 | N | 10 | 12.7 | 19.1 | 10 | 10 |  |  |  | 175 | 508 | 62 | Unknown | Unknown | 1954 | 62 | 2016 |  |  | 0 |  |  |  |  | Phase 2 | Missing seam weld angle, SW interactions not checked. Feature => 50% depth which is circumferentially oriented Feature >50% depth; possible phase 4 | 1367.141 | 1.2339 | 7.8122 | 1373.4408 | 1.2396 | 7.8482 | 1181.0072 | 0 | 1373.8629 | 1347.9542 | [21 empty] | 0.871 | 0.069 | 0.201 | 0.49 | 0.344 | 0.027 | 0.175 | 0.236
109.LAK.20-10 - Pipetel Technologies Inc. - 09/16 - MFL-Geometry-Video |  |  | 100.951 | MFL | Risk Model Anomaly | Corrosion Cluster | 92.1495 | 7.2982 | 33.8016 | 182.1003 | 00:26 | EXT |  |  | False | False | ILI.GW.11 | 110 |  |  | Cluster Class |  |  | Unknown | Unknown | 0.429 | 245 | 415 | 15 | 7.92 | 7.92 | 0.2 | N | 10 | 12.7 | [6 empty] | 175 | 508 | 62 | Unknown | Unknown | 1954 | 62 | 2016 | 15983 | 6t*6t / 15983 | 0 |  |  |  |  | Phase 1 | Feature with depth > 70% NWT No further checks performed | 1105.6689 | 0.9979 | 6.3181 | [7 empty] | 489.6978 | 1 | 0.81925 | 0 | 0.81925 | 0 | 0.81925 | 0 | General | (Class: General, SD = 13.314%, SL = 10.346 mm)
109.LAK.20-10 - Pipetel Technologies Inc. - 09/16 - MFL-Geometry-Video | 87 | 100.954 | 100.954 | MFL | Anomaly | Metal loss | 35 | 3 | 15 | 51 | 00:00 | EXT |  |  | False | False | ILI.GW.11 | 110 |  | 7 | Circumferential Grooving |  |  | Unknown | Unknown | 0.432 | 245 | 415 | 15 | 7.92 | 7.92 | 0.2 | N | 10 | 12.7 | 19.1 | 10 | 10 |  |  |  | 175 | 508 | 62 | Unknown | Unknown | 1954 | 62 | 2016 |  |  | 0 |  |  |  |  | None (with comments) | Missing seam weld angle, SW interactions not checked. | 1409.6062 | 1.2722 | 8.0549 | 1411.7145 | 1.2741 | 8.0669 | 1210.8213 | 0 | 1410.6685 | 1406.8611 | [21 empty] | 0.565 | 0.045 | 0.12 | 0.41 | 0.344 | 0.027 | 0.175 | 0.236
109.LAK.20-10 - Pipetel Technologies Inc. - 09/16 - MFL-Geometry-Video |  |  | 100.964 | MFL | Risk Model Anomaly | Individual Corrosion | 44.2454 | 3.5042 | 24.3494 | 31.101 | 02:16 | EXT |  |  | False | False | ILI.GW.11 | 110 |  |  | Cluster Class |  |  | Unknown | Unknown | 0.442 | 245 | 415 | 15 | 7.92 | 7.92 | 0.2 | N | 10 | 12.7 | [6 empty] | 175 | 508 | 62 | Unknown | Unknown | 1954 | 62 | 2016 | 15983 | 6t*6t / 15983 | 0 |  |  |  |  | None (with comments) | Missing seam weld angle, SW interactions not checked. | 1383.7551 | 1.2489 | 7.9072 | [7 empty] | 489.6978 | 1 | 0.0036216 | 0 | 0.0036216 | 0 | 0.0036216 | 0 | Pitting | (Class: Pitting, SD = 13.314%, SL = 10.346 mm)
109.LAK.20-10 - Pipetel Technologies Inc. - 09/16 - MFL-Geometry-Video | 88 | 100.964 | 100.964 | MFL | Anomaly | Metal loss | 26 | 2 | 18 | 23 | 02:16 | EXT |  |  | False | False | ILI.GW.11 | 110 |  |  | Pitting |  |  | Unknown | Unknown | 0.442 | 245 | 415 | 15 | 7.92 | 7.92 | 0.2 | N | 10 | 12.7 | 19.1 | 10 | 10 |  |  |  | 175 | 508 | 62 | Unknown | Unknown | 1954 | 62 | 2016 |  |  | 0 |  |  |  |  | None (with comments) | Missing seam weld angle, SW interactions not checked. | 1410.0738 | 1.2726 | 8.0576 | 1412.2539 | 1.2746 | 8.07 | 1210.9939 | 0 | 1410.9975 | 1407.7715 | [21 empty] | 0.419 | 0.033 | 0.145 | 0.185 | 0.344 | 0.027 | 0.175 | 0.236
111.LAK.20-10 - Pipetel - 11/18 - MFL/Geometry/Video | 107 | 101.346 | 101.229 | MFL | Girth Weld | Longitudinal seam | [5 empty] | N/A |  |  | False | False | GW.ILI.13 | 130 |  |  |  | 12.052 | 10:30 | 10:30 | Unknown | 0 | 290 | 414 | 15 | 7.92 | 7.92 | 0.1 | N | [8 empty] | 175 | 508 | 64 | Coal Tar | Coal Tar | 1954 | 64 | 2018 |  |  | 0
109.LAK.20-10 - Pipetel Technologies Inc. - 09/16 - MFL-Geometry-Video | 89 | 101.435 | 101.435 | MFL | Anomaly | Metal loss | 28 | 2 | 18 | 38 | 07:54 | EXT | possible debris |  | False | False | ILI.GW.11 | 110 |  |  | Circumferential Grooving |  |  | Unknown | Unknown | 0.913 | 245 | 415 | 15 | 7.92 | 7.92 | 0.2 | N | 10 | 12.7 | 19.1 | 10 | 10 |  |  |  | 175 | 508 | 62 | Unknown | Unknown | 1954 | 62 | 2016 |  |  | 0 |  |  |  |  | None (with comments) | Missing seam weld angle, SW interactions not checked. | 1409.0984 | 1.2718 | 8.052 | 1411.4514 | 1.2739 | 8.0654 | 1210.261 | 0 | 1410.1345 | 1406.4974 | [21 empty] | 0.452 | 0.036 | 0.145 | 0.305 | 0.344 | 0.027 | 0.175 | 0.236
109.LAK.20-10 - Pipetel Technologies Inc. - 09/16 - MFL-Geometry-Video |  |  | 101.435 | MFL | Risk Model Anomaly | Individual Corrosion | 47.9041 | 3.794 | 24.3494 | 51.3557 | 07:54 | EXT |  |  | False | False | ILI.GW.11 | 110 |  |  | Cluster Class |  |  | Unknown | Unknown | 0.913 | 245 | 415 | 15 | 7.92 | 7.92 | 0.2 | N | 10 | 12.7 | [6 empty] | 175 | 508 | 62 | Unknown | Unknown | 1954 | 62 | 2016 | 15983 | 6t*6t / 15983 | 0 |  |  |  |  | None (with comments) | Missing seam weld angle, SW interactions not checked. | 1378.871 | 1.2445 | 7.8793 | [7 empty] | 489.6978 | 1 | 0.0079618 | 0 | 0.0079618 | 0 | 0.0079618 | 0 | Circumferential Grooving | (Class: Circumferential Grooving, SD = 13.314%, SL = 10.346 mm)
109.LAK.20-10 - Pipetel Technologies Inc. - 09/16 - MFL-Geometry-Video |  |  | 102.11 | MFL | Risk Model Anomaly | Individual Corrosion | 76.5148 | 6.06 | 24.3494 | 31.101 | 09:56 | EXT |  |  | False | False | ILI.GW.11 | 110 |  |  | Cluster Class |  |  | Unknown | Unknown | 1.588 | 245 | 415 | 15 | 7.92 | 7.92 | 0.2 | N | 10 | 12.7 | [6 empty] | 175 | 508 | 62 | Unknown | Unknown | 1954 | 62 | 2016 | 15983 | 6t*6t / 15983 | 0 |  |  |  |  | Phase 1 | Feature with depth > 70% NWT No further checks performed | 1314.1419 | 1.1861 | 7.5094 | [7 empty] | 489.6978 | 1 | 0.39675 | 0 | 0.39675 | 0 | 0.39675 | 0 | Pitting | (Class: Pitting, SD = 13.314%, SL = 10.346 mm)
109.LAK.20-10 - Pipetel Technologies Inc. - 09/16 - MFL-Geometry-Video | 90 | 102.11 | 102.11 | MFL | Anomaly | Metal loss | 45 | 4 | 18 | 23 | 09:57 | EXT |  |  | False | False | ILI.GW.11 | 110 |  |  | Pitting |  |  | Unknown | Unknown | 1.588 | 245 | 415 | 15 | 7.92 | 7.92 | 0.2 | N | 10 | 12.7 | 19.1 | 10 | 10 |  |  |  | 175 | 508 | 62 | Unknown | Unknown | 1954 | 62 | 2016 |  |  | 0 |  |  |  |  | None (with comments) | Missing seam weld angle, SW interactions not checked. | 1398.7235 | 1.2624 | 7.9927 | 1402.3389 | 1.2657 | 8.0134 | 1202.9527 | 0 | 1401.1691 | 1392.0896 | [21 empty] | 0.726 | 0.057 | 0.145 | 0.185 | 0.344 | 0.027 | 0.175 | 0.236
109.LAK.20-10 - Pipetel Technologies Inc. - 09/16 - MFL-Geometry-Video |  |  | 102.268 | MFL | Risk Model Anomaly | Individual Corrosion | 34.3752 | 2.7225 | 31.101 | 51.3557 | 10:44 | EXT |  |  | False | False | ILI.GW.11 | 110 |  |  | Cluster Class |  |  | Unknown | Unknown | 1.746 | 245 | 415 | 15 | 7.92 | 7.92 | 0.2 | N | 10 | 12.7 | [6 empty] | 175 | 508 | 62 | Unknown | Unknown | 1954 | 62 | 2016 | 15983 | 6t*6t / 15983 | 0 |  |  |  |  | None (with comments) | Missing seam weld angle, SW interactions not checked. | 1381.1731 | 1.2465 | 7.8924 | [7 empty] | 489.6978 | 1 | 0.00030543 | 0 | 0.00030543 | 0 | 0.00030543 | 0 | General | (Class: General, SD = 13.314%, SL = 10.346 mm)
109.LAK.20-10 - Pipetel Technologies Inc. - 09/16 - MFL-Geometry-Video | 91 | 102.268 | 102.268 | MFL | Anomaly | Metal loss | 20 | 2 | 23 | 38 | 10:45 | EXT |  |  | False | False | ILI.GW.11 | 110 |  |  | Pitting |  |  | Unknown | Unknown | 1.746 | 245 | 415 | 15 | 7.92 | 7.92 | 0.2 | N | 10 | 12.7 | 19.1 | 10 | 10 |  |  |  | 175 | 508 | 62 | Unknown | Unknown | 1954 | 62 | 2016 |  |  | 0 |  |  |  |  | None (with comments) | Missing seam weld angle, SW interactions not checked. | 1408.6044 | 1.2713 | 8.0492 | 1411.1642 | 1.2736 | 8.0638 | 1209.72 | 0 | 1409.6059 | 1406.1549 | [21 empty] | 0.323 | 0.026 | 0.185 | 0.305 | 0.344 | 0.027 | 0.175 | 0.236
109.LAK.20-10 - Pipetel Technologies Inc. - 09/16 - MFL-Geometry-Video |  |  | 102.603 | MFL | Risk Model Anomaly | Individual Corrosion | 81.7264 | 6.4727 | 27.05 | 51.3557 | 02:38 | EXT |  |  | False | False | ILI.GW.11 | 110 |  |  | Cluster Class |  |  | Unknown | Unknown | 2.081 | 245 | 415 | 15 | 7.92 | 7.92 | 0.2 | N | 10 | 12.7 | [6 empty] | 175 | 508 | 62 | Unknown | Unknown | 1954 | 62 | 2016 | 15983 | 6t*6t / 15983 | 0 |  |  |  |  | Phase 1 | Feature with depth > 70% NWT No further checks performed | 1268.1811 | 1.1446 | 7.2467 | [7 empty] | 489.6978 | 1 | 0.55159 | 0 | 0.55159 | 0 | 0.55159 | 0 | Pitting | (Class: Pitting, SD = 13.314%, SL = 10.346 mm)
109.LAK.20-10 - Pipetel Technologies Inc. - 09/16 - MFL-Geometry-Video | 92 | 102.603 | 102.603 | MFL | Anomaly | Metal loss | 48 | 4 | 20 | 38 | 02:39 | EXT |  |  | False | False | ILI.GW.11 | 110 |  |  | Pitting |  |  | Unknown | Unknown | 2.081 | 245 | 415 | 15 | 7.92 | 7.92 | 0.2 | N | 10 | 12.7 | 19.1 | 10 | 10 |  |  |  | 175 | 508 | 62 | Unknown | Unknown | 1954 | 62 | 2016 |  |  | 0 |  |  |  |  | None (with comments) | Missing seam weld angle, SW interactions not checked. | 1391.2458 | 1.2556 | 7.95 | 1395.7205 | 1.2597 | 7.9755 | 1197.6391 | 0 | 1394.6682 | 1381.8112 | [21 empty] | 0.774 | 0.061 | 0.161 | 0.305 | 0.344 | 0.027 | 0.175 | 0.236
109.LAK.20-10 - Pipetel Technologies Inc. - 09/16 - MFL-Geometry-Video |  |  | 102.701 | MFL | Risk Model Anomaly | Individual Corrosion | 25.5049 | 2.02 | 37.8525 | 62.1582 | 10:24 | EXT |  |  | False | False | ILI.GW.11 | 110 |  |  | Cluster Class |  |  | Unknown | Unknown | 2.179 | 245 | 415 | 15 | 7.92 | 7.92 | 0.2 | N | 10 | 12.7 | [6 empty] | 175 | 508 | 62 | Unknown | Unknown | 1954 | 62 | 2016 | 15983 | 6t*6t / 15983 | 0 |  |  |  |  | None (with comments) | Missing seam weld angle, SW interactions not checked. | 1383.1442 | 1.2483 | 7.9037 | [7 empty] | 489.6978 | 1 | 2.1301e-05 | 0 | 2.1301e-05 | 0 | 2.1301e-05 | 0 | General | (Class: General, SD = 13.314%, SL = 10.346 mm)
109.LAK.20-10 - Pipetel Technologies Inc. - 09/16 - MFL-Geometry-Video | 93 | 102.701 | 102.701 | MFL | Anomaly | Metal loss | 15 | 1 | 28 | 46 | 10:24 | EXT |  |  | False | False | ILI.GW.11 | 110 |  |  | Pitting |  |  | Unknown | Unknown | 2.179 | 245 | 415 | 15 | 7.92 | 7.92 | 0.2 | N | 10 | 12.7 | 19.1 | 10 | 10 |  |  |  | 175 | 508 | 62 | Unknown | Unknown | 1954 | 62 | 2016 |  |  | 0 |  |  |  |  | None (with comments) | Missing seam weld angle, SW interactions not checked. | 1408.2863 | 1.271 | 8.0474 | 1410.9237 | 1.2734 | 8.0624 | 1209.4084 | 0 | 1409.2581 | 1405.9032 | [21 empty] | 0.242 | 0.019 | 0.225 | 0.369 | 0.344 | 0.027 | 0.175 | 0.236
109.LAK.20-10 - Pipetel Technologies Inc. - 09/16 - MFL-Geometry-Video | 94 | 103.517 | 103.517 | MFL | Girth Weld | Longitudinal seam | [8 empty] | False | False | ILI.GW.12 | 120 |  |  |  | 4.447 | 00:06 | 12:06 | Unknown | 0 | 245 | 415 | 15 | 7.92 | 7.92 | 0.2 | N | 10 | 12.7 | 19.1 | [5 empty] | 175 | 508 | 62 | Unknown | Unknown | 1954 | 62 | 2016 |  |  | 0
109.LAK.20-10 - Pipetel Technologies Inc. - 09/16 - MFL-Geometry-Video |  |  | 103.836 | MFL | Risk Model Anomaly | Individual Corrosion | 17.1876 | 1.3613 | 24.3494 | 48.655 | 02:10 | EXT |  |  | False | False | ILI.GW.12 | 120 |  |  | Cluster Class |  | 00:06 | 12:06 | Unknown | 0.319 | 245 | 415 | 15 | 7.92 | 7.92 | 0.2 | N | 10 | 12.7 | [6 empty] | 175 | 508 | 62 | Unknown | Unknown | 1954 | 62 | 2016 | 15983 | 6t*6t / 15983 | 0 |  |  |  |  | None |  | 1409.3865 | 1.272 | 8.0536 | [7 empty] | 489.6978 | 1 | 1.1939e-06 | 0 | 1.1939e-06 | 0 | 1.1939e-06 | 0 | Pitting | (Class: Pitting, SD = 13.314%, SL = 10.346 mm)
109.LAK.20-10 - Pipetel Technologies Inc. - 09/16 - MFL-Geometry-Video | 95 | 103.836 | 103.836 | MFL | Anomaly | Metal loss | 10 | 1 | 18 | 36 | 02:11 | EXT |  |  | False | False | ILI.GW.12 | 120 |  |  | Circumferential Grooving |  | 00:06 | 12:06 | Unknown | 0.319 | 245 | 415 | 15 | 7.92 | 7.92 | 0.2 | N | 10 | 12.7 | 19.1 | 10 | 10 |  |  |  | 175 | 508 | 62 | Unknown | Unknown | 1954 | 62 | 2016 |  |  | 0 |  |  |  |  | None |  | 1416.6068 | 1.2785 | 8.0949 | 1417.4112 | 1.2793 | 8.0995 | 1216.1281 | 0 | 1416.87 | 1415.9801 | [21 empty] | 0.161 | 0.013 | 0.145 | 0.289 | 0.344 | 0.027 | 0.175 | 0.236
109.LAK.20-10 - Pipetel Technologies Inc. - 09/16 - MFL-Geometry-Video |  |  | 103.881 | MFL | Risk Model Anomaly | Individual Corrosion | 18.7405 | 1.4842 | 13.5031 | 27.05 | 07:10 | EXT |  |  | False | False | ILI.GW.12 | 120 |  |  | Cluster Class |  | 00:06 | 12:06 | Unknown | 0.364 | 245 | 415 | 15 | 7.92 | 7.92 | 0.2 | N | 10 | 12.7 | [6 empty] | 175 | 508 | 62 | Unknown | Unknown | 1954 | 62 | 2016 | 15983 | 6t*6t / 15983 | 0 |  |  |  |  | None |  | 1416.0748 | 1.278 | 8.0919 | [7 empty] | 489.6978 | 1 | 2.1036e-06 | 0 | 2.1036e-06 | 0 | 2.1036e-06 | 0 | Circumferential Grooving | (Class: Circumferential Grooving, SD = 13.314%, SL = 10.346 mm)
109.LAK.20-10 - Pipetel Technologies Inc. - 09/16 - MFL-Geometry-Video | 96 | 103.881 | 103.881 | MFL | Anomaly | Metal loss | 11 | 1 | 10 | 20 | 07:11 | EXT | possible debris |  | False | False | ILI.GW.12 | 120 |  |  | Circumferential Grooving |  | 00:06 | 12:06 | Unknown | 0.364 | 245 | 415 | 15 | 7.92 | 7.92 | 0.2 | N | 10 | 12.7 | 19.1 | 10 | 10 |  |  |  | 175 | 508 | 62 | Unknown | Unknown | 1954 | 62 | 2016 |  |  | 0 |  |  |  |  | None |  | 1418.6817 | 1.2804 | 8.1068 | 1418.9716 | 1.2807 | 8.1084 | 1217.8538 | 0 | 1418.7751 | 1418.458 | [21 empty] | 0.177 | 0.014 | 0.08 | 0.161 | 0.344 | 0.027 | 0.175 | 0.236
109.LAK.20-10 - Pipetel Technologies Inc. - 09/16 - MFL-Geometry-Video |  |  | 103.895 | MFL | Risk Model Anomaly | Individual Corrosion | 39.0339 | 3.0915 | 13.5031 | 20.2547 | 07:50 | EXT |  |  | False | False | ILI.GW.12 | 120 |  |  | Cluster Class |  | 00:06 | 12:06 | Unknown | 0.378 | 245 | 415 | 15 | 7.92 | 7.92 | 0.2 | N | 10 | 12.7 | [6 empty] | 175 | 508 | 62 | Unknown | Unknown | 1954 | 62 | 2016 | 15983 | 6t*6t / 15983 | 0 |  |  |  |  | None |  | 1410.0641 | 1.2726 | 8.0575 | [7 empty] | 489.6978 | 1 | 0.0010459 | 0 | 0.0010459 | 0 | 0.0010459 | 0 | Pitting | (Class: Pitting, SD = 13.314%, SL = 10.346 mm)
109.LAK.20-10 - Pipetel Technologies Inc. - 09/16 - MFL-Geometry-Video | 97 | 103.895 | 103.895 | MFL | Anomaly | Metal loss | 23 | 2 | 10 | 15 | 07:51 | EXT | possible debris |  | False | False | ILI.GW.12 | 120 |  |  | Pitting |  | 00:06 | 12:06 | Unknown | 0.378 | 245 | 415 | 15 | 7.92 | 7.92 | 0.2 | N | 10 | 12.7 | 19.1 | 10 | 10 |  |  |  | 175 | 508 | 62 | Unknown | Unknown | 1954 | 62 | 2016 |  |  | 0 |  |  |  |  | None |  | 1417.1553 | 1.279 | 8.098 | 1417.7867 | 1.2796 | 8.1016 | 1216.6395 | 0 | 1417.4007 | 1416.5481 | [21 empty] | 0.371 | 0.029 | 0.08 | 0.12 | 0.344 | 0.027 | 0.175 | 0.236
109.LAK.20-10 - Pipetel Technologies Inc. - 09/16 - MFL-Geometry-Video |  |  | 103.954 | MFL | Risk Model Anomaly | Individual Corrosion | 41.1396 | 3.2583 | 33.8016 | 13.5031 | 09:18 | EXT |  |  | False | False | ILI.GW.12 | 120 |  |  | Cluster Class |  | 00:06 | 12:06 | Unknown | 0.437 | 245 | 415 | 15 | 7.92 | 7.92 | 0.2 | N | 10 | 12.7 | [6 empty] | 175 | 508 | 62 | Unknown | Unknown | 1954 | 62 | 2016 | 15983 | 6t*6t / 15983 | 0 |  |  |  |  | None |  | 1362.2245 | 1.2294 | 7.7841 | [7 empty] | 489.6978 | 1 | 0.0017574 | 0 | 0.0017574 | 0 | 0.0017574 | 0 | Axial Grooving | (Class: Axial Grooving, SD = 13.314%, SL = 10.346 mm)
109.LAK.20-10 - Pipetel Technologies Inc. - 09/16 - MFL-Geometry-Video | 98 | 103.954 | 103.954 | MFL | Anomaly | Metal loss | 24 | 2 | 25 | 10 | 09:19 | EXT |  |  | False | False | ILI.GW.12 | 120 |  |  | Axial Grooving |  | 00:06 | 12:06 | Unknown | 0.437 | 245 | 415 | 15 | 7.92 | 7.92 | 0.2 | N | 10 | 12.7 | 19.1 | 15 | 10 |  |  |  | 175 | 508 | 62 | Unknown | Unknown | 1954 | 62 | 2016 |  |  | 0 |  |  |  |  | None |  | 1403.4773 | 1.2667 | 8.0199 | 1407.0306 | 1.2699 | 8.0402 | 1205.7331 | 0 | 1404.9868 | 1399.7345 | [21 empty] | 0.387 | 0.031 | 0.201 | 0.08 | 0.344 | 0.027 | 0.175 | 0.236
109.LAK.20-10 - Pipetel Technologies Inc. - 09/16 - MFL-Geometry-Video |  |  | 103.969 | MFL | Risk Model Anomaly | Individual Corrosion | 22.3992 | 1.774 | 31.101 | 27.05 | 03:16 | EXT |  |  | False | False | ILI.GW.12 | 120 |  |  | Cluster Class |  | 00:06 | 12:06 | Unknown | 0.452 | 245 | 415 | 15 | 7.92 | 7.92 | 0.2 | N | 10 | 12.7 | [6 empty] | 175 | 508 | 62 | Unknown | Unknown | 1954 | 62 | 2016 | 15983 | 6t*6t / 15983 | 0 |  |  |  |  | None |  | 1397.5384 | 1.2613 | 7.9859 | [7 empty] | 489.6978 | 1 | 7.5877e-06 | 0 | 7.5877e-06 | 0 | 7.5877e-06 | 0 | Pitting | (Class: Pitting, SD = 13.314%, SL = 10.346 mm)
109.LAK.20-10 - Pipetel Technologies Inc. - 09/16 - MFL-Geometry-Video | 99 | 103.969 | 103.969 | MFL | Anomaly | Metal loss | 13 | 1 | 23 | 20 | 03:16 | EXT |  |  | False | False | ILI.GW.12 | 120 |  |  | Pitting |  | 00:06 | 12:06 | Unknown | 0.452 | 245 | 415 | 15 | 7.92 | 7.92 | 0.2 | N | 10 | 12.7 | 19.1 | 10 | 10 |  |  |  | 175 | 508 | 62 | Unknown | Unknown | 1954 | 62 | 2016 |  |  | 0 |  |  |  |  | None |  | 1412.9922 | 1.2753 | 8.0742 | 1414.6293 | 1.2767 | 8.0836 | 1213.1828 | 0 | 1413.5652 | 1411.6158 | [21 empty] | 0.21 | 0.017 | 0.185 | 0.161 | 0.344 | 0.027 | 0.175 | 0.236
109.LAK.20-10 - Pipetel Technologies Inc. - 09/16 - MFL-Geometry-Video | 100 | 104.046 | 104.046 | MFL | Anomaly | Metal loss | 12 | 1 | 23 | 13 | 04:55 | EXT | possible debris |  | False | False | ILI.GW.12 | 120 |  |  | Pitting |  | 00:06 | 12:06 | Unknown | 0.529 | 245 | 415 | 15 | 7.92 | 7.92 | 0.2 | N | 10 | 12.7 | 19.1 | 10 | 10 |  |  |  | 175 | 508 | 62 | Unknown | Unknown | 1954 | 62 | 2016 |  |  | 0 |  |  |  |  | None |  | 1413.5736 | 1.2758 | 8.0776 | 1415.0806 | 1.2772 | 8.0862 | 1213.6503 | 0 | 1414.0933 | 1412.3281 | [21 empty] | 0.194 | 0.015 | 0.185 | 0.104 | 0.344 | 0.027 | 0.175 | 0.236
109.LAK.20-10 - Pipetel Technologies Inc. - 09/16 - MFL-Geometry-Video |  |  | 104.046 | MFL | Risk Model Anomaly | Individual Corrosion | 20.2934 | 1.6072 | 31.101 | 17.5541 | 04:54 | EXT |  |  | False | False | ILI.GW.12 | 120 |  |  | Cluster Class |  | 00:06 | 12:06 | Unknown | 0.529 | 245 | 415 | 15 | 7.92 | 7.92 | 0.2 | N | 10 | 12.7 | [6 empty] | 175 | 508 | 62 | Unknown | Unknown | 1954 | 62 | 2016 | 15983 | 6t*6t / 15983 | 0 |  |  |  |  | None |  | 1400.0333 | 1.2636 | 8.0002 | [7 empty] | 489.6978 | 1 | 3.6584e-06 | 0 | 3.6584e-06 | 0 | 3.6584e-06 | 0 | Pitting | (Class: Pitting, SD = 13.314%, SL = 10.346 mm)
109.LAK.20-10 - Pipetel Technologies Inc. - 09/16 - MFL-Geometry-Video |  |  | 104.231 | MFL | Risk Model Anomaly | Individual Corrosion | 20.2934 | 1.6072 | 55.4066 | 100.0107 | 04:30 | EXT |  |  | False | False | ILI.GW.12 | 120 |  |  | Cluster Class |  | 00:06 | 12:06 | Unknown | 0.714 | 245 | 415 | 15 | 7.92 | 7.92 | 0.2 | N | 10 | 12.7 | [6 empty] | 175 | 508 | 62 | Unknown | Unknown | 1954 | 62 | 2016 | 15983 | 6t*6t / 15983 | 0 |  |  |  |  | None |  | 1369.2549 | 1.2358 | 7.8243 | [7 empty] | 489.6978 | 1 | 3.6584e-06 | 0 | 3.6584e-06 | 0 | 3.6584e-06 | 0 | General | (Class: General, SD = 13.314%, SL = 10.346 mm)
109.LAK.20-10 - Pipetel Technologies Inc. - 09/16 - MFL-Geometry-Video | 101 | 104.231 | 104.231 | MFL | Anomaly | Metal loss | 12 | 1 | 41 | 74 | 04:30 | EXT | possible debris |  | False | False | ILI.GW.12 | 120 |  |  | General |  | 00:06 | 12:06 | Unknown | 0.714 | 245 | 415 | 15 | 7.92 | 7.92 | 0.2 | N | 10 | 12.7 | 19.1 | 10 | 15 |  |  |  | 175 | 508 | 62 | Unknown | Unknown | 1954 | 62 | 2016 |  |  | 0 |  |  |  |  | None |  | 1402.3375 | 1.2656 | 8.0134 | 1405.9277 | 1.2689 | 8.0339 | 1204.7318 | 0 | 1403.435 | 1398.498 | [21 empty] | 0.194 | 0.015 | 0.329 | 0.594 | 0.344 | 0.027 | 0.175 | 0.236
109.LAK.20-10 - Pipetel Technologies Inc. - 09/16 - MFL-Geometry-Video | 102 | 104.279 | 104.279 | MFL | Anomaly | Metal loss | 11 | 1 | 20 | 46 | 06:55 | EXT | possible debris |  | False | False | ILI.GW.12 | 120 |  |  | Circumferential Grooving |  | 00:06 | 12:06 | Unknown | 0.762 | 245 | 415 | 15 | 7.92 | 7.92 | 0.2 | N | 10 | 12.7 | 19.1 | 10 | 10 |  |  |  | 175 | 508 | 62 | Unknown | Unknown | 1954 | 62 | 2016 |  |  | 0 |  |  |  |  | None |  | 1415.4602 | 1.2775 | 8.0883 | 1416.5357 | 1.2785 | 8.0945 | 1215.1876 | 0 | 1415.8205 | 1414.6005 | [21 empty] | 0.177 | 0.014 | 0.161 | 0.369 | 0.344 | 0.027 | 0.175 | 0.236
109.LAK.20-10 - Pipetel Technologies Inc. - 09/16 - MFL-Geometry-Video |  |  | 104.279 | MFL | Risk Model Anomaly | Individual Corrosion | 18.7405 | 1.4842 | 27.05 | 62.1582 | 06:54 | EXT |  |  | False | False | ILI.GW.12 | 120 |  |  | Cluster Class |  | 00:06 | 12:06 | Unknown | 0.762 | 245 | 415 | 15 | 7.92 | 7.92 | 0.2 | N | 10 | 12.7 | [6 empty] | 175 | 508 | 62 | Unknown | Unknown | 1954 | 62 | 2016 | 15983 | 6t*6t / 15983 | 0 |  |  |  |  | None |  | 1405.8115 | 1.2688 | 8.0332 | [7 empty] | 489.6978 | 1 | 2.1036e-06 | 0 | 2.1036e-06 | 0 | 2.1036e-06 | 0 | Circumferential Grooving | (Class: Circumferential Grooving, SD = 13.314%, SL = 10.346 mm)
109.LAK.20-10 - Pipetel Technologies Inc. - 09/16 - MFL-Geometry-Video | 103 | 104.926 | 104.926 | MFL | Anomaly | Metal loss | 16 | 1 | 10 | 10 | 01:01 | EXT |  |  | False | False | ILI.GW.12 | 120 |  |  | Pitting |  | 00:06 | 12:06 | Unknown | 1.409 | 245 | 415 | 15 | 7.92 | 7.92 | 0.2 | N | 10 | 12.7 | 19.1 | 10 | 10 |  |  |  | 175 | 508 | 62 | Unknown | Unknown | 1954 | 62 | 2016 |  |  | 0 |  |  |  |  | None |  | 1418.0891 | 1.2799 | 8.1034 | 1418.5188 | 1.2803 | 8.1058 | 1217.374 | 0 | 1418.2382 | 1417.7279 | [21 empty] | 0.258 | 0.02 | 0.08 | 0.08 | 0.344 | 0.027 | 0.175 | 0.236
109.LAK.20-10 - Pipetel Technologies Inc. - 09/16 - MFL-Geometry-Video |  |  | 104.926 | MFL | Risk Model Anomaly | Individual Corrosion | 27.0578 | 2.143 | 13.5031 | 13.5031 | 01:00 | EXT |  |  | False | False | ILI.GW.12 | 120 |  |  | Cluster Class |  | 00:06 | 12:06 | Unknown | 1.409 | 245 | 415 | 15 | 7.92 | 7.92 | 0.2 | N | 10 | 12.7 | [6 empty] | 175 | 508 | 62 | Unknown | Unknown | 1954 | 62 | 2016 | 15983 | 6t*6t / 15983 | 0 |  |  |  |  | None |  | 1413.9311 | 1.2761 | 8.0796 | [7 empty] | 489.6978 | 1 | 3.5001e-05 | 0 | 3.5001e-05 | 0 | 3.5001e-05 | 0 | Pitting | (Class: Pitting, SD = 13.314%, SL = 10.346 mm)
111.LAK.20-10 - Pipetel - 11/18 - MFL/Geometry/Video |  |  | 107.7705 | MFL | Risk Model Anomaly | Individual Corrosion | 16.3101 | 1.2918 | 20.1143 | 20.1143 | 11:10 | EXT |  |  | False | False | GW.ILI.13 | 130 |  |  | Cluster Class |  | 10:30 | 10:30 | Unknown | 6.549 | 290 | 414 | 15 | 7.92 | 7.92 | 0.1 | N | 10 | 12 | [6 empty] | 175 | 508 | 64 | Coal Tar | Coal Tar | 1954 | 64 | 2018 | 15201 | 6t*6t / 15201 | 0 |  |  |  |  | None |  | 1615.4888 | 1.2318 | 9.2314 | [7 empty] | 500.3997 | 1 | 3.8207e-07 | 0 | 3.8207e-07 | 0 | 3.8207e-07 | 0 | Pitting | (Class: Pitting, SD = 12.881%, SL = 9.766 mm)
111.LAK.20-10 - Pipetel - 11/18 - MFL/Geometry/Video | 108 | 107.895 | 107.7705 | MFL | Anomaly | Metal loss | 10 | 0.79 | 15.2 | 15.2 | 11:10 | EXT |  |  | False | False | GW.ILI.13 | 130 |  | 10 | Pitting |  | 10:30 | 10:30 | Unknown | 6.549 | 290 | 414 | 15 | 7.92 | 7.92 | 0.1 | N | 10 | 12 | 20 | 10 | 10 |  |  |  | 175 | 508 | 64 | Coal Tar | Coal Tar | 1954 | 64 | 2018 |  |  | 0 |  |  |  |  | None |  | 1620.6788 | 1.2357 | 9.261 | 1621.35 | 1.2363 | 9.2649 | 1440.374 |  | 1620.8957 | 1620.1615 | [21 empty] | 0.156 | 0.012 | 0.118 | 0.118 | 0.258 | 0.021 | 0.106 | 0.127
111.LAK.20-10 - Pipetel - 11/18 - MFL/Geometry/Video | 109 | 107.963 | 107.8384 | MFL | Anomaly | Metal loss | 10 | 0.79 | 12.7 | 12.7 | 11:09 | EXT |  |  | False | False | GW.ILI.13 | 130 |  | 10 | Pitting |  | 10:30 | 10:30 | Unknown | 6.617 | 290 | 414 | 15 | 7.92 | 7.92 | 0.1 | N | 10 | 12 | 20 | 10 | 10 |  |  |  | 175 | 508 | 64 | Coal Tar | Coal Tar | 1954 | 64 | 2018 |  |  | 0 |  |  |  |  | None |  | 1621.4602 | 1.2363 | 9.2655 | 1621.937 | 1.2367 | 9.2682 | 1441.0469 |  | 1621.613 | 1621.0958 | [21 empty] | 0.156 | 0.012 | 0.099 | 0.099 | 0.258 | 0.021 | 0.106 | 0.127
111.LAK.20-10 - Pipetel - 11/18 - MFL/Geometry/Video | 110 | 108.025 | 107.9003 | MFL | Anomaly | Metal loss | 10 | 0.79 | 17.8 | 15.2 | 11:13 | EXT |  |  | False | False | GW.ILI.13 | 130 |  | 10 | Pitting |  | 10:30 | 10:30 | Unknown | 6.679 | 290 | 414 | 15 | 7.92 | 7.92 | 0.1 | N | 10 | 12 | 20 | 10 | 10 |  |  |  | 175 | 508 | 64 | Coal Tar | Coal Tar | 1954 | 64 | 2018 |  |  | 0 |  |  |  |  | None |  | 1619.7354 | 1.235 | 9.2556 | 1620.6364 | 1.2357 | 9.2608 | 1439.5652 |  | 1620.0286 | 1619.0326 | [21 empty] | 0.156 | 0.012 | 0.139 | 0.118 | 0.258 | 0.021 | 0.106 | 0.127
111.LAK.20-10 - Pipetel - 11/18 - MFL/Geometry/Video | 111 | 108.061 | 107.9363 | MFL | Anomaly | Metal loss | 10 | 0.79 | 10.2 | 12.7 | 11:22 | EXT |  |  | False | False | GW.ILI.13 | 130 |  | 10 | Pitting |  | 10:30 | 10:30 | Unknown | 6.715 | 290 | 414 | 15 | 7.92 | 7.92 | 0.1 | N | 10 | 12 | 20 | 10 | 10 |  |  |  | 175 | 508 | 64 | Coal Tar | Coal Tar | 1954 | 64 | 2018 |  |  | 0 |  |  |  |  | None |  | 1622.1116 | 1.2368 | 9.2692 | 1622.4236 | 1.2371 | 9.271 | 1441.6099 |  | 1622.2108 | 1621.8747 | [21 empty] | 0.156 | 0.012 | 0.079 | 0.099 | 0.258 | 0.021 | 0.106 | 0.127
111.LAK.20-10 - Pipetel - 11/18 - MFL/Geometry/Video |  |  | 107.9368 | MFL | Risk Model Anomaly | Corrosion Cluster | 18.3618 | 1.4543 | 213.5956 | 105.4857 | 11:28 | EXT |  |  | False | False | GW.ILI.13 | 130 |  |  | Cluster Class |  | 10:30 | 10:30 | Unknown | 6.617 | 290 | 414 | 15 | 7.92 | 7.92 | 0.1 | N | 10 | 12 | [6 empty] | 175 | 508 | 64 | Coal Tar | Coal Tar | 1954 | 64 | 2018 | 15201 | 6t*6t / 15201 | 0 |  |  |  |  | None |  | 1451.7097 | 1.1069 | 8.2955 | [7 empty] | 500.3997 | 1 | 8.5468e-07 | 0 | 8.5468e-07 | 0 | 8.5453e-07 | 1.4456e-10 | General | (Class: General, SD = 12.881%, SL = 9.766 mm)
109.LAK.20-10 - Pipetel Technologies Inc. - 09/16 - MFL-Geometry-Video | 104 | 107.964 | 107.964 | MFL | Girth Weld | Longitudinal seam | [8 empty] | False | False | ILI.GW.13 | 130 |  |  |  | 7.075 | 09:40 | 9:40 | Unknown | 0 | 245 | 415 | 15 | 7.92 | 7.92 | 0.2 | N | 10 | 12.7 | 19.1 | [5 empty] | 175 | 508 | 62 | Unknown | Unknown | 1954 | 62 | 2016 |  |  | 0
111.LAK.20-10 - Pipetel - 11/18 - MFL/Geometry/Video | 113 | 108.122 | 107.9972 | MFL | Anomaly | Metal loss | 11 | 0.86 | 15.2 | 12.7 | 11:23 | EXT |  |  | False | False | GW.ILI.13 | 130 |  | 10 | Pitting |  | 10:30 | 10:30 | Unknown | 6.776 | 290 | 414 | 15 | 7.92 | 7.92 | 0.1 | N | 10 | 12 | 20 | 10 | 10 |  |  |  | 175 | 508 | 64 | Coal Tar | Coal Tar | 1954 | 64 | 2018 |  |  | 0 |  |  |  |  | None |  | 1620.388 | 1.2355 | 9.2594 | 1621.1291 | 1.2361 | 9.2636 | 1440.1279 |  | 1620.631 | 1619.8075 | [21 empty] | 0.172 | 0.014 | 0.118 | 0.099 | 0.258 | 0.021 | 0.106 | 0.127
111.LAK.20-10 - Pipetel - 11/18 - MFL/Geometry/Video | 114 | 108.16 | 108.0352 | MFL | Anomaly | Metal loss | 10 | 0.79 | 12.7 | 12.7 | 11:48 | EXT |  |  | False | False | GW.ILI.13 | 130 |  | 10 | Pitting |  | 10:30 | 10:30 | Unknown | 6.814 | 290 | 414 | 15 | 7.92 | 7.92 | 0.1 | N | 10 | 12 | 20 | 10 | 10 |  |  |  | 175 | 508 | 64 | Coal Tar | Coal Tar | 1954 | 64 | 2018 |  |  | 0 |  |  |  |  | None |  | 1621.4602 | 1.2363 | 9.2655 | 1621.937 | 1.2367 | 9.2682 | 1441.0469 |  | 1621.613 | 1621.0958 | [21 empty] | 0.156 | 0.012 | 0.099 | 0.099 | 0.258 | 0.021 | 0.106 | 0.127
111.LAK.20-10 - Pipetel - 11/18 - MFL/Geometry/Video | 115 | 108.241 | 108.1161 | MFL | Anomaly | Metal loss | 10 | 0.79 | 15.2 | 17.8 | 11:48 | EXT |  |  | False | False | GW.ILI.13 | 130 |  | 10 | Pitting |  | 10:30 | 10:30 | Unknown | 6.895 | 290 | 414 | 15 | 7.92 | 7.92 | 0.1 | N | 10 | 12 | 20 | 10 | 10 |  |  |  | 175 | 508 | 64 | Coal Tar | Coal Tar | 1954 | 64 | 2018 |  |  | 0 |  |  |  |  | None |  | 1620.6788 | 1.2357 | 9.261 | 1621.35 | 1.2363 | 9.2649 | 1440.374 |  | 1620.8957 | 1620.1615 | [21 empty] | 0.156 | 0.012 | 0.118 | 0.139 | 0.258 | 0.021 | 0.106 | 0.127
111.LAK.20-10 - Pipetel - 11/18 - MFL/Geometry/Video |  |  | 108.1399 | MFL | Risk Model Anomaly | Corrosion Cluster | 16.3101 | 1.2918 | 67.7985 | 23.5889 | 11:48 | EXT |  |  | False | False | GW.ILI.13 | 130 |  |  | Cluster Class |  | 10:30 | 10:30 | Unknown | 6.895 | 290 | 414 | 15 | 7.92 | 7.92 | 0.1 | N | 10 | 12 | [6 empty] | 175 | 508 | 64 | Coal Tar | Coal Tar | 1954 | 64 | 2018 | 15201 | 6t*6t / 15201 | 0 |  |  |  |  | None |  | 1563.9543 | 1.1925 | 8.9369 | [7 empty] | 500.3997 | 1 | 3.8207e-07 | 0 | 3.8207e-07 | 0 | 3.8207e-07 | 0 | Axial Grooving | (Class: Axial Grooving, SD = 12.881%, SL = 9.766 mm)
111.LAK.20-10 - Pipetel - 11/18 - MFL/Geometry/Video | 116 | 108.287 | 108.162 | MFL | Anomaly | Metal loss | 10 | 0.79 | 17.8 | 17.8 | 11:48 | EXT |  |  | False | False | GW.ILI.13 | 130 |  | 10 | Pitting |  | 10:30 | 10:30 | Unknown | 6.941 | 290 | 414 | 15 | 7.92 | 7.92 | 0.1 | N | 10 | 12 | 20 | 10 | 10 |  |  |  | 175 | 508 | 64 | Coal Tar | Coal Tar | 1954 | 64 | 2018 |  |  | 0 |  |  |  |  | None |  | 1619.7354 | 1.235 | 9.2556 | 1620.6364 | 1.2357 | 9.2608 | 1439.5652 |  | 1620.0286 | 1619.0326 | [21 empty] | 0.156 | 0.012 | 0.139 | 0.139 | 0.258 | 0.021 | 0.106 | 0.127
109.LAK.20-10 - Pipetel Technologies Inc. - 09/16 - MFL-Geometry-Video |  |  | 110.639 | MFL | Risk Model Anomaly | Individual Corrosion | 17.1876 | 1.3613 | 58.1072 | 89.2082 | 03:16 | EXT |  |  | False | False | ILI.GW.13 | 130 |  |  | Cluster Class |  | 09:40 | 9:40 | Unknown | 2.675 | 245 | 415 | 15 | 7.92 | 7.92 | 0.2 | N | 10 | 12.7 | [6 empty] | 175 | 508 | 62 | Unknown | Unknown | 1954 | 62 | 2016 | 15983 | 6t*6t / 15983 | 0 |  |  |  |  | None |  | 1375.1045 | 1.2411 | 7.8577 | [7 empty] | 489.6978 | 1 | 1.1939e-06 | 0 | 1.1939e-06 | 0 | 1.1939e-06 | 0 | General | (Class: General, SD = 13.314%, SL = 10.346 mm)
109.LAK.20-10 - Pipetel Technologies Inc. - 09/16 - MFL-Geometry-Video | 105 | 110.639 | 110.639 | MFL | Anomaly | Metal loss | 10 | 1 | 43 | 66 | 03:17 | EXT |  |  | False | False | ILI.GW.13 | 130 |  |  | General |  | 09:40 | 9:40 | Unknown | 2.675 | 245 | 415 | 15 | 7.92 | 7.92 | 0.2 | N | 10 | 12.7 | 19.1 | 10 | 15 |  |  |  | 175 | 508 | 62 | Unknown | Unknown | 1954 | 62 | 2016 |  |  | 0 |  |  |  |  | None |  | 1404.3177 | 1.2674 | 8.0247 | 1407.4552 | 1.2703 | 8.0426 | 1206.3118 | 0 | 1405.1353 | 1400.8188 | [21 empty] | 0.161 | 0.013 | 0.345 | 0.53 | 0.344 | 0.027 | 0.175 | 0.236
109.LAK.20-10 - Pipetel Technologies Inc. - 09/16 - MFL-Geometry-Video | 106 | 110.884 | 110.884 | MFL | Anomaly | Metal loss | 12 | 1 | 38 | 25 | 02:00 | EXT |  |  | False | False | ILI.GW.13 | 130 |  |  | Pitting |  | 09:40 | 9:40 | Unknown | 2.92 | 245 | 415 | 15 | 7.92 | 7.92 | 0.2 | N | 10 | 12.7 | 19.1 | 10 | 10 |  |  |  | 175 | 508 | 62 | Unknown | Unknown | 1954 | 62 | 2016 |  |  | 0 |  |  |  |  | None |  | 1404.4298 | 1.2675 | 8.0253 | 1407.7083 | 1.2705 | 8.044 | 1206.3603 | 0 | 1405.5061 | 1401.1655 | [21 empty] | 0.194 | 0.015 | 0.305 | 0.201 | 0.344 | 0.027 | 0.175 | 0.236
109.LAK.20-10 - Pipetel Technologies Inc. - 09/16 - MFL-Geometry-Video |  |  | 110.884 | MFL | Risk Model Anomaly | Individual Corrosion | 20.2934 | 1.6072 | 51.3557 | 33.8016 | 02:00 | EXT |  |  | False | False | ILI.GW.13 | 130 |  |  | Cluster Class |  | 09:40 | 9:40 | Unknown | 2.92 | 245 | 415 | 15 | 7.92 | 7.92 | 0.2 | N | 10 | 12.7 | [6 empty] | 175 | 508 | 62 | Unknown | Unknown | 1954 | 62 | 2016 | 15983 | 6t*6t / 15983 | 0 |  |  |  |  | None |  | 1374.5901 | 1.2406 | 7.8548 | [7 empty] | 489.6978 | 1 | 3.6584e-06 | 0 | 3.6584e-06 | 0 | 3.6584e-06 | 0 | General | (Class: General, SD = 13.314%, SL = 10.346 mm)
109.LAK.20-10 - Pipetel Technologies Inc. - 09/16 - MFL-Geometry-Video |  |  | 111.367 | MFL | Risk Model Anomaly | Individual Corrosion | 17.1876 | 1.3613 | 44.6041 | 40.5532 | 00:34 | EXT |  |  | False | False | ILI.GW.13 | 130 |  |  | Cluster Class |  | 09:40 | 9:40 | Unknown | 3.403 | 245 | 415 | 15 | 7.92 | 7.92 | 0.2 | N | 10 | 12.7 | [6 empty] | 175 | 508 | 62 | Unknown | Unknown | 1954 | 62 | 2016 | 15983 | 6t*6t / 15983 | 0 |  |  |  |  | None |  | 1389.8204 | 1.2544 | 7.9418 | [7 empty] | 489.6978 | 1 | 1.1939e-06 | 0 | 1.1939e-06 | 0 | 1.1939e-06 | 0 | General | (Class: General, SD = 13.314%, SL = 10.346 mm)
109.LAK.20-10 - Pipetel Technologies Inc. - 09/16 - MFL-Geometry-Video | 107 | 111.367 | 111.367 | MFL | Anomaly | Metal loss | 10 | 1 | 33 | 30 | 00:35 | EXT |  |  | False | False | ILI.GW.13 | 130 |  |  | General |  | 09:40 | 9:40 | Unknown | 3.403 | 245 | 415 | 15 | 7.92 | 7.92 | 0.2 | N | 10 | 12.7 | 19.1 | 10 | 15 |  |  |  | 175 | 508 | 62 | Unknown | Unknown | 1954 | 62 | 2016 |  |  | 0 |  |  |  |  | None |  | 1409.9415 | 1.2725 | 8.0568 | 1412.1847 | 1.2745 | 8.0696 | 1210.7246 | 0 | 1410.6918 | 1407.9587 | [21 empty] | 0.161 | 0.013 | 0.265 | 0.241 | 0.344 | 0.027 | 0.175 | 0.236
109.LAK.20-10 - Pipetel Technologies Inc. - 09/16 - MFL-Geometry-Video |  |  | 111.493 | MFL | Risk Model Anomaly | Individual Corrosion | 20.2934 | 1.6072 | 58.1072 | 13.5031 | 00:26 | EXT |  |  | False | False | ILI.GW.13 | 130 |  |  | Cluster Class |  | 09:40 | 9:40 | Unknown | 3.529 | 245 | 415 | 15 | 7.92 | 7.92 | 0.2 | N | 10 | 12.7 | [6 empty] | 175 | 508 | 62 | Unknown | Unknown | 1954 | 62 | 2016 | 15983 | 6t*6t / 15983 | 0 |  |  |  |  | None |  | 1365.7144 | 1.2326 | 7.8041 | [7 empty] | 489.6978 | 1 | 3.6584e-06 | 0 | 3.6584e-06 | 0 | 3.6584e-06 | 0 | Axial Grooving | (Class: Axial Grooving, SD = 13.314%, SL = 10.346 mm)
109.LAK.20-10 - Pipetel Technologies Inc. - 09/16 - MFL-Geometry-Video | 108 | 111.493 | 111.493 | MFL | Anomaly | Metal loss | 12 | 1 | 43 | 10 | 00:26 | EXT |  |  | False | False | ILI.GW.13 | 130 |  |  | Axial Grooving |  | 09:40 | 9:40 | Unknown | 3.529 | 245 | 415 | 15 | 7.92 | 7.92 | 0.2 | N | 10 | 12.7 | 19.1 | 15 | 10 |  |  |  | 175 | 508 | 62 | Unknown | Unknown | 1954 | 62 | 2016 |  |  | 0 |  |  |  |  | None |  | 1400.9133 | 1.2644 | 8.0052 | 1404.6902 | 1.2678 | 8.0268 | 1203.6312 | 0 | 1401.9917 | 1396.6452 | [21 empty] | 0.194 | 0.015 | 0.345 | 0.08 | 0.344 | 0.027 | 0.175 | 0.236
111.LAK.20-10 - Pipetel - 11/18 - MFL/Geometry/Video | 117 | 112.087 | 111.9576 | MFL | Anomaly | Pipe mill anomaly |  |  | 22.9 | 66 | 10:28 | NA | Manufacturing related; On long seam |  | False | False | GW.ILI.13 | 140 |  |  | Circumferential Grooving |  | 10:30 | 02:30 | Unknown | 10.741 | 290 | 414 | 15 | 7.92 | 7.92 | 0.1 | N |  |  |  | 10 | 10 |  |  |  | 175 | 508 | 64 | Coal Tar | Coal Tar | 1954 | 64 | 2018 |  |  | 0 |  |  |  |  | Not Assigned | Missing Input(s): ML |  |  |  | 1623.319 | 1.2378 | 9.2761 |  |  | 1623.319 | 1623.319
109.LAK.20-10 - Pipetel Technologies Inc. - 09/16 - MFL-Geometry-Video |  |  | 112.011 | MFL | Risk Model Anomaly | Individual Corrosion | 27.0578 | 2.143 | 68.9535 | 27.05 | 11:50 | EXT |  |  | False | False | ILI.GW.13 | 130 |  |  | Cluster Class |  | 09:40 | 9:40 | Unknown | 4.047 | 245 | 415 | 15 | 7.92 | 7.92 | 0.2 | N | 10 | 12.7 | [6 empty] | 175 | 508 | 62 | Unknown | Unknown | 1954 | 62 | 2016 | 15983 | 6t*6t / 15983 | 0 |  |  |  |  | None |  | 1324.3916 | 1.1953 | 7.568 | [7 empty] | 489.6978 | 1 | 3.5001e-05 | 0 | 3.5001e-05 | 0 | 3.5001e-05 | 0 | Axial Grooving | (Class: Axial Grooving, SD = 13.314%, SL = 10.346 mm)
109.LAK.20-10 - Pipetel Technologies Inc. - 09/16 - MFL-Geometry-Video | 109 | 112.011 | 112.011 | MFL | Anomaly | Metal loss | 16 | 1 | 51 | 20 | 11:50 | EXT |  |  | False | False | ILI.GW.13 | 130 |  |  | Axial Grooving |  | 09:40 | 9:40 | Unknown | 4.047 | 245 | 415 | 15 | 7.92 | 7.92 | 0.2 | N | 10 | 12.7 | 19.1 | 15 | 10 |  |  |  | 175 | 508 | 62 | Unknown | Unknown | 1954 | 62 | 2016 |  |  | 0 |  |  |  |  | None |  | 1385.754 | 1.2507 | 7.9186 | 1391.493 | 1.2559 | 7.9514 | 1192.0199 | 0 | 1387.081 | 1377.0881 | [21 empty] | 0.258 | 0.02 | 0.41 | 0.161 | 0.344 | 0.027 | 0.175 | 0.236
109.LAK.20-10 - Pipetel Technologies Inc. - 09/16 - MFL-Geometry-Video | 110 | 112.231 | 112.231 | MFL | Anomaly | Metal loss | 15 | 1 | 25 | 13 | 01:00 | EXT |  |  | False | False | ILI.GW.13 | 130 |  | 8 | Pitting |  | 09:40 | 9:40 | Unknown | 4.267 | 245 | 415 | 15 | 7.92 | 7.92 | 0.2 | N | 10 | 12.7 | 19.1 | 10 | 10 |  |  |  | 175 | 508 | 62 | Unknown | Unknown | 1954 | 62 | 2016 |  |  | 0 |  |  |  |  | None |  | 1410.4506 | 1.273 | 8.0597 | 1412.6397 | 1.2749 | 8.0722 | 1211.1426 | 0 | 1411.2481 | 1408.519 | [21 empty] | 0.242 | 0.019 | 0.201 | 0.104 | 0.344 | 0.027 | 0.175 | 0.236
109.LAK.20-10 - Pipetel Technologies Inc. - 09/16 - MFL-Geometry-Video | 111 | 112.304 | 112.304 | MFL | Anomaly | Metal loss | 15 | 1 | 25 | 20 | 00:42 | EXT |  |  | False | False | ILI.GW.13 | 130 |  | 8 | Pitting |  | 09:40 | 9:40 | Unknown | 4.34 | 245 | 415 | 15 | 7.92 | 7.92 | 0.2 | N | 10 | 12.7 | 19.1 | 10 | 10 |  |  |  | 175 | 508 | 62 | Unknown | Unknown | 1954 | 62 | 2016 |  |  | 0 |  |  |  |  | None |  | 1410.4506 | 1.273 | 8.0597 | 1412.6397 | 1.2749 | 8.0722 | 1211.1426 | 0 | 1411.2481 | 1408.519 | [21 empty] | 0.242 | 0.019 | 0.201 | 0.161 | 0.344 | 0.027 | 0.175 | 0.236
109.LAK.20-10 - Pipetel Technologies Inc. - 09/16 - MFL-Geometry-Video |  |  | 112.3218 | MFL | Risk Model Anomaly | Corrosion Cluster | 32.2694 | 2.5557 | 215.4513 | 139.6564 | 00:32 | EXT |  |  | False | False | ILI.GW.13 | 130 |  |  | Cluster Class |  | 09:40 | 9:40 | Unknown | 4.267 | 245 | 415 | 15 | 7.92 | 7.92 | 0.2 | N | 10 | 12.7 | [6 empty] | 175 | 508 | 62 | Unknown | Unknown | 1954 | 62 | 2016 | 15983 | 6t*6t / 15983 | 0 |  |  |  |  | None |  | 1142.661 | 1.0313 | 6.5295 | [7 empty] | 489.6978 | 1 | 0.00016861 | 0 | 0.00016861 | 0 | 0.00016861 | 2.7068e-13 | General | (Class: General, SD = 13.314%, SL = 10.346 mm)
109.LAK.20-10 - Pipetel Technologies Inc. - 09/16 - MFL-Geometry-Video | 113 | 112.347 | 112.347 | MFL | Anomaly | Metal loss | 14 | 1 | 18 | 33 | 00:31 | EXT |  |  | False | False | ILI.GW.13 | 130 |  | 8 | Pitting |  | 09:40 | 9:40 | Unknown | 4.383 | 245 | 415 | 15 | 7.92 | 7.92 | 0.2 | N | 10 | 12.7 | 19.1 | 10 | 10 |  |  |  | 175 | 508 | 62 | Unknown | Unknown | 1954 | 62 | 2016 |  |  | 0 |  |  |  |  | None |  | 1415.1574 | 1.2772 | 8.0866 | 1416.2986 | 1.2783 | 8.0931 | 1214.954 | 0 | 1415.5531 | 1414.2062 | [21 empty] | 0.226 | 0.018 | 0.145 | 0.265 | 0.344 | 0.027 | 0.175 | 0.236
109.LAK.20-10 - Pipetel Technologies Inc. - 09/16 - MFL-Geometry-Video | 114 | 112.414 | 112.414 | MFL | Anomaly | Metal loss | 19 | 1 | 23 | 10 | 00:05 | EXT |  |  | False | False | ILI.GW.13 | 130 |  | 8 | Axial Grooving |  | 09:40 | 9:40 | Unknown | 4.45 | 245 | 415 | 15 | 7.92 | 7.92 | 0.2 | N | 10 | 12.7 | 19.1 | 15 | 10 |  |  |  | 175 | 508 | 62 | Unknown | Unknown | 1954 | 62 | 2016 |  |  | 0 |  |  |  |  | None |  | 1409.2676 | 1.2719 | 8.053 | 1411.6947 | 1.2741 | 8.0668 | 1210.2361 | 0 | 1410.2014 | 1406.9901 | [21 empty] | 0.306 | 0.024 | 0.185 | 0.08 | 0.344 | 0.027 | 0.175 | 0.236
109.LAK.20-10 - Pipetel Technologies Inc. - 09/16 - MFL-Geometry-Video | 115 | 112.51 | 112.51 | MFL | Anomaly | Metal loss | 21 | 2 | 30 | 18 | 11:23 | EXT |  |  | False | False | ILI.GW.13 | 130 |  | 9 | Pitting |  | 09:40 | 9:40 | Unknown | 4.546 | 245 | 415 | 15 | 7.92 | 7.92 | 0.2 | N | 10 | 12.7 | 19.1 | 10 | 10 |  |  |  | 175 | 508 | 62 | Unknown | Unknown | 1954 | 62 | 2016 |  |  | 0 |  |  |  |  | None |  | 1400.4873 | 1.264 | 8.0028 | 1404.6324 | 1.2677 | 8.0265 | 1203.3193 | 0 | 1402.1951 | 1396.2131 | [21 empty] | 0.339 | 0.027 | 0.241 | 0.145 | 0.344 | 0.027 | 0.175 | 0.236
109.LAK.20-10 - Pipetel Technologies Inc. - 09/16 - MFL-Geometry-Video |  |  | 112.51 | MFL | Risk Model Anomaly | Individual Corrosion | 35.9281 | 2.8455 | 40.5532 | 24.3494 | 11:22 | EXT |  |  | False | False | ILI.GW.13 | 130 |  |  | Cluster Class |  | 09:40 | 9:40 | Unknown | 4.546 | 245 | 415 | 15 | 7.92 | 7.92 | 0.2 | N | 10 | 12.7 | [6 empty] | 175 | 508 | 62 | Unknown | Unknown | 1954 | 62 | 2016 | 15983 | 6t*6t / 15983 | 0 |  |  |  |  | None |  | 1355.6277 | 1.2235 | 7.7464 | [7 empty] | 489.6978 | 1 | 0.00046627 | 0 | 0.00046627 | 0 | 0.00046627 | 0 | Pitting | (Class: Pitting, SD = 13.314%, SL = 10.346 mm)
109.LAK.20-10 - Pipetel Technologies Inc. - 09/16 - MFL-Geometry-Video | 117 | 112.528 | 112.528 | MFL | Anomaly | Metal loss | 25 | 2 | 38 | 15 | 11:56 | EXT |  |  | False | False | ILI.GW.13 | 130 |  | 9 | Axial Grooving |  | 09:40 | 9:40 | Unknown | 4.564 | 245 | 415 | 15 | 7.92 | 7.92 | 0.2 | N | 10 | 12.7 | 19.1 | 15 | 10 |  |  |  | 175 | 508 | 62 | Unknown | Unknown | 1954 | 62 | 2016 |  |  | 0 |  |  |  |  | None |  | 1383.8091 | 1.2489 | 7.9075 | 1390.6224 | 1.2551 | 7.9464 | 1190.5659 | 0 | 1386.8881 | 1375.3493 | [21 empty] | 0.403 | 0.032 | 0.305 | 0.12 | 0.344 | 0.027 | 0.175 | 0.236
109.LAK.20-10 - Pipetel Technologies Inc. - 09/16 - MFL-Geometry-Video |  |  | 112.528 | MFL | Risk Model Anomaly | Individual Corrosion | 42.6925 | 3.3812 | 51.3557 | 20.2547 | 11:56 | EXT |  |  | False | False | ILI.GW.13 | 130 |  |  | Cluster Class |  | 09:40 | 9:40 | Unknown | 4.564 | 245 | 415 | 15 | 7.92 | 7.92 | 0.2 | N | 10 | 12.7 | [6 empty] | 175 | 508 | 62 | Unknown | Unknown | 1954 | 62 | 2016 | 15983 | 6t*6t / 15983 | 0 |  |  |  |  | None |  | 1302.711 | 1.1757 | 7.4441 | [7 empty] | 489.6978 | 1 | 0.0025387 | 0 | 0.0025387 | 0 | 0.0025387 | 0 | Axial Grooving | (Class: Axial Grooving, SD = 13.314%, SL = 10.346 mm)
109.LAK.20-10 - Pipetel Technologies Inc. - 09/16 - MFL-Geometry-Video |  |  | 112.627 | MFL | Risk Model Anomaly | Individual Corrosion | 25.5049 | 2.02 | 31.101 | 27.05 | 11:38 | EXT |  |  | False | False | ILI.GW.13 | 130 |  |  | Cluster Class |  | 09:40 | 9:40 | Unknown | 4.663 | 245 | 415 | 15 | 7.92 | 7.92 | 0.2 | N | 10 | 12.7 | [6 empty] | 175 | 508 | 62 | Unknown | Unknown | 1954 | 62 | 2016 | 15983 | 6t*6t / 15983 | 0 |  |  |  |  | None |  | 1393.6681 | 1.2578 | 7.9638 | [7 empty] | 489.6978 | 1 | 2.1301e-05 | 0 | 2.1301e-05 | 0 | 2.1301e-05 | 0 | Pitting | (Class: Pitting, SD = 13.314%, SL = 10.346 mm)
109.LAK.20-10 - Pipetel Technologies Inc. - 09/16 - MFL-Geometry-Video | 118 | 112.627 | 112.627 | MFL | Anomaly | Metal loss | 15 | 1 | 23 | 20 | 11:38 | EXT |  |  | False | False | ILI.GW.13 | 130 |  |  | Pitting |  | 09:40 | 9:40 | Unknown | 4.663 | 245 | 415 | 15 | 7.92 | 7.92 | 0.2 | N | 10 | 12.7 | 19.1 | 10 | 10 |  |  |  | 175 | 508 | 62 | Unknown | Unknown | 1954 | 62 | 2016 |  |  | 0 |  |  |  |  | None |  | 1411.7969 | 1.2742 | 8.0674 | 1413.6958 | 1.2759 | 8.0783 | 1212.2281 | 0 | 1412.4821 | 1410.1432 | [21 empty] | 0.242 | 0.019 | 0.185 | 0.161 | 0.344 | 0.027 | 0.175 | 0.236
111.LAK.20-10 - Pipetel - 11/18 - MFL/Geometry/Video | 118 | 113.398 | 113.2671 | MFL | Girth Weld | Longitudinal seam | [5 empty] | N/A |  |  | False | False | GW.ILI.14 | 140 |  |  |  | 12.201 | 02:30 | 02:30 | Unknown | 0 | 290 | 414 | 15 | 7.92 | 7.92 | 0.1 | N | [8 empty] | 175 | 508 | 64 | Coal Tar | Coal Tar | 1954 | 64 | 2018 |  |  | 0
109.LAK.20-10 - Pipetel Technologies Inc. - 09/16 - MFL-Geometry-Video |  |  | 113.956 | MFL | Risk Model Anomaly | Individual Corrosion | 20.2934 | 1.6072 | 31.101 | 127.0607 | 00:10 | EXT |  |  | False | False | ILI.GW.13 | 130 |  |  | Cluster Class |  | 09:40 | 9:40 | Unknown | 5.992 | 245 | 415 | 15 | 7.92 | 7.92 | 0.2 | N | 10 | 12.7 | [6 empty] | 175 | 508 | 62 | Unknown | Unknown | 1954 | 62 | 2016 | 15983 | 6t*6t / 15983 | 0 |  |  |  |  | None |  | 1400.0333 | 1.2636 | 8.0002 | [7 empty] | 489.6978 | 1 | 3.6584e-06 | 0 | 3.6584e-06 | 0 | 3.6584e-06 | 0 | General | (Class: General, SD = 13.314%, SL = 10.346 mm)
109.LAK.20-10 - Pipetel Technologies Inc. - 09/16 - MFL-Geometry-Video | 119 | 113.956 | 113.956 | MFL | Anomaly | Metal loss | 12 | 1 | 23 | 94 | 00:10 | EXT |  |  | False | False | ILI.GW.13 | 130 |  |  | Circumferential Grooving |  | 09:40 | 9:40 | Unknown | 5.992 | 245 | 415 | 15 | 7.92 | 7.92 | 0.2 | N | 10 | 12.7 | 19.1 | 10 | 10 |  |  |  | 175 | 508 | 62 | Unknown | Unknown | 1954 | 62 | 2016 |  |  | 0 |  |  |  |  | None |  | 1413.5736 | 1.2758 | 8.0776 | 1415.0806 | 1.2772 | 8.0862 | 1213.6503 | 0 | 1414.0933 | 1412.3281 | [21 empty] | 0.194 | 0.015 | 0.185 | 0.755 | 0.344 | 0.027 | 0.175 | 0.236
109.LAK.20-10 - Pipetel Technologies Inc. - 09/16 - MFL-Geometry-Video |  |  | 114.03 | MFL | Risk Model Anomaly | Individual Corrosion | 39.0339 | 3.0915 | 20.2547 | 31.101 | 11:48 | EXT |  |  | False | False | ILI.GW.13 | 130 |  |  | Cluster Class |  | 09:40 | 9:40 | Unknown | 6.066 | 245 | 415 | 15 | 7.92 | 7.92 | 0.2 | N | 10 | 12.7 | [6 empty] | 175 | 508 | 62 | Unknown | Unknown | 1954 | 62 | 2016 | 15983 | 6t*6t / 15983 | 0 |  |  |  |  | None |  | 1398.6157 | 1.2623 | 7.9921 | [7 empty] | 489.6978 | 1 | 0.0010459 | 0 | 0.0010459 | 0 | 0.0010459 | 0 | Pitting | (Class: Pitting, SD = 13.314%, SL = 10.346 mm)
109.LAK.20-10 - Pipetel Technologies Inc. - 09/16 - MFL-Geometry-Video | 120 | 114.03 | 114.03 | MFL | Anomaly | Metal loss | 23 | 2 | 15 | 23 | 11:48 | EXT |  |  | False | False | ILI.GW.13 | 130 |  |  | Pitting |  | 09:40 | 9:40 | Unknown | 6.066 | 245 | 415 | 15 | 7.92 | 7.92 | 0.2 | N | 10 | 12.7 | 19.1 | 10 | 10 |  |  |  | 175 | 508 | 62 | Unknown | Unknown | 1954 | 62 | 2016 |  |  | 0 |  |  |  |  | None |  | 1413.9366 | 1.2761 | 8.0796 | 1415.3074 | 1.2774 | 8.0875 | 1214.0388 | 0 | 1414.479 | 1412.5972 | [21 empty] | 0.371 | 0.029 | 0.12 | 0.185 | 0.344 | 0.027 | 0.175 | 0.236
109.LAK.20-10 - Pipetel Technologies Inc. - 09/16 - MFL-Geometry-Video | 121 | 114.067 | 114.067 | MFL | Anomaly | Metal loss | 24 | 2 | 25 | 10 | 02:03 | EXT |  |  | False | False | ILI.GW.13 | 130 |  |  | Axial Grooving |  | 09:40 | 9:40 | Unknown | 6.103 | 245 | 415 | 15 | 7.92 | 7.92 | 0.2 | N | 10 | 12.7 | 19.1 | 15 | 10 |  |  |  | 175 | 508 | 62 | Unknown | Unknown | 1954 | 62 | 2016 |  |  | 0 |  |  |  |  | None |  | 1403.4773 | 1.2667 | 8.0199 | 1407.0306 | 1.2699 | 8.0402 | 1205.7331 | 0 | 1404.9868 | 1399.7345 | [21 empty] | 0.387 | 0.031 | 0.201 | 0.08 | 0.344 | 0.027 | 0.175 | 0.236
109.LAK.20-10 - Pipetel Technologies Inc. - 09/16 - MFL-Geometry-Video |  |  | 114.067 | MFL | Risk Model Anomaly | Individual Corrosion | 41.1396 | 3.2583 | 33.8016 | 13.5031 | 02:02 | EXT |  |  | False | False | ILI.GW.13 | 130 |  |  | Cluster Class |  | 09:40 | 9:40 | Unknown | 6.103 | 245 | 415 | 15 | 7.92 | 7.92 | 0.2 | N | 10 | 12.7 | [6 empty] | 175 | 508 | 62 | Unknown | Unknown | 1954 | 62 | 2016 | 15983 | 6t*6t / 15983 | 0 |  |  |  |  | None |  | 1362.2245 | 1.2294 | 7.7841 | [7 empty] | 489.6978 | 1 | 0.0017574 | 0 | 0.0017574 | 0 | 0.0017574 | 0 | Axial Grooving | (Class: Axial Grooving, SD = 13.314%, SL = 10.346 mm)
109.LAK.20-10 - Pipetel Technologies Inc. - 09/16 - MFL-Geometry-Video | 122 | 114.173 | 114.173 | MFL | Anomaly | Metal loss | 13 | 1 | 41 | 36 | 00:33 | EXT |  |  | False | False | ILI.GW.13 | 130 |  |  | General |  | 09:40 | 9:40 | Unknown | 6.209 | 245 | 415 | 15 | 7.92 | 7.92 | 0.2 | N | 10 | 12.7 | 19.1 | 10 | 15 |  |  |  | 175 | 508 | 62 | Unknown | Unknown | 1954 | 62 | 2016 |  |  | 0 |  |  |  |  | None |  | 1400.7227 | 1.2642 | 8.0041 | 1404.6162 | 1.2677 | 8.0264 | 1203.4645 | 0 | 1401.9542 | 1396.5153 | [21 empty] | 0.21 | 0.017 | 0.329 | 0.289 | 0.344 | 0.027 | 0.175 | 0.236
109.LAK.20-10 - Pipetel Technologies Inc. - 09/16 - MFL-Geometry-Video | 123 | 114.19 | 114.19 | MFL | Anomaly | Metal loss | 12 | 1 | 36 | 41 | 02:13 | EXT |  |  | False | False | ILI.GW.13 | 130 |  | 10 | General |  | 09:40 | 9:40 | Unknown | 6.226 | 245 | 415 | 15 | 7.92 | 7.92 | 0.2 | N | 10 | 12.7 | 19.1 | 10 | 15 |  |  |  | 175 | 508 | 62 | Unknown | Unknown | 1954 | 62 | 2016 |  |  | 0 |  |  |  |  | None |  | 1405.789 | 1.2688 | 8.0331 | 1408.8433 | 1.2715 | 8.0505 | 1207.4257 | 0 | 1406.8233 | 1402.8676 | [21 empty] | 0.194 | 0.015 | 0.289 | 0.329 | 0.344 | 0.027 | 0.175 | 0.236
109.LAK.20-10 - Pipetel Technologies Inc. - 09/16 - MFL-Geometry-Video |  |  | 114.2148 | MFL | Risk Model Anomaly | Corrosion Cluster | 25.5049 | 2.02 | 138.9799 | 273.6876 | 01:23 | EXT |  |  | False | False | ILI.GW.13 | 130 |  |  | Cluster Class |  | 09:40 | 9:40 | Unknown | 6.209 | 245 | 415 | 15 | 7.92 | 7.92 | 0.2 | N | 10 | 12.7 | [6 empty] | 175 | 508 | 62 | Unknown | Unknown | 1954 | 62 | 2016 | 15983 | 6t*6t / 15983 | 0 |  |  |  |  | None |  | 1248.4511 | 1.1268 | 7.134 | [7 empty] | 489.6978 | 1 | 2.1301e-05 | 0 | 2.1301e-05 | 0 | 2.1301e-05 | 0 | General | (Class: General, SD = 13.314%, SL = 10.346 mm)
109.LAK.20-10 - Pipetel Technologies Inc. - 09/16 - MFL-Geometry-Video | 125 | 114.234 | 114.234 | MFL | Anomaly | Metal loss | 11 | 1 | 38 | 51 | 01:33 | EXT |  |  | False | False | ILI.GW.13 | 130 |  | 10 | General |  | 09:40 | 9:40 | Unknown | 6.27 | 245 | 415 | 15 | 7.92 | 7.92 | 0.2 | N | 10 | 12.7 | 19.1 | 10 | 15 |  |  |  | 175 | 508 | 62 | Unknown | Unknown | 1954 | 62 | 2016 |  |  | 0 |  |  |  |  | None |  | 1405.8297 | 1.2688 | 8.0333 | 1408.8308 | 1.2715 | 8.0505 | 1207.4684 | 0 | 1406.788 | 1402.8767 | [21 empty] | 0.177 | 0.014 | 0.305 | 0.41 | 0.344 | 0.027 | 0.175 | 0.236
109.LAK.20-10 - Pipetel Technologies Inc. - 09/16 - MFL-Geometry-Video | 126 | 114.264 | 114.264 | MFL | Anomaly | Metal loss | 15 | 1 | 30 | 15 | 00:54 | EXT |  |  | False | False | ILI.GW.13 | 130 |  | 10 | Axial Grooving |  | 09:40 | 9:40 | Unknown | 6.3 | 245 | 415 | 15 | 7.92 | 7.92 | 0.2 | N | 10 | 12.7 | 19.1 | 15 | 10 |  |  |  | 175 | 508 | 62 | Unknown | Unknown | 1954 | 62 | 2016 |  |  | 0 |  |  |  |  | None |  | 1406.7565 | 1.2696 | 8.0386 | 1409.6969 | 1.2723 | 8.0554 | 1208.1904 | 0 | 1407.8443 | 1404.0479 | [21 empty] | 0.242 | 0.019 | 0.241 | 0.12 | 0.344 | 0.027 | 0.175 | 0.236
109.LAK.20-10 - Pipetel Technologies Inc. - 09/16 - MFL-Geometry-Video | 127 | 114.293 | 114.293 | MFL | Anomaly | Metal loss | 24 | 2 | 30 | 58 | 11:40 | EXT |  |  | False | False | ILI.GW.13 | 130 |  |  | General |  | 09:40 | 9:40 | Unknown | 6.329 | 245 | 415 | 15 | 7.92 | 7.92 | 0.2 | N | 10 | 12.7 | 19.1 | 10 | 15 |  |  |  | 175 | 508 | 62 | Unknown | Unknown | 1954 | 62 | 2016 |  |  | 0 |  |  |  |  | None |  | 1397.0751 | 1.2609 | 7.9833 | 1401.8161 | 1.2652 | 8.0104 | 1200.7259 | 0 | 1399.1439 | 1391.8702 | [21 empty] | 0.387 | 0.031 | 0.241 | 0.466 | 0.344 | 0.027 | 0.175 | 0.236
109.LAK.20-10 - Pipetel Technologies Inc. - 09/16 - MFL-Geometry-Video |  |  | 114.293 | MFL | Risk Model Anomaly | Individual Corrosion | 41.1396 | 3.2583 | 40.5532 | 78.4057 | 11:40 | EXT |  |  | False | False | ILI.GW.13 | 130 |  |  | Cluster Class |  | 09:40 | 9:40 | Unknown | 6.329 | 245 | 415 | 15 | 7.92 | 7.92 | 0.2 | N | 10 | 12.7 | [6 empty] | 175 | 508 | 62 | Unknown | Unknown | 1954 | 62 | 2016 | 15983 | 6t*6t / 15983 | 0 |  |  |  |  | None |  | 1342.0952 | 1.2113 | 7.6691 | [7 empty] | 489.6978 | 1 | 0.0017574 | 0 | 0.0017574 | 0 | 0.0017574 | 0 | General | (Class: General, SD = 13.314%, SL = 10.346 mm)
109.LAK.20-10 - Pipetel Technologies Inc. - 09/16 - MFL-Geometry-Video | 128 | 115.039 | 115.039 | MFL | Girth Weld | Not identifiable seam | [6 empty] | Bend begin |  | False | False | ILI.GW.14 | 140 |  |  |  | 0.513 |  | Unknown | Unknown | 0 | 290 | 415 | 15 | 7.92 | 7.92 | 0.2 | N | 10 | 12.7 | 19.1 | [5 empty] | 175 | 508 | 54 | Coating and Tape | Unknown | 1962 | 54 | 2016 |  |  | 0
109.LAK.20-10 - Pipetel Technologies Inc. - 09/16 - MFL-Geometry-Video | 129 | 115.552 | 115.552 | MFL | Girth Weld | Longitudinal seam | [6 empty] | Bend end |  | False | False | ILI.GW.15 | 150 |  |  |  | 12.297 | 07:17 | 7:17 | Unknown | 0 | 290 | 415 | 15 | 7.92 | 7.92 | 0.2 | N | 10 | 12.7 | 19.1 | [5 empty] | 175 | 508 | 54 | Coating and Tape | Unknown | 1962 | 54 | 2016 |  |  | 0
109.LAK.20-10 - Pipetel Technologies Inc. - 09/16 - MFL-Geometry-Video | 130 | 116.535 | 116.535 | MFL | Anomaly | Metal loss | 12 | 1 | 48 | 23 | 05:25 | EXT | possible debris |  | False | False | ILI.GW.15 | 150 |  |  | Axial Grooving |  | 07:17 | 7:17 | Unknown | 0.983 | 290 | 415 | 15 | 7.92 | 7.92 | 0.2 | N | 10 | 12.7 | 19.1 | 15 | 10 |  |  |  | 175 | 508 | 54 | Coating and Tape | Unknown | 1962 | 54 | 2016 |  |  | 0 |  |  |  |  | None |  | 1597.5611 | 1.2181 | 9.1289 | 1601.0794 | 1.2208 | 9.149 | 1421.4164 | 0 | 1595.364 | 1587.5602 | [21 empty] | 0.222 | 0.018 | 0.442 | 0.212 | 0.344 | 0.027 | 0.175 | 0.236
109.LAK.20-10 - Pipetel Technologies Inc. - 09/16 - MFL-Geometry-Video |  |  | 116.535 | MFL | Risk Model Anomaly | Individual Corrosion | 21.9521 | 1.7386 | 67.3548 | 32.2833 | 05:24 | EXT |  |  | False | False | ILI.GW.15 | 150 |  |  | Cluster Class |  | 07:17 | 7:17 | Unknown | 0.983 | 290 | 415 | 15 | 7.92 | 7.92 | 0.2 | N | 10 | 12.7 | [6 empty] | 175 | 508 | 54 | Coating and Tape | Unknown | 1962 | 54 | 2016 | 15983 | 6t*6t / 15983 | 0 |  |  |  |  | None |  | 1540.6978 | 1.1748 | 8.804 | [7 empty] | 500.3997 | 1 | 1.9969e-05 | 0 | 1.9969e-05 | 0 | 1.9969e-05 | 0 | General | (Class: General, SD = 14.131%, SL = 10.411 mm)
109.LAK.20-10 - Pipetel Technologies Inc. - 09/16 - MFL-Geometry-Video |  |  | 122.905 | MFL | Risk Model Anomaly | Individual manufacturing anomaly | 0 | 0 | 58 | 147 | 03:56 | ND |  |  | False | False | ILI.GW.15 | 150 |  |  | Cluster Class |  | 07:17 | 7:17 | Unknown | 7.353 | 290 | 415 | 15 | 7.92 | 7.92 | 0.2 | N | 10 | 12.7 | [6 empty] | 175 | 508 | 54 | Coating and Tape | Unknown | 1962 | 54 | 2016 | 15983 | 6t*6t / 15983 | 0 |  |  |  |  | Not Assigned | Missing Input(s): ML | 1623.3193 | 1.2378 | 9.2761
109.LAK.20-10 - Pipetel Technologies Inc. - 09/16 - MFL-Geometry-Video | 131 | 122.905 | 122.905 | MFL | Anomaly | Pipe mill anomaly |  |  | 58 | 147 | 03:56 | ND |  |  | False | False | ILI.GW.15 | 150 |  |  | General |  | 07:17 | 7:17 | Unknown | 7.353 | 290 | 415 | 15 | 7.92 | 7.92 | 0.2 | N | 10 | 12.7 | 19.1 | 10 | 15 |  |  |  | 175 | 508 | 54 | Coating and Tape | Unknown | 1962 | 54 | 2016 |  |  | 0 |  |  |  |  | Not Assigned | Missing Input(s): ML |  |  |  | 1623.319 | 1.2378 | 9.2761 |  |  | 1623.319 | 1623.319
111.LAK.20-10 - Pipetel - 11/18 - MFL/Geometry/Video | 119 | 125.599 | 125.454 | MFL | Girth Weld | Longitudinal seam | [5 empty] | N/A |  |  | False | False | GW.ILI.15 | 150 |  |  |  | 12.208 | 10:10 | 10:10 | Unknown | 0 | 290 | 414 | 15 | 7.92 | 7.92 | 0.1 | N | [8 empty] | 175 | 508 | 64 | Coal Tar | Coal Tar | 1954 | 64 | 2018 |  |  | 0
109.LAK.20-10 - Pipetel Technologies Inc. - 09/16 - MFL-Geometry-Video | 132 | 127.849 | 127.849 | MFL | Girth Weld | Longitudinal seam | [8 empty] | False | False | ILI.GW.16 | 160 |  |  |  | 0.839 | 09:56 | 9:56 | Unknown | 0 | 290 | 415 | 15 | 7.92 | 7.92 | 0.2 | N | 10 | 12.7 | 19.1 | [5 empty] | 175 | 508 | 54 | Coating and Tape | Unknown | 1962 | 54 | 2016 |  |  | 0
109.LAK.20-10 - Pipetel Technologies Inc. - 09/16 - MFL-Geometry-Video | 133 | 128.105 | 128.105 | MFL | Anomaly | Metal loss | 12 | 1 | 18 | 28 | 11:37 | EXT |  |  | False | False | ILI.GW.16 | 160 |  |  | Pitting |  | 09:56 | 9:56 | Unknown | 0.256 | 290 | 415 | 15 | 7.92 | 7.92 | 0.2 | N | 10 | 12.7 | 19.1 | 10 | 10 |  |  |  | 175 | 508 | 54 | Coating and Tape | Unknown | 1962 | 54 | 2016 |  |  | 0 |  |  |  |  | None |  | 1618.8443 | 1.2343 | 9.2505 | 1619.9554 | 1.2352 | 9.2569 | 1438.8135 | 0 | 1619.2167 | 1617.9476 | [21 empty] | 0.222 | 0.018 | 0.166 | 0.258 | 0.344 | 0.027 | 0.175 | 0.236
109.LAK.20-10 - Pipetel Technologies Inc. - 09/16 - MFL-Geometry-Video |  |  | 128.105 | MFL | Risk Model Anomaly | Individual Corrosion | 21.9521 | 1.7386 | 25.269 | 39.2976 | 11:36 | EXT |  |  | False | False | ILI.GW.16 | 160 |  |  | Cluster Class |  | 09:56 | 9:56 | Unknown | 0.256 | 290 | 415 | 15 | 7.92 | 7.92 | 0.2 | N | 10 | 12.7 | [6 empty] | 175 | 508 | 54 | Coating and Tape | Unknown | 1962 | 54 | 2016 | 15983 | 6t*6t / 15983 | 0 |  |  |  |  | None |  | 1606.2514 | 1.2247 | 9.1786 | [7 empty] | 500.3997 | 1 | 1.9969e-05 | 0 | 1.9969e-05 | 0 | 1.9969e-05 | 0 | Pitting | (Class: Pitting, SD = 14.131%, SL = 10.411 mm)
109.LAK.20-10 - Pipetel Technologies Inc. - 09/16 - MFL-Geometry-Video |  |  | 128.2 | MFL | Risk Model Anomaly | Individual Corrosion | 18.2934 | 1.4488 | 18.2547 | 35.0715 | 02:02 | EXT |  |  | False | False | ILI.GW.16 | 160 |  |  | Cluster Class |  | 09:56 | 9:56 | Unknown | 0.351 | 290 | 415 | 15 | 7.92 | 7.92 | 0.2 | N | 10 | 12.7 | [6 empty] | 175 | 508 | 54 | Coating and Tape | Unknown | 1962 | 54 | 2016 | 15983 | 6t*6t / 15983 | 0 |  |  |  |  | None |  | 1615.8799 | 1.2321 | 9.2336 | [7 empty] | 500.3997 | 1 | 6.3066e-06 | 0 | 6.3066e-06 | 0 | 6.3066e-06 | 0 | Pitting | (Class: Pitting, SD = 14.131%, SL = 10.411 mm)
109.LAK.20-10 - Pipetel Technologies Inc. - 09/16 - MFL-Geometry-Video | 134 | 128.2 | 128.2 | MFL | Anomaly | Metal loss | 10 | 1 | 13 | 25 | 02:03 | EXT |  |  | False | False | ILI.GW.16 | 160 |  |  | Pitting |  | 09:56 | 9:56 | Unknown | 0.351 | 290 | 415 | 15 | 7.92 | 7.92 | 0.2 | N | 10 | 12.7 | 19.1 | 10 | 10 |  |  |  | 175 | 508 | 54 | Coating and Tape | Unknown | 1962 | 54 | 2016 |  |  | 0 |  |  |  |  | None |  | 1621.3732 | 1.2363 | 9.265 | 1621.8718 | 1.2366 | 9.2678 | 1440.9718 | 0 | 1621.5332 | 1620.9918 | [21 empty] | 0.185 | 0.015 | 0.12 | 0.23 | 0.344 | 0.027 | 0.175 | 0.236
109.LAK.20-10 - Pipetel Technologies Inc. - 09/16 - MFL-Geometry-Video |  |  | 128.202 | MFL | Risk Model Anomaly | Individual Corrosion | 19.8463 | 1.5718 | 39.2976 | 14.0286 | 11:30 | EXT |  |  | False | False | ILI.GW.16 | 160 |  |  | Cluster Class |  | 09:56 | 9:56 | Unknown | 0.353 | 290 | 415 | 15 | 7.92 | 7.92 | 0.2 | N | 10 | 12.7 | [6 empty] | 175 | 508 | 54 | Coating and Tape | Unknown | 1962 | 54 | 2016 | 15983 | 6t*6t / 15983 | 0 |  |  |  |  | None |  | 1590.368 | 1.2126 | 9.0878 | [7 empty] | 500.3997 | 1 | 1.0367e-05 | 0 | 1.0367e-05 | 0 | 1.0367e-05 | 0 | Axial Grooving | (Class: Axial Grooving, SD = 14.131%, SL = 10.411 mm)
109.LAK.20-10 - Pipetel Technologies Inc. - 09/16 - MFL-Geometry-Video | 135 | 128.202 | 128.202 | MFL | Anomaly | Metal loss | 11 | 1 | 28 | 10 | 11:31 | EXT |  |  | False | False | ILI.GW.16 | 160 |  |  | Axial Grooving |  | 09:56 | 9:56 | Unknown | 0.353 | 290 | 415 | 15 | 7.92 | 7.92 | 0.2 | N | 10 | 12.7 | 19.1 | 15 | 10 |  |  |  | 175 | 508 | 54 | Coating and Tape | Unknown | 1962 | 54 | 2016 |  |  | 0 |  |  |  |  | None |  | 1613.9979 | 1.2306 | 9.2228 | 1616.1714 | 1.2323 | 9.2353 | 1434.7253 | 0 | 1614.6029 | 1611.9797 | [21 empty] | 0.204 | 0.016 | 0.258 | 0.092 | 0.344 | 0.027 | 0.175 | 0.236
109.LAK.20-10 - Pipetel Technologies Inc. - 09/16 - MFL-Geometry-Video | 136 | 128.223 | 128.223 | MFL | Anomaly | Metal loss | 12 | 1 | 13 | 23 | 01:16 | EXT |  |  | False | False | ILI.GW.16 | 160 |  | 11 | Pitting |  | 09:56 | 9:56 | Unknown | 0.374 | 290 | 415 | 15 | 7.92 | 7.92 | 0.2 | N | 10 | 12.7 | 19.1 | 10 | 10 |  |  |  | 175 | 508 | 54 | Coating and Tape | Unknown | 1962 | 54 | 2016 |  |  | 0 |  |  |  |  | None |  | 1620.9403 | 1.2359 | 9.2625 | 1621.5433 | 1.2364 | 9.266 | 1440.6056 | 0 | 1621.1394 | 1620.4638 | [21 empty] | 0.222 | 0.018 | 0.12 | 0.212 | 0.344 | 0.027 | 0.175 | 0.236
109.LAK.20-10 - Pipetel Technologies Inc. - 09/16 - MFL-Geometry-Video |  |  | 128.2399 | MFL | Risk Model Anomaly | Corrosion Cluster | 28.7165 | 2.2743 | 52.1416 | 36.4553 | 01:17 | EXT |  |  | False | False | ILI.GW.16 | 160 |  |  | Cluster Class |  | 09:56 | 9:56 | Unknown | 0.374 | 290 | 415 | 15 | 7.92 | 7.92 | 0.2 | N | 10 | 12.7 | [6 empty] | 175 | 508 | 54 | Coating and Tape | Unknown | 1962 | 54 | 2016 | 15983 | 6t*6t / 15983 | 0 |  |  |  |  | None |  | 1542.8346 | 1.1764 | 8.8162 | [7 empty] | 500.3997 | 1 | 0.00014216 | 0 | 0.00014216 | 0 | 0.00014216 | 0 | General | (Class: General, SD = 14.131%, SL = 10.411 mm)
109.LAK.20-10 - Pipetel Technologies Inc. - 09/16 - MFL-Geometry-Video | 138 | 128.259 | 128.259 | MFL | Anomaly | Metal loss | 16 | 1 | 10 | 10 | 01:23 | EXT |  |  | False | False | ILI.GW.16 | 160 |  | 11 | Pitting |  | 09:56 | 9:56 | Unknown | 0.41 | 290 | 415 | 15 | 7.92 | 7.92 | 0.2 | N | 10 | 12.7 | 19.1 | 10 | 10 |  |  |  | 175 | 508 | 54 | Coating and Tape | Unknown | 1962 | 54 | 2016 |  |  | 0 |  |  |  |  | None |  | 1621.3524 | 1.2363 | 9.2649 | 1621.8437 | 1.2366 | 9.2677 | 1440.9733 | 0 | 1621.5228 | 1620.9394 | [21 empty] | 0.296 | 0.023 | 0.092 | 0.092 | 0.344 | 0.027 | 0.175 | 0.236
109.LAK.20-10 - Pipetel Technologies Inc. - 09/16 - MFL-Geometry-Video | 139 | 128.271 | 128.271 | MFL | Anomaly | Metal loss | 13 | 1 | 13 | 10 | 03:08 | EXT |  |  | False | False | ILI.GW.16 | 160 |  |  | Pitting |  | 09:56 | 9:56 | Unknown | 0.422 | 290 | 415 | 15 | 7.92 | 7.92 | 0.2 | N | 10 | 12.7 | 19.1 | 10 | 10 |  |  |  | 175 | 508 | 54 | Coating and Tape | Unknown | 1962 | 54 | 2016 |  |  | 0 |  |  |  |  | None |  | 1620.7178 | 1.2358 | 9.2612 | 1621.3734 | 1.2363 | 9.265 | 1440.4186 | 0 | 1620.9374 | 1620.1908 | [21 empty] | 0.241 | 0.019 | 0.12 | 0.092 | 0.344 | 0.027 | 0.175 | 0.236
109.LAK.20-10 - Pipetel Technologies Inc. - 09/16 - MFL-Geometry-Video |  |  | 128.271 | MFL | Risk Model Anomaly | Individual Corrosion | 23.5049 | 1.8616 | 18.2547 | 14.0286 | 03:08 | EXT |  |  | False | False | ILI.GW.16 | 160 |  |  | Cluster Class |  | 09:56 | 9:56 | Unknown | 0.422 | 290 | 415 | 15 | 7.92 | 7.92 | 0.2 | N | 10 | 12.7 | [6 empty] | 175 | 508 | 54 | Coating and Tape | Unknown | 1962 | 54 | 2016 | 15983 | 6t*6t / 15983 | 0 |  |  |  |  | None |  | 1613.2478 | 1.2301 | 9.2186 | [7 empty] | 500.3997 | 1 | 3.1946e-05 | 0 | 3.1946e-05 | 0 | 3.1946e-05 | 0 | Pitting | (Class: Pitting, SD = 14.131%, SL = 10.411 mm)
109.LAK.20-10 - Pipetel Technologies Inc. - 09/16 - MFL-Geometry-Video | 141 | 128.34 | 128.34 | MFL | Anomaly | Metal loss | 21 | 2 | 25 | 53 | 02:07 | EXT |  |  | False | False | ILI.GW.16 | 160 |  |  | Circumferential Grooving |  | 09:56 | 9:56 | Unknown | 0.491 | 290 | 415 | 15 | 7.92 | 7.92 | 0.2 | N | 10 | 12.7 | 19.1 | 10 | 10 |  |  |  | 175 | 508 | 54 | Coating and Tape | Unknown | 1962 | 54 | 2016 |  |  | 0 |  |  |  |  | None |  | 1607.4597 | 1.2257 | 9.1855 | 1610.9972 | 1.2284 | 9.2057 | 1429.4214 | 0 | 1608.8142 | 1603.8809 | [21 empty] | 0.389 | 0.031 | 0.23 | 0.488 | 0.344 | 0.027 | 0.175 | 0.236
109.LAK.20-10 - Pipetel Technologies Inc. - 09/16 - MFL-Geometry-Video | 140 | 128.34 | 128.34 | MFL | Anomaly | Metal loss | 10 | 1 | 15 | 25 | 11:27 | EXT |  |  | False | False | ILI.GW.16 | 160 |  |  | Pitting |  | 09:56 | 9:56 | Unknown | 0.491 | 290 | 415 | 15 | 7.92 | 7.92 | 0.2 | N | 10 | 12.7 | 19.1 | 10 | 10 |  |  |  | 175 | 508 | 54 | Coating and Tape | Unknown | 1962 | 54 | 2016 |  |  | 0 |  |  |  |  | None |  | 1620.7459 | 1.2358 | 9.2614 | 1621.4006 | 1.2363 | 9.2651 | 1440.4317 | 0 | 1620.9574 | 1620.2418 | [21 empty] | 0.185 | 0.015 | 0.138 | 0.23 | 0.344 | 0.027 | 0.175 | 0.236
109.LAK.20-10 - Pipetel Technologies Inc. - 09/16 - MFL-Geometry-Video |  |  | 128.34 | MFL | Risk Model Anomaly | Individual Corrosion | 18.2934 | 1.4488 | 21.0429 | 35.0715 | 11:26 | EXT |  |  | False | False | ILI.GW.16 | 160 |  |  | Cluster Class |  | 09:56 | 9:56 | Unknown | 0.491 | 290 | 415 | 15 | 7.92 | 7.92 | 0.2 | N | 10 | 12.7 | [6 empty] | 175 | 508 | 54 | Coating and Tape | Unknown | 1962 | 54 | 2016 | 15983 | 6t*6t / 15983 | 0 |  |  |  |  | None |  | 1613.5684 | 1.2303 | 9.2204 | [7 empty] | 500.3997 | 1 | 6.3066e-06 | 0 | 6.3066e-06 | 0 | 6.3066e-06 | 0 | Pitting | (Class: Pitting, SD = 14.131%, SL = 10.411 mm)
109.LAK.20-10 - Pipetel Technologies Inc. - 09/16 - MFL-Geometry-Video |  |  | 128.34 | MFL | Risk Model Anomaly | Individual Corrosion | 38.1396 | 3.0207 | 35.0715 | 74.3691 | 02:06 | EXT |  |  | False | False | ILI.GW.16 | 160 |  |  | Cluster Class |  | 09:56 | 9:56 | Unknown | 0.491 | 290 | 415 | 15 | 7.92 | 7.92 | 0.2 | N | 10 | 12.7 | [6 empty] | 175 | 508 | 54 | Coating and Tape | Unknown | 1962 | 54 | 2016 | 15983 | 6t*6t / 15983 | 0 |  |  |  |  | None |  | 1560.523 | 1.1899 | 8.9173 | [7 empty] | 500.3997 | 1 | 0.0015264 | 0 | 0.0015264 | 0 | 0.0015264 | 0 | General | (Class: General, SD = 14.131%, SL = 10.411 mm)
109.LAK.20-10 - Pipetel Technologies Inc. - 09/16 - MFL-Geometry-Video |  |  | 128.494 | MFL | Risk Model Anomaly | Individual Corrosion | 34.481 | 2.7309 | 14.0286 | 14.0286 | 01:20 | EXT |  |  | False | False | ILI.GW.16 | 160 |  |  | Cluster Class |  | 09:56 | 9:56 | Unknown | 0.645 | 290 | 415 | 15 | 7.92 | 7.92 | 0.2 | N | 10 | 12.7 | [6 empty] | 175 | 508 | 54 | Coating and Tape | Unknown | 1962 | 54 | 2016 | 15983 | 6t*6t / 15983 | 0 |  |  |  |  | None |  | 1613.2871 | 1.2301 | 9.2188 | [7 empty] | 500.3997 | 1 | 0.00063809 | 0 | 0.00063809 | 0 | 0.00063809 | 0 | Pitting | (Class: Pitting, SD = 14.131%, SL = 10.411 mm)
109.LAK.20-10 - Pipetel Technologies Inc. - 09/16 - MFL-Geometry-Video | 142 | 128.494 | 128.494 | MFL | Anomaly | Metal loss | 19 | 1 | 10 | 10 | 01:20 | EXT |  |  | False | False | ILI.GW.16 | 160 |  |  | Pitting |  | 09:56 | 9:56 | Unknown | 0.645 | 290 | 415 | 15 | 7.92 | 7.92 | 0.2 | N | 10 | 12.7 | 19.1 | 10 | 10 |  |  |  | 175 | 508 | 54 | Coating and Tape | Unknown | 1962 | 54 | 2016 |  |  | 0 |  |  |  |  | None |  | 1620.9132 | 1.2359 | 9.2624 | 1621.5026 | 1.2364 | 9.2657 | 1440.612 | 0 | 1621.1275 | 1620.3896 | [21 empty] | 0.352 | 0.028 | 0.092 | 0.092 | 0.344 | 0.027 | 0.175 | 0.236
109.LAK.20-10 - Pipetel Technologies Inc. - 09/16 - MFL-Geometry-Video | 143 | 128.577 | 128.577 | MFL | Anomaly | Metal loss | 28 | 2 | 10 | 10 | 06:32 | EXT | possible debris |  | False | False | ILI.GW.16 | 160 |  |  | Pitting |  | 09:56 | 9:56 | Unknown | 0.728 | 290 | 415 | 15 | 7.92 | 7.92 | 0.2 | N | 10 | 12.7 | 19.1 | 10 | 10 |  |  |  | 175 | 508 | 54 | Coating and Tape | Unknown | 1962 | 54 | 2016 |  |  | 0 |  |  |  |  | None |  | 1619.421 | 1.2348 | 9.2538 | 1620.3099 | 1.2355 | 9.2589 | 1439.4226 | 0 | 1619.7997 | 1618.4681 | [21 empty] | 0.519 | 0.041 | 0.092 | 0.092 | 0.344 | 0.027 | 0.175 | 0.236
109.LAK.20-10 - Pipetel Technologies Inc. - 09/16 - MFL-Geometry-Video |  |  | 128.577 | MFL | Risk Model Anomaly | Individual Corrosion | 50.6686 | 4.013 | 14.0286 | 14.0286 | 06:32 | EXT |  |  | False | False | ILI.GW.16 | 160 |  |  | Cluster Class |  | 09:56 | 9:56 | Unknown | 0.728 | 290 | 415 | 15 | 7.92 | 7.92 | 0.2 | N | 10 | 12.7 | [6 empty] | 175 | 508 | 54 | Coating and Tape | Unknown | 1962 | 54 | 2016 | 15983 | 6t*6t / 15983 | 0 |  |  |  |  | Possible Phase 4 | Feature >50% depth; possible phase 4 | 1605.1073 | 1.2239 | 9.172 | [7 empty] | 500.3997 | 1 | 0.018959 | 0 | 0.018959 | 0 | 0.018959 | 0 | Pitting | (Class: Pitting, SD = 14.131%, SL = 10.411 mm)
109.LAK.20-10 - Pipetel Technologies Inc. - 09/16 - MFL-Geometry-Video | 144 | 128.688 | 128.688 | MFL | Girth Weld | Longitudinal seam | [8 empty] | False | False | ILI.GW.17 | 170 |  |  |  | 11.74 | 02:24 | 2:24 | Unknown | 0 | 290 | 415 | 15 | 7.92 | 7.92 | 0.2 | N | 10 | 12.7 | 19.1 | [5 empty] | 175 | 508 | 54 | Coating and Tape | Unknown | 1962 | 54 | 2016 |  |  | 0
109.LAK.20-10 - Pipetel Technologies Inc. - 09/16 - MFL-Geometry-Video |  |  | 128.967 | MFL | Risk Model Anomaly | Individual Corrosion | 30.8223 | 2.4411 | 32.2833 | 71.5808 | 07:42 | EXT |  |  | False | False | ILI.GW.17 | 170 |  |  | Cluster Class |  | 02:24 | 2:24 | Unknown | 0.279 | 290 | 415 | 15 | 7.92 | 7.92 | 0.2 | N | 10 | 12.7 | [6 empty] | 175 | 508 | 54 | Coating and Tape | Unknown | 1962 | 54 | 2016 | 15983 | 6t*6t / 15983 | 0 |  |  |  |  | None |  | 1582.6151 | 1.2067 | 9.0435 | [7 empty] | 500.3997 | 1 | 0.00025054 | 0 | 0.00025054 | 0 | 0.00025054 | 0 | General | (Class: General, SD = 14.131%, SL = 10.411 mm)
109.LAK.20-10 - Pipetel Technologies Inc. - 09/16 - MFL-Geometry-Video | 145 | 128.967 | 128.967 | MFL | Anomaly | Metal loss | 17 | 1 | 23 | 51 | 07:42 | EXT | possible debris |  | False | False | ILI.GW.17 | 170 |  |  | Circumferential Grooving |  | 02:24 | 2:24 | Unknown | 0.279 | 290 | 415 | 15 | 7.92 | 7.92 | 0.2 | N | 10 | 12.7 | 19.1 | 10 | 10 |  |  |  | 175 | 508 | 54 | Coating and Tape | Unknown | 1962 | 54 | 2016 |  |  | 0 |  |  |  |  | None |  | 1612.7398 | 1.2297 | 9.2157 | 1615.2102 | 1.2316 | 9.2298 | 1433.72 | 0 | 1613.6294 | 1610.474 | [21 empty] | 0.315 | 0.025 | 0.212 | 0.47 | 0.344 | 0.027 | 0.175 | 0.236
109.LAK.20-10 - Pipetel Technologies Inc. - 09/16 - MFL-Geometry-Video |  |  | 128.983 | MFL | Risk Model Anomaly | Individual Corrosion | 25.6107 | 2.0284 | 25.269 | 117.8927 | 05:54 | EXT |  |  | False | False | ILI.GW.17 | 170 |  |  | Cluster Class |  | 02:24 | 2:24 | Unknown | 0.295 | 290 | 415 | 15 | 7.92 | 7.92 | 0.2 | N | 10 | 12.7 | [6 empty] | 175 | 508 | 54 | Coating and Tape | Unknown | 1962 | 54 | 2016 | 15983 | 6t*6t / 15983 | 0 |  |  |  |  | None |  | 1602.6615 | 1.222 | 9.1581 | [7 empty] | 500.3997 | 1 | 5.9312e-05 | 0 | 5.9312e-05 | 0 | 5.9312e-05 | 0 | Circumferential Grooving | (Class: Circumferential Grooving, SD = 14.131%, SL = 10.411 mm)
109.LAK.20-10 - Pipetel Technologies Inc. - 09/16 - MFL-Geometry-Video | 146 | 128.983 | 128.983 | MFL | Anomaly | Metal loss | 14 | 1 | 18 | 84 | 05:54 | EXT | possible debris |  | False | False | ILI.GW.17 | 170 |  |  | Circumferential Grooving |  | 02:24 | 2:24 | Unknown | 0.295 | 290 | 415 | 15 | 7.92 | 7.92 | 0.2 | N | 10 | 12.7 | 19.1 | 10 | 10 |  |  |  | 175 | 508 | 54 | Coating and Tape | Unknown | 1962 | 54 | 2016 |  |  | 0 |  |  |  |  | None |  | 1618.0005 | 1.2337 | 9.2457 | 1619.3052 | 1.2347 | 9.2532 | 1438.1088 | 0 | 1618.4511 | 1616.9111 | [21 empty] | 0.259 | 0.021 | 0.166 | 0.774 | 0.344 | 0.027 | 0.175 | 0.236
109.LAK.20-10 - Pipetel Technologies Inc. - 09/16 - MFL-Geometry-Video | 147 | 129.069 | 129.069 | MFL | Anomaly | Metal loss | 11 | 1 | 18 | 18 | 00:30 | EXT |  |  | False | False | ILI.GW.17 | 170 |  |  | Pitting |  | 02:24 | 2:24 | Unknown | 0.381 | 290 | 415 | 15 | 7.92 | 7.92 | 0.2 | N | 10 | 12.7 | 19.1 | 10 | 10 |  |  |  | 175 | 508 | 54 | Coating and Tape | Unknown | 1962 | 54 | 2016 |  |  | 0 |  |  |  |  | None |  | 1619.2546 | 1.2347 | 9.2529 | 1620.2698 | 1.2354 | 9.2587 | 1439.1584 | 0 | 1619.5899 | 1618.4489 | [21 empty] | 0.204 | 0.016 | 0.166 | 0.166 | 0.344 | 0.027 | 0.175 | 0.236
109.LAK.20-10 - Pipetel Technologies Inc. - 09/16 - MFL-Geometry-Video |  |  | 129.069 | MFL | Risk Model Anomaly | Individual Corrosion | 19.8463 | 1.5718 | 25.269 | 25.269 | 00:30 | EXT |  |  | False | False | ILI.GW.17 | 170 |  |  | Cluster Class |  | 02:24 | 2:24 | Unknown | 0.381 | 290 | 415 | 15 | 7.92 | 7.92 | 0.2 | N | 10 | 12.7 | [6 empty] | 175 | 508 | 54 | Coating and Tape | Unknown | 1962 | 54 | 2016 | 15983 | 6t*6t / 15983 | 0 |  |  |  |  | None |  | 1608.2026 | 1.2262 | 9.1897 | [7 empty] | 500.3997 | 1 | 1.0367e-05 | 0 | 1.0367e-05 | 0 | 1.0367e-05 | 0 | Pitting | (Class: Pitting, SD = 14.131%, SL = 10.411 mm)
109.LAK.20-10 - Pipetel Technologies Inc. - 09/16 - MFL-Geometry-Video |  |  | 129.074 | MFL | Risk Model Anomaly | Individual Corrosion | 21.9521 | 1.7386 | 18.2547 | 14.0286 | 01:26 | EXT |  |  | False | False | ILI.GW.17 | 170 |  |  | Cluster Class |  | 02:24 | 2:24 | Unknown | 0.386 | 290 | 415 | 15 | 7.92 | 7.92 | 0.2 | N | 10 | 12.7 | [6 empty] | 175 | 508 | 54 | Coating and Tape | Unknown | 1962 | 54 | 2016 | 15983 | 6t*6t / 15983 | 0 |  |  |  |  | None |  | 1614.0612 | 1.2307 | 9.2232 | [7 empty] | 500.3997 | 1 | 1.9969e-05 | 0 | 1.9969e-05 | 0 | 1.9969e-05 | 0 | Pitting | (Class: Pitting, SD = 14.131%, SL = 10.411 mm)
109.LAK.20-10 - Pipetel Technologies Inc. - 09/16 - MFL-Geometry-Video | 148 | 129.074 | 129.074 | MFL | Anomaly | Metal loss | 12 | 1 | 13 | 10 | 01:27 | EXT |  |  | False | False | ILI.GW.17 | 170 |  |  | Pitting |  | 02:24 | 2:24 | Unknown | 0.386 | 290 | 415 | 15 | 7.92 | 7.92 | 0.2 | N | 10 | 12.7 | 19.1 | 10 | 10 |  |  |  | 175 | 508 | 54 | Coating and Tape | Unknown | 1962 | 54 | 2016 |  |  | 0 |  |  |  |  | None |  | 1620.9403 | 1.2359 | 9.2625 | 1621.5433 | 1.2364 | 9.266 | 1440.6056 | 0 | 1621.1394 | 1620.4638 | [21 empty] | 0.222 | 0.018 | 0.12 | 0.092 | 0.344 | 0.027 | 0.175 | 0.236
109.LAK.20-10 - Pipetel Technologies Inc. - 09/16 - MFL-Geometry-Video |  |  | 129.15 | MFL | Risk Model Anomaly | Individual Corrosion | 23.5049 | 1.8616 | 71.5808 | 14.0286 | 08:56 | EXT |  |  | False | False | ILI.GW.17 | 170 |  |  | Cluster Class |  | 02:24 | 2:24 | Unknown | 0.462 | 290 | 415 | 15 | 7.92 | 7.92 | 0.2 | N | 10 | 12.7 | [6 empty] | 175 | 508 | 54 | Coating and Tape | Unknown | 1962 | 54 | 2016 | 15983 | 6t*6t / 15983 | 0 |  |  |  |  | None |  | 1526.7529 | 1.1641 | 8.7243 | [7 empty] | 500.3997 | 1 | 3.1946e-05 | 0 | 3.1946e-05 | 0 | 3.1946e-05 | 0 | Axial Grooving | (Class: Axial Grooving, SD = 14.131%, SL = 10.411 mm)
109.LAK.20-10 - Pipetel Technologies Inc. - 09/16 - MFL-Geometry-Video | 149 | 129.15 | 129.15 | MFL | Anomaly | Metal loss | 13 | 1 | 51 | 10 | 08:57 | EXT |  |  | False | False | ILI.GW.17 | 170 |  |  | Axial Grooving |  | 02:24 | 2:24 | Unknown | 0.462 | 290 | 415 | 15 | 7.92 | 7.92 | 0.2 | N | 10 | 12.7 | 19.1 | 15 | 10 |  |  |  | 175 | 508 | 54 | Coating and Tape | Unknown | 1962 | 54 | 2016 |  |  | 0 |  |  |  |  | None |  | 1592.4339 | 1.2142 | 9.0996 | 1596.0146 | 1.2169 | 9.1201 | 1417.3553 | 0 | 1589.1799 | 1579.6771 | [21 empty] | 0.241 | 0.019 | 0.47 | 0.092 | 0.344 | 0.027 | 0.175 | 0.236
109.LAK.20-10 - Pipetel Technologies Inc. - 09/16 - MFL-Geometry-Video |  |  | 129.168 | MFL | Risk Model Anomaly | Individual Corrosion | 18.2934 | 1.4488 | 14.0286 | 14.0286 | 08:12 | EXT |  |  | False | False | ILI.GW.17 | 170 |  |  | Cluster Class |  | 02:24 | 2:24 | Unknown | 0.48 | 290 | 415 | 15 | 7.92 | 7.92 | 0.2 | N | 10 | 12.7 | [6 empty] | 175 | 508 | 54 | Coating and Tape | Unknown | 1962 | 54 | 2016 | 15983 | 6t*6t / 15983 | 0 |  |  |  |  | None |  | 1618.8487 | 1.2343 | 9.2506 | [7 empty] | 500.3997 | 1 | 6.3066e-06 | 0 | 6.3066e-06 | 0 | 6.3066e-06 | 0 | Pitting | (Class: Pitting, SD = 14.131%, SL = 10.411 mm)
109.LAK.20-10 - Pipetel Technologies Inc. - 09/16 - MFL-Geometry-Video | 150 | 129.168 | 129.168 | MFL | Anomaly | Metal loss | 10 | 1 | 10 | 10 | 08:12 | EXT |  |  | False | False | ILI.GW.17 | 170 |  |  | Pitting |  | 02:24 | 2:24 | Unknown | 0.48 | 290 | 415 | 15 | 7.92 | 7.92 | 0.2 | N | 10 | 12.7 | 19.1 | 10 | 10 |  |  |  | 175 | 508 | 54 | Coating and Tape | Unknown | 1962 | 54 | 2016 |  |  | 0 |  |  |  |  | None |  | 1622.1579 | 1.2369 | 9.2695 | 1622.4581 | 1.2371 | 9.2712 | 1441.65 | 0 | 1622.2533 | 1621.9301 | [21 empty] | 0.185 | 0.015 | 0.092 | 0.092 | 0.344 | 0.027 | 0.175 | 0.236
109.LAK.20-10 - Pipetel Technologies Inc. - 09/16 - MFL-Geometry-Video |  |  | 129.178 | MFL | Risk Model Anomaly | Individual Corrosion | 50.6686 | 4.013 | 21.0429 | 14.0286 | 06:00 | EXT |  |  | False | False | ILI.GW.17 | 170 |  |  | Cluster Class |  | 02:24 | 2:24 | Unknown | 0.49 | 290 | 415 | 15 | 7.92 | 7.92 | 0.2 | N | 10 | 12.7 | [6 empty] | 175 | 508 | 54 | Coating and Tape | Unknown | 1962 | 54 | 2016 | 15983 | 6t*6t / 15983 | 0 |  |  |  |  | Possible Phase 4 | Feature >50% depth; possible phase 4 | 1583.9911 | 1.2078 | 9.0514 | [7 empty] | 500.3997 | 1 | 0.018959 | 0 | 0.018959 | 0 | 0.018959 | 0 | Pitting | (Class: Pitting, SD = 14.131%, SL = 10.411 mm)
109.LAK.20-10 - Pipetel Technologies Inc. - 09/16 - MFL-Geometry-Video | 151 | 129.178 | 129.178 | MFL | Anomaly | Metal loss | 28 | 2 | 15 | 10 | 06:00 | EXT | possible debris |  | False | False | ILI.GW.17 | 170 |  |  | Pitting |  | 02:24 | 2:24 | Unknown | 0.49 | 290 | 415 | 15 | 7.92 | 7.92 | 0.2 | N | 10 | 12.7 | 19.1 | 10 | 10 |  |  |  | 175 | 508 | 54 | Coating and Tape | Unknown | 1962 | 54 | 2016 |  |  | 0 |  |  |  |  | None |  | 1614.6992 | 1.2312 | 9.2269 | 1616.6243 | 1.2326 | 9.2379 | 1435.5273 | 0 | 1615.5346 | 1612.5999 | [21 empty] | 0.519 | 0.041 | 0.138 | 0.092 | 0.344 | 0.027 | 0.175 | 0.236
109.LAK.20-10 - Pipetel Technologies Inc. - 09/16 - MFL-Geometry-Video |  |  | 129.196 | MFL | Risk Model Anomaly | Individual Corrosion | 19.8463 | 1.5718 | 28.0572 | 25.269 | 01:06 | EXT |  |  | False | False | ILI.GW.17 | 170 |  |  | Cluster Class |  | 02:24 | 2:24 | Unknown | 0.508 | 290 | 415 | 15 | 7.92 | 7.92 | 0.2 | N | 10 | 12.7 | [6 empty] | 175 | 508 | 54 | Coating and Tape | Unknown | 1962 | 54 | 2016 | 15983 | 6t*6t / 15983 | 0 |  |  |  |  | None |  | 1605.014 | 1.2238 | 9.1715 | [7 empty] | 500.3997 | 1 | 1.0367e-05 | 0 | 1.0367e-05 | 0 | 1.0367e-05 | 0 | Pitting | (Class: Pitting, SD = 14.131%, SL = 10.411 mm)
109.LAK.20-10 - Pipetel Technologies Inc. - 09/16 - MFL-Geometry-Video | 152 | 129.196 | 129.196 | MFL | Anomaly | Metal loss | 11 | 1 | 20 | 18 | 01:06 | EXT |  |  | False | False | ILI.GW.17 | 170 |  |  | Pitting |  | 02:24 | 2:24 | Unknown | 0.508 | 290 | 415 | 15 | 7.92 | 7.92 | 0.2 | N | 10 | 12.7 | 19.1 | 10 | 10 |  |  |  | 175 | 508 | 54 | Coating and Tape | Unknown | 1962 | 54 | 2016 |  |  | 0 |  |  |  |  | None |  | 1618.3467 | 1.234 | 9.2477 | 1619.5761 | 1.2349 | 9.2547 | 1438.3853 | 0 | 1618.7524 | 1617.3571 | [21 empty] | 0.204 | 0.016 | 0.184 | 0.166 | 0.344 | 0.027 | 0.175 | 0.236
109.LAK.20-10 - Pipetel Technologies Inc. - 09/16 - MFL-Geometry-Video |  |  | 129.272 | MFL | Risk Model Anomaly | Individual Corrosion | 21.9521 | 1.7386 | 28.0572 | 14.0286 | 00:20 | EXT |  |  | False | False | ILI.GW.17 | 170 |  |  | Cluster Class |  | 02:24 | 2:24 | Unknown | 0.584 | 290 | 415 | 15 | 7.92 | 7.92 | 0.2 | N | 10 | 12.7 | [6 empty] | 175 | 508 | 54 | Coating and Tape | Unknown | 1962 | 54 | 2016 | 15983 | 6t*6t / 15983 | 0 |  |  |  |  | None |  | 1602.6566 | 1.222 | 9.158 | [7 empty] | 500.3997 | 1 | 1.9969e-05 | 0 | 1.9969e-05 | 0 | 1.9969e-05 | 0 | Axial Grooving | (Class: Axial Grooving, SD = 14.131%, SL = 10.411 mm)
109.LAK.20-10 - Pipetel Technologies Inc. - 09/16 - MFL-Geometry-Video | 153 | 129.272 | 129.272 | MFL | Anomaly | Metal loss | 12 | 1 | 20 | 10 | 00:21 | EXT |  |  | False | False | ILI.GW.17 | 170 |  |  | Axial Grooving |  | 02:24 | 2:24 | Unknown | 0.584 | 290 | 415 | 15 | 7.92 | 7.92 | 0.2 | N | 10 | 12.7 | 19.1 | 15 | 10 |  |  |  | 175 | 508 | 54 | Coating and Tape | Unknown | 1962 | 54 | 2016 |  |  | 0 |  |  |  |  | None |  | 1617.845 | 1.2336 | 9.2448 | 1619.1904 | 1.2346 | 9.2525 | 1437.9644 | 0 | 1618.2959 | 1616.7443 | [21 empty] | 0.222 | 0.018 | 0.184 | 0.092 | 0.344 | 0.027 | 0.175 | 0.236
109.LAK.20-10 - Pipetel Technologies Inc. - 09/16 - MFL-Geometry-Video | 154 | 129.282 | 129.282 | MFL | Anomaly | Metal loss | 12 | 1 | 13 | 43 | 06:36 | EXT | possible debris |  | False | False | ILI.GW.17 | 170 |  | 13 | Circumferential Grooving |  | 02:24 | 2:24 | Unknown | 0.594 | 290 | 415 | 15 | 7.92 | 7.92 | 0.2 | N | 10 | 12.7 | 19.1 | 10 | 10 |  |  |  | 175 | 508 | 54 | Coating and Tape | Unknown | 1962 | 54 | 2016 |  |  | 0 |  |  |  |  | None |  | 1620.9403 | 1.2359 | 9.2625 | 1621.5433 | 1.2364 | 9.266 | 1440.6056 | 0 | 1621.1394 | 1620.4638 | [21 empty] | 0.222 | 0.018 | 0.12 | 0.396 | 0.344 | 0.027 | 0.175 | 0.236
109.LAK.20-10 - Pipetel Technologies Inc. - 09/16 - MFL-Geometry-Video | 155 | 129.282 | 129.282 | MFL | Anomaly | Metal loss | 13 | 1 | 18 | 48 | 08:09 | EXT |  |  | False | False | ILI.GW.17 | 170 |  | 12 | Circumferential Grooving |  | 02:24 | 2:24 | Unknown | 0.594 | 290 | 415 | 15 | 7.92 | 7.92 | 0.2 | N | 10 | 12.7 | 19.1 | 10 | 10 |  |  |  | 175 | 508 | 54 | Coating and Tape | Unknown | 1962 | 54 | 2016 |  |  | 0 |  |  |  |  | None |  | 1618.4263 | 1.234 | 9.2482 | 1619.634 | 1.2349 | 9.2551 | 1438.4636 | 0 | 1618.8371 | 1617.4351 | [21 empty] | 0.241 | 0.019 | 0.166 | 0.442 | 0.344 | 0.027 | 0.175 | 0.236
109.LAK.20-10 - Pipetel Technologies Inc. - 09/16 - MFL-Geometry-Video |  |  | 129.291 | MFL | Risk Model Anomaly | Individual Corrosion | 18.2934 | 1.4488 | 39.2976 | 14.0286 | 09:06 | EXT |  |  | False | False | ILI.GW.17 | 170 |  |  | Cluster Class |  | 02:24 | 2:24 | Unknown | 0.603 | 290 | 415 | 15 | 7.92 | 7.92 | 0.2 | N | 10 | 12.7 | [6 empty] | 175 | 508 | 54 | Coating and Tape | Unknown | 1962 | 54 | 2016 | 15983 | 6t*6t / 15983 | 0 |  |  |  |  | None |  | 1593.3647 | 1.2149 | 9.1049 | [7 empty] | 500.3997 | 1 | 6.3066e-06 | 0 | 6.3066e-06 | 0 | 6.3066e-06 | 0 | Axial Grooving | (Class: Axial Grooving, SD = 14.131%, SL = 10.411 mm)
109.LAK.20-10 - Pipetel Technologies Inc. - 09/16 - MFL-Geometry-Video | 156 | 129.291 | 129.291 | MFL | Anomaly | Metal loss | 10 | 1 | 28 | 10 | 09:06 | EXT |  |  | False | False | ILI.GW.17 | 170 |  |  | Axial Grooving |  | 02:24 | 2:24 | Unknown | 0.603 | 290 | 415 | 15 | 7.92 | 7.92 | 0.2 | N | 10 | 12.7 | 19.1 | 15 | 10 |  |  |  | 175 | 508 | 54 | Coating and Tape | Unknown | 1962 | 54 | 2016 |  |  | 0 |  |  |  |  | None |  | 1614.9192 | 1.2313 | 9.2281 | 1616.8891 | 1.2328 | 9.2394 | 1435.4942 | 0 | 1615.4492 | 1613.1059 | [21 empty] | 0.185 | 0.015 | 0.258 | 0.092 | 0.344 | 0.027 | 0.175 | 0.236
109.LAK.20-10 - Pipetel Technologies Inc. - 09/16 - MFL-Geometry-Video |  |  | 129.3107 | MFL | Risk Model Anomaly | Corrosion Cluster | 23.5049 | 1.8616 | 82.6631 | 138.7428 | 07:52 | EXT |  |  | False | False | ILI.GW.17 | 170 |  |  | Cluster Class |  | 02:24 | 2:24 | Unknown | 0.594 | 290 | 415 | 15 | 7.92 | 7.92 | 0.2 | N | 10 | 12.7 | [6 empty] | 175 | 508 | 54 | Coating and Tape | Unknown | 1962 | 54 | 2016 | 15983 | 6t*6t / 15983 | 0 |  |  |  |  | None |  | 1509.2938 | 1.1508 | 8.6245 | [7 empty] | 500.3997 | 1 | 3.1946e-05 | 0 | 3.1946e-05 | 0 | 3.1946e-05 | 0 | General | (Class: General, SD = 14.131%, SL = 10.411 mm)
109.LAK.20-10 - Pipetel Technologies Inc. - 09/16 - MFL-Geometry-Video | 158 | 129.316 | 129.316 | MFL | Anomaly | Metal loss | 17 | 1 | 18 | 33 | 06:22 | EXT | possible debris |  | False | False | ILI.GW.17 | 170 |  | 13 | Pitting |  | 02:24 | 2:24 | Unknown | 0.628 | 290 | 415 | 15 | 7.92 | 7.92 | 0.2 | N | 10 | 12.7 | 19.1 | 10 | 10 |  |  |  | 175 | 508 | 54 | Coating and Tape | Unknown | 1962 | 54 | 2016 |  |  | 0 |  |  |  |  | None |  | 1616.6737 | 1.2327 | 9.2381 | 1618.2721 | 1.2339 | 9.2473 | 1437.0135 | 0 | 1617.2521 | 1615.2654 | [21 empty] | 0.315 | 0.025 | 0.166 | 0.304 | 0.344 | 0.027 | 0.175 | 0.236
109.LAK.20-10 - Pipetel Technologies Inc. - 09/16 - MFL-Geometry-Video |  |  | 129.337 | MFL | Risk Model Anomaly | Individual Corrosion | 18.2934 | 1.4488 | 21.0429 | 14.0286 | 11:20 | EXT |  |  | False | False | ILI.GW.17 | 170 |  |  | Cluster Class |  | 02:24 | 2:24 | Unknown | 0.649 | 290 | 415 | 15 | 7.92 | 7.92 | 0.2 | N | 10 | 12.7 | [6 empty] | 175 | 508 | 54 | Coating and Tape | Unknown | 1962 | 54 | 2016 | 15983 | 6t*6t / 15983 | 0 |  |  |  |  | None |  | 1613.5684 | 1.2303 | 9.2204 | [7 empty] | 500.3997 | 1 | 6.3066e-06 | 0 | 6.3066e-06 | 0 | 6.3066e-06 | 0 | Pitting | (Class: Pitting, SD = 14.131%, SL = 10.411 mm)
109.LAK.20-10 - Pipetel Technologies Inc. - 09/16 - MFL-Geometry-Video | 160 | 129.337 | 129.337 | MFL | Anomaly | Metal loss | 10 | 1 | 15 | 10 | 11:21 | EXT |  |  | False | False | ILI.GW.17 | 170 |  |  | Pitting |  | 02:24 | 2:24 | Unknown | 0.649 | 290 | 415 | 15 | 7.92 | 7.92 | 0.2 | N | 10 | 12.7 | 19.1 | 10 | 10 |  |  |  | 175 | 508 | 54 | Coating and Tape | Unknown | 1962 | 54 | 2016 |  |  | 0 |  |  |  |  | None |  | 1620.7459 | 1.2358 | 9.2614 | 1621.4006 | 1.2363 | 9.2651 | 1440.4317 | 0 | 1620.9574 | 1620.2418 | [21 empty] | 0.185 | 0.015 | 0.138 | 0.092 | 0.344 | 0.027 | 0.175 | 0.236
109.LAK.20-10 - Pipetel Technologies Inc. - 09/16 - MFL-Geometry-Video |  |  | 129.337 | MFL | Risk Model Anomaly | Corrosion Cluster | 30.8223 | 2.4411 | 128.2547 | 145.2569 | 06:20 | EXT |  |  | False | False | ILI.GW.17 | 170 |  |  | Cluster Class |  | 02:24 | 2:24 | Unknown | 0.594 | 290 | 415 | 15 | 7.92 | 7.92 | 0.2 | N | 10 | 12.7 | [6 empty] | 175 | 508 | 54 | Coating and Tape | Unknown | 1962 | 54 | 2016 | 15983 | 6t*6t / 15983 | 0 |  |  |  |  | None |  | 1392.8242 | 1.062 | 7.959 | [7 empty] | 500.3997 | 1 | 0.00025054 | 0 | 0.00025054 | 0 | 0.00025054 | 0 | General | (Class: General, SD = 14.131%, SL = 10.411 mm)
109.LAK.20-10 - Pipetel Technologies Inc. - 09/16 - MFL-Geometry-Video | 161 | 129.338 | 129.338 | MFL | Anomaly | Metal loss | 10 | 1 | 20 | 36 | 07:33 | EXT | possible debris |  | False | False | ILI.GW.17 | 170 |  | 12 | Pitting |  | 02:24 | 2:24 | Unknown | 0.65 | 290 | 415 | 15 | 7.92 | 7.92 | 0.2 | N | 10 | 12.7 | 19.1 | 10 | 10 |  |  |  | 175 | 508 | 54 | Coating and Tape | Unknown | 1962 | 54 | 2016 |  |  | 0 |  |  |  |  | None |  | 1618.8394 | 1.2343 | 9.2505 | 1619.9533 | 1.2352 | 9.2569 | 1438.8005 | 0 | 1619.2013 | 1617.9568 | [21 empty] | 0.185 | 0.015 | 0.184 | 0.332 | 0.344 | 0.027 | 0.175 | 0.236
109.LAK.20-10 - Pipetel Technologies Inc. - 09/16 - MFL-Geometry-Video | 162 | 129.364 | 129.364 | MFL | Anomaly | Metal loss | 13 | 1 | 15 | 58 | 06:06 | EXT | possible debris |  | False | False | ILI.GW.17 | 170 |  | 13 | Circumferential Grooving |  | 02:24 | 2:24 | Unknown | 0.676 | 290 | 415 | 15 | 7.92 | 7.92 | 0.2 | N | 10 | 12.7 | 19.1 | 10 | 10 |  |  |  | 175 | 508 | 54 | Coating and Tape | Unknown | 1962 | 54 | 2016 |  |  | 0 |  |  |  |  | None |  | 1619.8798 | 1.2351 | 9.2565 | 1620.7401 | 1.2358 | 9.2614 | 1439.7017 | 0 | 1620.1699 | 1619.1834 | [21 empty] | 0.241 | 0.019 | 0.138 | 0.535 | 0.344 | 0.027 | 0.175 | 0.236
109.LAK.20-10 - Pipetel Technologies Inc. - 09/16 - MFL-Geometry-Video | 163 | 129.392 | 129.392 | MFL | Anomaly | Metal loss | 10 | 1 | 13 | 10 | 06:51 | EXT | possible debris |  | False | False | ILI.GW.17 | 170 |  |  | Pitting |  | 02:24 | 2:24 | Unknown | 0.704 | 290 | 415 | 15 | 7.92 | 7.92 | 0.2 | N | 10 | 12.7 | 19.1 | 10 | 10 |  |  |  | 175 | 508 | 54 | Coating and Tape | Unknown | 1962 | 54 | 2016 |  |  | 0 |  |  |  |  | None |  | 1621.3732 | 1.2363 | 9.265 | 1621.8718 | 1.2366 | 9.2678 | 1440.9718 | 0 | 1621.5332 | 1620.9918 | [21 empty] | 0.185 | 0.015 | 0.12 | 0.092 | 0.344 | 0.027 | 0.175 | 0.236
109.LAK.20-10 - Pipetel Technologies Inc. - 09/16 - MFL-Geometry-Video |  |  | 129.392 | MFL | Risk Model Anomaly | Individual Corrosion | 18.2934 | 1.4488 | 18.2547 | 14.0286 | 06:50 | EXT |  |  | False | False | ILI.GW.17 | 170 |  |  | Cluster Class |  | 02:24 | 2:24 | Unknown | 0.704 | 290 | 415 | 15 | 7.92 | 7.92 | 0.2 | N | 10 | 12.7 | [6 empty] | 175 | 508 | 54 | Coating and Tape | Unknown | 1962 | 54 | 2016 | 15983 | 6t*6t / 15983 | 0 |  |  |  |  | None |  | 1615.8799 | 1.2321 | 9.2336 | [7 empty] | 500.3997 | 1 | 6.3066e-06 | 0 | 6.3066e-06 | 0 | 6.3066e-06 | 0 | Pitting | (Class: Pitting, SD = 14.131%, SL = 10.411 mm)
109.LAK.20-10 - Pipetel Technologies Inc. - 09/16 - MFL-Geometry-Video |  |  | 129.4 | MFL | Risk Model Anomaly | Individual Corrosion | 38.1396 | 3.0207 | 18.2547 | 42.1296 | 10:18 | EXT |  |  | False | False | ILI.GW.17 | 170 |  |  | Cluster Class |  | 02:24 | 2:24 | Unknown | 0.712 | 290 | 415 | 15 | 7.92 | 7.92 | 0.2 | N | 10 | 12.7 | [6 empty] | 175 | 508 | 54 | Coating and Tape | Unknown | 1962 | 54 | 2016 | 15983 | 6t*6t / 15983 | 0 |  |  |  |  | None |  | 1604.0789 | 1.2231 | 9.1662 | [7 empty] | 500.3997 | 1 | 0.0015264 | 0 | 0.0015264 | 0 | 0.0015264 | 0 | Circumferential Grooving | (Class: Circumferential Grooving, SD = 14.131%, SL = 10.411 mm)
109.LAK.20-10 - Pipetel Technologies Inc. - 09/16 - MFL-Geometry-Video | 164 | 129.4 | 129.4 | MFL | Anomaly | Metal loss | 21 | 2 | 13 | 30 | 10:18 | EXT |  |  | False | False | ILI.GW.17 | 170 |  |  | Circumferential Grooving |  | 02:24 | 2:24 | Unknown | 0.712 | 290 | 415 | 15 | 7.92 | 7.92 | 0.2 | N | 10 | 12.7 | 19.1 | 10 | 10 |  |  |  | 175 | 508 | 54 | Coating and Tape | Unknown | 1962 | 54 | 2016 |  |  | 0 |  |  |  |  | None |  | 1618.7745 | 1.2343 | 9.2501 | 1619.8611 | 1.2351 | 9.2563 | 1438.8198 | 0 | 1619.1867 | 1617.7624 | [21 empty] | 0.389 | 0.031 | 0.12 | 0.277 | 0.344 | 0.027 | 0.175 | 0.236
109.LAK.20-10 - Pipetel Technologies Inc. - 09/16 - MFL-Geometry-Video | 165 | 129.51 | 129.51 | MFL | Anomaly | Metal loss | 15 | 1 | 15 | 13 | 10:45 | EXT |  |  | False | False | ILI.GW.17 | 170 |  | 14 | Pitting |  | 02:24 | 2:24 | Unknown | 0.822 | 290 | 415 | 15 | 7.92 | 7.92 | 0.2 | N | 10 | 12.7 | 19.1 | 10 | 10 |  |  |  | 175 | 508 | 54 | Coating and Tape | Unknown | 1962 | 54 | 2016 |  |  | 0 |  |  |  |  | None |  | 1619.2748 | 1.2347 | 9.253 | 1620.2742 | 1.2354 | 9.2587 | 1439.1974 | 0 | 1619.622 | 1618.4372 | [21 empty] | 0.278 | 0.022 | 0.138 | 0.12 | 0.344 | 0.027 | 0.175 | 0.236
109.LAK.20-10 - Pipetel Technologies Inc. - 09/16 - MFL-Geometry-Video |  |  | 129.523 | MFL | Risk Model Anomaly | Corrosion Cluster | 27.1636 | 2.1514 | 47.0429 | 31.5541 | 10:41 | EXT |  |  | False | False | ILI.GW.17 | 170 |  |  | Cluster Class |  | 02:24 | 2:24 | Unknown | 0.822 | 290 | 415 | 15 | 7.92 | 7.92 | 0.2 | N | 10 | 12.7 | [6 empty] | 175 | 508 | 54 | Coating and Tape | Unknown | 1962 | 54 | 2016 | 15983 | 6t*6t / 15983 | 0 |  |  |  |  | None |  | 1558.9856 | 1.1887 | 8.9085 | [7 empty] | 500.3997 | 1 | 9.2351e-05 | 0 | 9.2351e-05 | 0 | 9.2351e-05 | 0 | General | (Class: General, SD = 14.131%, SL = 10.411 mm)
109.LAK.20-10 - Pipetel Technologies Inc. - 09/16 - MFL-Geometry-Video | 167 | 129.536 | 129.536 | MFL | Anomaly | Metal loss | 12 | 1 | 15 | 13 | 10:39 | EXT |  |  | False | False | ILI.GW.17 | 170 |  | 14 | Pitting |  | 02:24 | 2:24 | Unknown | 0.848 | 290 | 415 | 15 | 7.92 | 7.92 | 0.2 | N | 10 | 12.7 | 19.1 | 10 | 10 |  |  |  | 175 | 508 | 54 | Coating and Tape | Unknown | 1962 | 54 | 2016 |  |  | 0 |  |  |  |  | None |  | 1620.1739 | 1.2354 | 9.2581 | 1620.9652 | 1.236 | 9.2627 | 1439.9485 | 0 | 1620.4369 | 1619.5441 | [21 empty] | 0.222 | 0.018 | 0.138 | 0.12 | 0.344 | 0.027 | 0.175 | 0.236
109.LAK.20-10 - Pipetel Technologies Inc. - 09/16 - MFL-Geometry-Video |  |  | 129.659 | MFL | Risk Model Anomaly | Individual Corrosion | 25.6107 | 2.0284 | 21.0429 | 14.0286 | 10:00 | EXT |  |  | False | False | ILI.GW.17 | 170 |  |  | Cluster Class |  | 02:24 | 2:24 | Unknown | 0.971 | 290 | 415 | 15 | 7.92 | 7.92 | 0.2 | N | 10 | 12.7 | [6 empty] | 175 | 508 | 54 | Coating and Tape | Unknown | 1962 | 54 | 2016 | 15983 | 6t*6t / 15983 | 0 |  |  |  |  | None |  | 1608.6278 | 1.2265 | 9.1922 | [7 empty] | 500.3997 | 1 | 5.9312e-05 | 0 | 5.9312e-05 | 0 | 5.9312e-05 | 0 | Pitting | (Class: Pitting, SD = 14.131%, SL = 10.411 mm)
109.LAK.20-10 - Pipetel Technologies Inc. - 09/16 - MFL-Geometry-Video | 168 | 129.659 | 129.659 | MFL | Anomaly | Metal loss | 14 | 1 | 15 | 10 | 10:00 | EXT |  |  | False | False | ILI.GW.17 | 170 |  |  | Pitting |  | 02:24 | 2:24 | Unknown | 0.971 | 290 | 415 | 15 | 7.92 | 7.92 | 0.2 | N | 10 | 12.7 | 19.1 | 10 | 10 |  |  |  | 175 | 508 | 54 | Coating and Tape | Unknown | 1962 | 54 | 2016 |  |  | 0 |  |  |  |  | None |  | 1619.5802 | 1.2349 | 9.2547 | 1620.5098 | 1.2356 | 9.2601 | 1439.4513 | 0 | 1619.8983 | 1618.8146 | [21 empty] | 0.259 | 0.021 | 0.138 | 0.092 | 0.344 | 0.027 | 0.175 | 0.236
109.LAK.20-10 - Pipetel Technologies Inc. - 09/16 - MFL-Geometry-Video |  |  | 129.693 | MFL | Risk Model Anomaly | Individual Corrosion | 21.9521 | 1.7386 | 25.269 | 57.5523 | 11:12 | EXT |  |  | False | False | ILI.GW.17 | 170 |  |  | Cluster Class |  | 02:24 | 2:24 | Unknown | 1.005 | 290 | 415 | 15 | 7.92 | 7.92 | 0.2 | N | 10 | 12.7 | [6 empty] | 175 | 508 | 54 | Coating and Tape | Unknown | 1962 | 54 | 2016 | 15983 | 6t*6t / 15983 | 0 |  |  |  |  | None |  | 1606.2514 | 1.2247 | 9.1786 | [7 empty] | 500.3997 | 1 | 1.9969e-05 | 0 | 1.9969e-05 | 0 | 1.9969e-05 | 0 | Circumferential Grooving | (Class: Circumferential Grooving, SD = 14.131%, SL = 10.411 mm)
109.LAK.20-10 - Pipetel Technologies Inc. - 09/16 - MFL-Geometry-Video | 169 | 129.693 | 129.693 | MFL | Anomaly | Metal loss | 12 | 1 | 18 | 41 | 11:12 | EXT |  |  | False | False | ILI.GW.17 | 170 |  |  | Circumferential Grooving |  | 02:24 | 2:24 | Unknown | 1.005 | 290 | 415 | 15 | 7.92 | 7.92 | 0.2 | N | 10 | 12.7 | 19.1 | 10 | 10 |  |  |  | 175 | 508 | 54 | Coating and Tape | Unknown | 1962 | 54 | 2016 |  |  | 0 |  |  |  |  | None |  | 1618.8443 | 1.2343 | 9.2505 | 1619.9554 | 1.2352 | 9.2569 | 1438.8135 | 0 | 1619.2167 | 1617.9476 | [21 empty] | 0.222 | 0.018 | 0.166 | 0.378 | 0.344 | 0.027 | 0.175 | 0.236
109.LAK.20-10 - Pipetel Technologies Inc. - 09/16 - MFL-Geometry-Video | 170 | 129.801 | 129.801 | MFL | Anomaly | Metal loss | 12 | 1 | 18 | 13 | 11:21 | EXT |  |  | False | False | ILI.GW.17 | 170 |  |  | Pitting |  | 02:24 | 2:24 | Unknown | 1.113 | 290 | 415 | 15 | 7.92 | 7.92 | 0.2 | N | 10 | 12.7 | 19.1 | 10 | 10 |  |  |  | 175 | 508 | 54 | Coating and Tape | Unknown | 1962 | 54 | 2016 |  |  | 0 |  |  |  |  | None |  | 1618.8443 | 1.2343 | 9.2505 | 1619.9554 | 1.2352 | 9.2569 | 1438.8135 | 0 | 1619.2167 | 1617.9476 | [21 empty] | 0.222 | 0.018 | 0.166 | 0.12 | 0.344 | 0.027 | 0.175 | 0.236
109.LAK.20-10 - Pipetel Technologies Inc. - 09/16 - MFL-Geometry-Video |  |  | 129.801 | MFL | Risk Model Anomaly | Individual Corrosion | 21.9521 | 1.7386 | 25.269 | 18.2547 | 11:20 | EXT |  |  | False | False | ILI.GW.17 | 170 |  |  | Cluster Class |  | 02:24 | 2:24 | Unknown | 1.113 | 290 | 415 | 15 | 7.92 | 7.92 | 0.2 | N | 10 | 12.7 | [6 empty] | 175 | 508 | 54 | Coating and Tape | Unknown | 1962 | 54 | 2016 | 15983 | 6t*6t / 15983 | 0 |  |  |  |  | None |  | 1606.2514 | 1.2247 | 9.1786 | [7 empty] | 500.3997 | 1 | 1.9969e-05 | 0 | 1.9969e-05 | 0 | 1.9969e-05 | 0 | Pitting | (Class: Pitting, SD = 14.131%, SL = 10.411 mm)
109.LAK.20-10 - Pipetel Technologies Inc. - 09/16 - MFL-Geometry-Video | 171 | 129.876 | 129.876 | MFL | Anomaly | Metal loss | 11 | 1 | 25 | 15 | 10:45 | EXT |  |  | False | False | ILI.GW.17 | 170 |  | 15 | Pitting |  | 02:24 | 2:24 | Unknown | 1.188 | 290 | 415 | 15 | 7.92 | 7.92 | 0.2 | N | 10 | 12.7 | 19.1 | 10 | 10 |  |  |  | 175 | 508 | 54 | Coating and Tape | Unknown | 1962 | 54 | 2016 |  |  | 0 |  |  |  |  | None |  | 1615.752 | 1.232 | 9.2329 | 1617.5638 | 1.2334 | 9.2432 | 1436.1933 | 0 | 1616.3151 | 1614.1907 | [21 empty] | 0.204 | 0.016 | 0.23 | 0.138 | 0.344 | 0.027 | 0.175 | 0.236
109.LAK.20-10 - Pipetel Technologies Inc. - 09/16 - MFL-Geometry-Video |  |  | 129.883 | MFL | Risk Model Anomaly | Corrosion Cluster | 19.8463 | 1.5718 | 49.1702 | 21.9689 | 10:44 | EXT |  |  | False | False | ILI.GW.17 | 170 |  |  | Cluster Class |  | 02:24 | 2:24 | Unknown | 1.188 | 290 | 415 | 15 | 7.92 | 7.92 | 0.2 | N | 10 | 12.7 | [6 empty] | 175 | 508 | 54 | Coating and Tape | Unknown | 1962 | 54 | 2016 | 15983 | 6t*6t / 15983 | 0 |  |  |  |  | None |  | 1576.1545 | 1.2018 | 9.0066 | [7 empty] | 500.3997 | 1 | 1.0367e-05 | 0 | 1.0367e-05 | 0 | 1.0367e-05 | 0 | Axial Grooving | (Class: Axial Grooving, SD = 14.131%, SL = 10.411 mm)
109.LAK.20-10 - Pipetel Technologies Inc. - 09/16 - MFL-Geometry-Video | 173 | 129.895 | 129.895 | MFL | Anomaly | Metal loss | 10 | 1 | 18 | 10 | 10:42 | EXT |  |  | False | False | ILI.GW.17 | 170 |  | 15 | Pitting |  | 02:24 | 2:24 | Unknown | 1.207 | 290 | 415 | 15 | 7.92 | 7.92 | 0.2 | N | 10 | 12.7 | 19.1 | 10 | 10 |  |  |  | 175 | 508 | 54 | Coating and Tape | Unknown | 1962 | 54 | 2016 |  |  | 0 |  |  |  |  | None |  | 1619.6576 | 1.235 | 9.2552 | 1620.5772 | 1.2357 | 9.2604 | 1439.4986 | 0 | 1619.9569 | 1618.9393 | [21 empty] | 0.185 | 0.015 | 0.166 | 0.092 | 0.344 | 0.027 | 0.175 | 0.236
109.LAK.20-10 - Pipetel Technologies Inc. - 09/16 - MFL-Geometry-Video | 174 | 129.914 | 129.914 | MFL | Anomaly | Metal loss | 12 | 1 | 13 | 10 | 00:45 | EXT |  |  | False | False | ILI.GW.17 | 170 |  | 16 | Pitting |  | 02:24 | 2:24 | Unknown | 1.226 | 290 | 415 | 15 | 7.92 | 7.92 | 0.2 | N | 10 | 12.7 | 19.1 | 10 | 10 |  |  |  | 175 | 508 | 54 | Coating and Tape | Unknown | 1962 | 54 | 2016 |  |  | 0 |  |  |  |  | None |  | 1620.9403 | 1.2359 | 9.2625 | 1621.5433 | 1.2364 | 9.266 | 1440.6056 | 0 | 1621.1394 | 1620.4638 | [21 empty] | 0.222 | 0.018 | 0.12 | 0.092 | 0.344 | 0.027 | 0.175 | 0.236
109.LAK.20-10 - Pipetel Technologies Inc. - 09/16 - MFL-Geometry-Video |  |  | 129.9373 | MFL | Risk Model Anomaly | Corrosion Cluster | 21.9521 | 1.7386 | 64.7618 | 45.0605 | 00:37 | EXT |  |  | False | False | ILI.GW.17 | 170 |  |  | Cluster Class |  | 02:24 | 2:24 | Unknown | 1.226 | 290 | 415 | 15 | 7.92 | 7.92 | 0.2 | N | 10 | 12.7 | [6 empty] | 175 | 508 | 54 | Coating and Tape | Unknown | 1962 | 54 | 2016 | 15983 | 6t*6t / 15983 | 0 |  |  |  |  | None |  | 1544.7879 | 1.1779 | 8.8274 | [7 empty] | 500.3997 | 1 | 1.9969e-05 | 0 | 1.9969e-05 | 0 | 1.9969e-05 | 0 | General | (Class: General, SD = 14.131%, SL = 10.411 mm)
109.LAK.20-10 - Pipetel Technologies Inc. - 09/16 - MFL-Geometry-Video | 176 | 129.957 | 129.957 | MFL | Anomaly | Metal loss | 10 | 1 | 18 | 10 | 00:30 | EXT |  |  | False | False | ILI.GW.17 | 170 |  | 16 | Pitting |  | 02:24 | 2:24 | Unknown | 1.269 | 290 | 415 | 15 | 7.92 | 7.92 | 0.2 | N | 10 | 12.7 | 19.1 | 10 | 10 |  |  |  | 175 | 508 | 54 | Coating and Tape | Unknown | 1962 | 54 | 2016 |  |  | 0 |  |  |  |  | None |  | 1619.6576 | 1.235 | 9.2552 | 1620.5772 | 1.2357 | 9.2604 | 1439.4986 | 0 | 1619.9569 | 1618.9393 | [21 empty] | 0.185 | 0.015 | 0.166 | 0.092 | 0.344 | 0.027 | 0.175 | 0.236
111.LAK.20-10 - Pipetel - 11/18 - MFL/Geometry/Video | 120 | 130.193 | 130.0427 | MFL | Additional metal/material | Close Metal Object |  |  | 22.9 | 38.1 | 11:56 | NA | Close metal object |  | False | False | GW.ILI.15 | 150 |  |  |  |  | 10:10 | 10:10 | Unknown | 4.594 | 290 | 414 | 15 | 7.92 | 7.92 | 0.1 | N | [8 empty] | 175 | 508 | 64 | Coal Tar | Coal Tar | 1954 | 64 | 2018 |  |  | 0
111.LAK.20-10 - Pipetel - 11/18 - MFL/Geometry/Video | 121 | 130.44 | 130.2894 | MFL | Additional metal/material | Close Metal Object |  |  | 17.8 | 38.1 | 11:54 | NA | Close metal object |  | False | False | GW.ILI.15 | 150 |  |  |  |  | 10:10 | 10:10 | Unknown | 4.841 | 290 | 414 | 15 | 7.92 | 7.92 | 0.1 | N | [8 empty] | 175 | 508 | 64 | Coal Tar | Coal Tar | 1954 | 64 | 2018 |  |  | 0
111.LAK.20-10 - Pipetel - 11/18 - MFL/Geometry/Video | 122 | 133.384 | 133.2301 | MFL | Additional metal/material | Close Metal Object |  |  | 48.3 | 53.3 | 10:55 | NA | Close metal object |  | False | False | GW.ILI.15 | 150 |  |  |  |  | 10:10 | 10:10 | Unknown | 7.785 | 290 | 414 | 15 | 7.92 | 7.92 | 0.1 | N | [8 empty] | 175 | 508 | 64 | Coal Tar | Coal Tar | 1954 | 64 | 2018 |  |  | 0
109.LAK.20-10 - Pipetel Technologies Inc. - 09/16 - MFL-Geometry-Video | 177 | 137.221 | 137.221 | MFL | Additional metal/material | Close Metal Object |  |  | 99 | 84 | 01:32 |  |  |  | False | False | ILI.GW.17 | 170 |  |  |  |  | 02:24 | 2:24 | Unknown | 8.533 | 290 | 415 | 15 | 7.92 | 7.92 | 0.2 | N | 10 | 12.7 | 19.1 | [5 empty] | 175 | 508 | 54 | Coating and Tape | Unknown | 1962 | 54 | 2016 |  |  | 0
111.LAK.20-10 - Pipetel - 11/18 - MFL/Geometry/Video | 123 | 137.807 | 137.6479 | MFL | Girth Weld | Longitudinal seam | [5 empty] | N/A |  |  | False | False | GW.ILI.16 | 160 |  |  |  | 12.18 | 01:45 | 01:45 | Unknown | 0 | 290 | 414 | 15 | 7.92 | 7.92 | 0.1 | N | [8 empty] | 175 | 508 | 64 | Coal Tar | Coal Tar | 1954 | 64 | 2018 |  |  | 0
109.LAK.20-10 - Pipetel Technologies Inc. - 09/16 - MFL-Geometry-Video | 178 | 139.891 | 139.891 | MFL | Anomaly | Metal loss | 13 | 1 | 10 | 10 | 06:41 | EXT | possible debris |  | False | False | ILI.GW.17 | 170 |  |  | Pitting |  | 02:24 | 2:24 | Unknown | 11.203 | 290 | 415 | 15 | 7.92 | 7.92 | 0.2 | N | 10 | 12.7 | 19.1 | 10 | 10 |  |  |  | 175 | 508 | 54 | Coating and Tape | Unknown | 1962 | 54 | 2016 |  |  | 0 |  |  |  |  | None |  | 1621.7666 | 1.2366 | 9.2672 | 1622.1615 | 1.2369 | 9.2695 | 1441.319 | 0 | 1621.8976 | 1621.4517 | [21 empty] | 0.241 | 0.019 | 0.092 | 0.092 | 0.344 | 0.027 | 0.175 | 0.236
109.LAK.20-10 - Pipetel Technologies Inc. - 09/16 - MFL-Geometry-Video |  |  | 139.891 | MFL | Risk Model Anomaly | Individual Corrosion | 23.5049 | 1.8616 | 14.0286 | 14.0286 | 06:40 | EXT |  |  | False | False | ILI.GW.17 | 170 |  |  | Cluster Class |  | 02:24 | 2:24 | Unknown | 11.203 | 290 | 415 | 15 | 7.92 | 7.92 | 0.2 | N | 10 | 12.7 | [6 empty] | 175 | 508 | 54 | Coating and Tape | Unknown | 1962 | 54 | 2016 | 15983 | 6t*6t / 15983 | 0 |  |  |  |  | None |  | 1617.263 | 1.2331 | 9.2415 | [7 empty] | 500.3997 | 1 | 3.1946e-05 | 0 | 3.1946e-05 | 0 | 3.1946e-05 | 0 | Pitting | (Class: Pitting, SD = 14.131%, SL = 10.411 mm)
109.LAK.20-10 - Pipetel Technologies Inc. - 09/16 - MFL-Geometry-Video | 179 | 140.428 | 140.428 | MFL | Girth Weld | Longitudinal seam | [8 empty] | False | False | ILI.GW.18 | 180 |  |  |  | 12.147 | 10:09 | 10:09 | Unknown | 0 | 290 | 415 | 15 | 7.92 | 7.92 | 0.2 | N | 10 | 12.7 | 19.1 | [5 empty] | 175 | 508 | 54 | Coating and Tape | Unknown | 1962 | 54 | 2016 |  |  | 0
109.LAK.20-10 - Pipetel Technologies Inc. - 09/16 - MFL-Geometry-Video |  |  | 140.73 | MFL | Risk Model Anomaly | Individual Corrosion | 45.457 | 3.6002 | 14.0286 | 18.2547 | 06:08 | EXT |  |  | False | False | ILI.GW.18 | 180 |  |  | Cluster Class |  | 10:09 | 10:09 | Unknown | 0.302 | 290 | 415 | 15 | 7.92 | 7.92 | 0.2 | N | 10 | 12.7 | [6 empty] | 175 | 508 | 54 | Coating and Tape | Unknown | 1962 | 54 | 2016 | 15983 | 6t*6t / 15983 | 0 |  |  |  |  | None |  | 1608.1315 | 1.2262 | 9.1893 | [7 empty] | 500.3997 | 1 | 0.0072516 | 0 | 0.0072516 | 0 | 0.0072516 | 0 | Pitting | (Class: Pitting, SD = 14.131%, SL = 10.411 mm)
109.LAK.20-10 - Pipetel Technologies Inc. - 09/16 - MFL-Geometry-Video | 180 | 140.73 | 140.73 | MFL | Anomaly | Metal loss | 25 | 2 | 10 | 13 | 06:08 | EXT | possible debris |  | False | False | ILI.GW.18 | 180 |  |  | Pitting |  | 10:09 | 10:09 | Unknown | 0.302 | 290 | 415 | 15 | 7.92 | 7.92 | 0.2 | N | 10 | 12.7 | 19.1 | 10 | 10 |  |  |  | 175 | 508 | 54 | Coating and Tape | Unknown | 1962 | 54 | 2016 |  |  | 0 |  |  |  |  | None |  | 1619.9503 | 1.2352 | 9.2569 | 1620.7391 | 1.2358 | 9.2614 | 1439.8378 | 0 | 1620.268 | 1619.1593 | [21 empty] | 0.463 | 0.037 | 0.092 | 0.12 | 0.344 | 0.027 | 0.175 | 0.236
109.LAK.20-10 - Pipetel Technologies Inc. - 09/16 - MFL-Geometry-Video | 181 | 142.386 | 142.386 | MFL | Anomaly | Metal loss | 21 | 2 | 15 | 28 | 05:51 | EXT | possible debris |  | False | False | ILI.GW.18 | 180 |  | 17 | Pitting |  | 10:09 | 10:09 | Unknown | 1.958 | 290 | 415 | 15 | 7.92 | 7.92 | 0.2 | N | 10 | 12.7 | 19.1 | 10 | 10 |  |  |  | 175 | 508 | 54 | Coating and Tape | Unknown | 1962 | 54 | 2016 |  |  | 0 |  |  |  |  | None |  | 1617.3128 | 1.2332 | 9.2418 | 1618.7369 | 1.2343 | 9.2499 | 1437.5931 | 0 | 1617.8572 | 1615.9766 | [21 empty] | 0.389 | 0.031 | 0.138 | 0.258 | 0.344 | 0.027 | 0.175 | 0.236
109.LAK.20-10 - Pipetel Technologies Inc. - 09/16 - MFL-Geometry-Video |  |  | 142.3973 | MFL | Risk Model Anomaly | Corrosion Cluster | 50.6686 | 4.013 | 43.6488 | 53.2619 | 05:47 | EXT |  |  | False | False | ILI.GW.18 | 180 |  |  | Cluster Class |  | 10:09 | 10:09 | Unknown | 1.958 | 290 | 415 | 15 | 7.92 | 7.92 | 0.2 | N | 10 | 12.7 | [6 empty] | 175 | 508 | 54 | Coating and Tape | Unknown | 1962 | 54 | 2016 | 15983 | 6t*6t / 15983 | 0 |  |  |  |  | Possible Phase 4 | Feature >50% depth; possible phase 4 | 1486.446 | 1.1334 | 8.494 | [7 empty] | 500.3997 | 1 | 0.018959 | 0 | 0.018959 | 0 | 0.018959 | 0 | General | (Class: General, SD = 14.131%, SL = 10.411 mm)
109.LAK.20-10 - Pipetel Technologies Inc. - 09/16 - MFL-Geometry-Video | 183 | 142.41 | 142.41 | MFL | Anomaly | Metal loss | 28 | 2 | 13 | 10 | 05:38 | EXT | possible debris |  | False | False | ILI.GW.18 | 180 |  | 17 | Pitting |  | 10:09 | 10:09 | Unknown | 1.982 | 290 | 415 | 15 | 7.92 | 7.92 | 0.2 | N | 10 | 12.7 | 19.1 | 10 | 10 |  |  |  | 175 | 508 | 54 | Coating and Tape | Unknown | 1962 | 54 | 2016 |  |  | 0 |  |  |  |  | None |  | 1616.7944 | 1.2328 | 9.2388 | 1618.2652 | 1.2339 | 9.2472 | 1437.2524 | 0 | 1617.4274 | 1615.2028 | [21 empty] | 0.519 | 0.041 | 0.12 | 0.092 | 0.344 | 0.027 | 0.175 | 0.236
109.LAK.20-10 - Pipetel Technologies Inc. - 09/16 - MFL-Geometry-Video | 184 | 142.526 | 142.526 | MFL | Anomaly | Metal loss | 14 | 1 | 13 | 13 | 05:26 | EXT | possible debris |  | False | False | ILI.GW.18 | 180 |  |  | Pitting |  | 10:09 | 10:09 | Unknown | 2.098 | 290 | 415 | 15 | 7.92 | 7.92 | 0.2 | N | 10 | 12.7 | 19.1 | 10 | 10 |  |  |  | 175 | 508 | 54 | Coating and Tape | Unknown | 1962 | 54 | 2016 |  |  | 0 |  |  |  |  | None |  | 1620.4911 | 1.2356 | 9.2599 | 1621.1996 | 1.2361 | 9.264 | 1440.2288 | 0 | 1620.7319 | 1619.9116 | [21 empty] | 0.259 | 0.021 | 0.12 | 0.12 | 0.344 | 0.027 | 0.175 | 0.236
109.LAK.20-10 - Pipetel Technologies Inc. - 09/16 - MFL-Geometry-Video |  |  | 142.526 | MFL | Risk Model Anomaly | Individual Corrosion | 25.6107 | 2.0284 | 18.2547 | 18.2547 | 05:26 | EXT |  |  | False | False | ILI.GW.18 | 180 |  |  | Cluster Class |  | 10:09 | 10:09 | Unknown | 2.098 | 290 | 415 | 15 | 7.92 | 7.92 | 0.2 | N | 10 | 12.7 | [6 empty] | 175 | 508 | 54 | Coating and Tape | Unknown | 1962 | 54 | 2016 | 15983 | 6t*6t / 15983 | 0 |  |  |  |  | None |  | 1612.1024 | 1.2292 | 9.212 | [7 empty] | 500.3997 | 1 | 5.9312e-05 | 0 | 5.9312e-05 | 0 | 5.9312e-05 | 0 | Pitting | (Class: Pitting, SD = 14.131%, SL = 10.411 mm)
109.LAK.20-10 - Pipetel Technologies Inc. - 09/16 - MFL-Geometry-Video | 185 | 142.671 | 142.671 | MFL | Anomaly | Metal loss | 38 | 3 | 10 | 13 | 05:33 | EXT | possible debris |  | False | False | ILI.GW.18 | 180 |  |  | Pitting |  | 10:09 | 10:09 | Unknown | 2.243 | 290 | 415 | 15 | 7.92 | 7.92 | 0.2 | N | 10 | 12.7 | 19.1 | 10 | 10 |  |  |  | 175 | 508 | 54 | Coating and Tape | Unknown | 1962 | 54 | 2016 |  |  | 0 |  |  |  |  | None |  | 1617.3721 | 1.2332 | 9.2421 | 1618.5815 | 1.2341 | 9.249 | 1437.8797 | 0 | 1618.0139 | 1615.6869 | [21 empty] | 0.704 | 0.056 | 0.092 | 0.12 | 0.344 | 0.027 | 0.175 | 0.236
109.LAK.20-10 - Pipetel Technologies Inc. - 09/16 - MFL-Geometry-Video |  |  | 142.671 | MFL | Risk Model Anomaly | Individual Corrosion | 68.9619 | 5.4618 | 14.0286 | 18.2547 | 05:32 | EXT |  |  | False | False | ILI.GW.18 | 180 |  |  | Cluster Class |  | 10:09 | 10:09 | Unknown | 2.243 | 290 | 415 | 15 | 7.92 | 7.92 | 0.2 | N | 10 | 12.7 | [6 empty] | 175 | 508 | 54 | Coating and Tape | Unknown | 1962 | 54 | 2016 | 15983 | 6t*6t / 15983 | 0 |  |  |  |  | Possible Phase 4 | Feature >50% depth; possible phase 4 | 1589.5487 | 1.212 | 9.0831 | [7 empty] | 500.3997 | 1 | 0.21736 | 0 | 0.21736 | 0 | 0.21736 | 0 | Pitting | (Class: Pitting, SD = 14.131%, SL = 10.411 mm)
109.LAK.20-10 - Pipetel Technologies Inc. - 09/16 - MFL-Geometry-Video | 186 | 142.739 | 142.739 | MFL | Anomaly | Metal loss | 20 | 2 | 10 | 10 | 05:47 | EXT | possible debris |  | False | False | ILI.GW.18 | 180 |  |  | Pitting |  | 10:09 | 10:09 | Unknown | 2.311 | 290 | 415 | 15 | 7.92 | 7.92 | 0.2 | N | 10 | 12.7 | 19.1 | 10 | 10 |  |  |  | 175 | 508 | 54 | Coating and Tape | Unknown | 1962 | 54 | 2016 |  |  | 0 |  |  |  |  | None |  | 1620.7609 | 1.2358 | 9.2615 | 1621.3833 | 1.2363 | 9.265 | 1440.4878 | 0 | 1620.9909 | 1620.1972 | [21 empty] | 0.37 | 0.029 | 0.092 | 0.092 | 0.344 | 0.027 | 0.175 | 0.236
109.LAK.20-10 - Pipetel Technologies Inc. - 09/16 - MFL-Geometry-Video |  |  | 142.739 | MFL | Risk Model Anomaly | Individual Corrosion | 36.0339 | 2.8539 | 14.0286 | 14.0286 | 05:46 | EXT |  |  | False | False | ILI.GW.18 | 180 |  |  | Cluster Class |  | 10:09 | 10:09 | Unknown | 2.311 | 290 | 415 | 15 | 7.92 | 7.92 | 0.2 | N | 10 | 12.7 | [6 empty] | 175 | 508 | 54 | Coating and Tape | Unknown | 1962 | 54 | 2016 | 15983 | 6t*6t / 15983 | 0 |  |  |  |  | None |  | 1612.6401 | 1.2296 | 9.2151 | [7 empty] | 500.3997 | 1 | 0.00093104 | 0 | 0.00093104 | 0 | 0.00093104 | 0 | Pitting | (Class: Pitting, SD = 14.131%, SL = 10.411 mm)
109.LAK.20-10 - Pipetel Technologies Inc. - 09/16 - MFL-Geometry-Video | 187 | 142.839 | 142.839 | MFL | Anomaly | Metal loss | 39 | 3 | 30 | 58 | 05:51 | EXT | possible debris |  | False | False | ILI.GW.18 | 180 |  |  | General |  | 10:09 | 10:09 | Unknown | 2.411 | 290 | 415 | 15 | 7.92 | 7.92 | 0.2 | N | 10 | 12.7 | 19.1 | 10 | 15 |  |  |  | 175 | 508 | 54 | Coating and Tape | Unknown | 1962 | 54 | 2016 |  |  | 0 |  |  |  |  | None |  | 1573.7666 | 1.2 | 8.993 | 1582.1626 | 1.2064 | 9.0409 | 1403.6883 | 0 | 1578.6697 | 1559.6149 | [21 empty] | 0.722 | 0.057 | 0.277 | 0.535 | 0.344 | 0.027 | 0.175 | 0.236
109.LAK.20-10 - Pipetel Technologies Inc. - 09/16 - MFL-Geometry-Video |  |  | 142.839 | MFL | Risk Model Anomaly | Individual Corrosion | 70.5148 | 5.5848 | 42.1296 | 81.4271 | 05:50 | EXT |  |  | False | False | ILI.GW.18 | 180 |  |  | Cluster Class |  | 10:09 | 10:09 | Unknown | 2.411 | 290 | 415 | 15 | 7.92 | 7.92 | 0.2 | N | 10 | 12.7 | [6 empty] | 175 | 508 | 54 | Coating and Tape | Unknown | 1962 | 54 | 2016 | 15983 | 6t*6t / 15983 | 0 |  |  |  |  | Phase 1 | Feature with depth > 70% NWT No further checks performed | 1385.3959 | 1.0563 | 7.9165 | [7 empty] | 500.3997 | 1 | 0.25103 | 0 | 0.25103 | 0 | 0.25103 | 0 | General | (Class: General, SD = 14.131%, SL = 10.411 mm)
109.LAK.20-10 - Pipetel Technologies Inc. - 09/16 - MFL-Geometry-Video | 188 | 143.041 | 143.041 | MFL | Anomaly | Metal loss | 15 | 1 | 10 | 10 | 05:56 | EXT | possible debris |  | False | False | ILI.GW.18 | 180 |  | 18 | Pitting |  | 10:09 | 10:09 | Unknown | 2.613 | 290 | 415 | 15 | 7.92 | 7.92 | 0.2 | N | 10 | 12.7 | 19.1 | 10 | 10 |  |  |  | 175 | 508 | 54 | Coating and Tape | Unknown | 1962 | 54 | 2016 |  |  | 0 |  |  |  |  | None |  | 1621.4931 | 1.2364 | 9.2657 | 1621.9521 | 1.2367 | 9.2683 | 1441.0902 | 0 | 1621.65 | 1621.1142 | [21 empty] | 0.278 | 0.022 | 0.092 | 0.092 | 0.344 | 0.027 | 0.175 | 0.236
109.LAK.20-10 - Pipetel Technologies Inc. - 09/16 - MFL-Geometry-Video |  |  | 143.0695 | MFL | Risk Model Anomaly | Corrosion Cluster | 39.6925 | 3.1436 | 71.0286 | 58.36 | 06:06 | EXT |  |  | False | False | ILI.GW.18 | 180 |  |  | Cluster Class |  | 10:09 | 10:09 | Unknown | 2.613 | 290 | 415 | 15 | 7.92 | 7.92 | 0.2 | N | 10 | 12.7 | [6 empty] | 175 | 508 | 54 | Coating and Tape | Unknown | 1962 | 54 | 2016 | 15983 | 6t*6t / 15983 | 0 |  |  |  |  | None |  | 1439.4988 | 1.0976 | 8.2257 | [7 empty] | 500.3997 | 1 | 0.0021689 | 0 | 0.0021689 | 0 | 0.0021689 | 0 | General | (Class: General, SD = 14.131%, SL = 10.411 mm)
109.LAK.20-10 - Pipetel Technologies Inc. - 09/16 - MFL-Geometry-Video | 190 | 143.098 | 143.098 | MFL | Anomaly | Metal loss | 22 | 2 | 10 | 10 | 06:17 | EXT | possible debris |  | False | False | ILI.GW.18 | 180 |  | 18 | Pitting |  | 10:09 | 10:09 | Unknown | 2.67 | 290 | 415 | 15 | 7.92 | 7.92 | 0.2 | N | 10 | 12.7 | 19.1 | 10 | 10 |  |  |  | 175 | 508 | 54 | Coating and Tape | Unknown | 1962 | 54 | 2016 |  |  | 0 |  |  |  |  | None |  | 1620.4467 | 1.2356 | 9.2597 | 1621.1354 | 1.2361 | 9.2636 | 1440.2339 | 0 | 1620.7099 | 1619.7979 | [21 empty] | 0.407 | 0.032 | 0.092 | 0.092 | 0.344 | 0.027 | 0.175 | 0.236
109.LAK.20-10 - Pipetel Technologies Inc. - 09/16 - MFL-Geometry-Video |  |  | 143.311 | MFL | Risk Model Anomaly | Individual Corrosion | 59.5388 | 4.7155 | 35.0715 | 21.0429 | 06:02 | EXT |  |  | False | False | ILI.GW.18 | 180 |  |  | Cluster Class |  | 10:09 | 10:09 | Unknown | 2.883 | 290 | 415 | 15 | 7.92 | 7.92 | 0.2 | N | 10 | 12.7 | [6 empty] | 175 | 508 | 54 | Coating and Tape | Unknown | 1962 | 54 | 2016 | 15983 | 6t*6t / 15983 | 0 |  |  |  |  | Possible Phase 4 | Feature >50% depth; possible phase 4 | 1494.8348 | 1.1398 | 8.5419 | [7 empty] | 500.3997 | 1 | 0.073808 | 0 | 0.073808 | 0 | 0.073808 | 0 | Pitting | (Class: Pitting, SD = 14.131%, SL = 10.411 mm)
109.LAK.20-10 - Pipetel Technologies Inc. - 09/16 - MFL-Geometry-Video | 191 | 143.311 | 143.311 | MFL | Anomaly | Metal loss | 33 | 3 | 25 | 15 | 06:03 | EXT | possible debris |  | False | False | ILI.GW.18 | 180 |  |  | Pitting |  | 10:09 | 10:09 | Unknown | 2.883 | 290 | 415 | 15 | 7.92 | 7.92 | 0.2 | N | 10 | 12.7 | 19.1 | 10 | 10 |  |  |  | 175 | 508 | 54 | Coating and Tape | Unknown | 1962 | 54 | 2016 |  |  | 0 |  |  |  |  | None |  | 1595.0831 | 1.2162 | 9.1148 | 1600.64 | 1.2205 | 9.1465 | 1419.8769 | 0 | 1597.8553 | 1587.7294 | [21 empty] | 0.611 | 0.048 | 0.23 | 0.138 | 0.344 | 0.027 | 0.175 | 0.236
109.LAK.20-10 - Pipetel Technologies Inc. - 09/16 - MFL-Geometry-Video |  |  | 143.477 | MFL | Risk Model Anomaly | Individual Corrosion | 34.481 | 2.7309 | 25.269 | 14.0286 | 05:44 | EXT |  |  | False | False | ILI.GW.18 | 180 |  |  | Cluster Class |  | 10:09 | 10:09 | Unknown | 3.049 | 290 | 415 | 15 | 7.92 | 7.92 | 0.2 | N | 10 | 12.7 | [6 empty] | 175 | 508 | 54 | Coating and Tape | Unknown | 1962 | 54 | 2016 | 15983 | 6t*6t / 15983 | 0 |  |  |  |  | None |  | 1592.731 | 1.2144 | 9.1013 | [7 empty] | 500.3997 | 1 | 0.00063809 | 0 | 0.00063809 | 0 | 0.00063809 | 0 | Pitting | (Class: Pitting, SD = 14.131%, SL = 10.411 mm)
109.LAK.20-10 - Pipetel Technologies Inc. - 09/16 - MFL-Geometry-Video | 192 | 143.477 | 143.477 | MFL | Anomaly | Metal loss | 19 | 1 | 18 | 10 | 05:44 | EXT | possible debris |  | False | False | ILI.GW.18 | 180 |  |  | Pitting |  | 10:09 | 10:09 | Unknown | 3.049 | 290 | 415 | 15 | 7.92 | 7.92 | 0.2 | N | 10 | 12.7 | 19.1 | 10 | 10 |  |  |  | 175 | 508 | 54 | Coating and Tape | Unknown | 1962 | 54 | 2016 |  |  | 0 |  |  |  |  | None |  | 1615.7456 | 1.232 | 9.2328 | 1617.5417 | 1.2333 | 9.2431 | 1436.2564 | 0 | 1616.417 | 1614.1026 | [21 empty] | 0.352 | 0.028 | 0.166 | 0.092 | 0.344 | 0.027 | 0.175 | 0.236
109.LAK.20-10 - Pipetel Technologies Inc. - 09/16 - MFL-Geometry-Video | 193 | 143.557 | 143.557 | MFL | Anomaly | Metal loss | 17 | 1 | 13 | 10 | 06:05 | EXT | possible debris |  | False | False | ILI.GW.18 | 180 |  |  | Pitting |  | 10:09 | 10:09 | Unknown | 3.129 | 290 | 415 | 15 | 7.92 | 7.92 | 0.2 | N | 10 | 12.7 | 19.1 | 10 | 10 |  |  |  | 175 | 508 | 54 | Coating and Tape | Unknown | 1962 | 54 | 2016 |  |  | 0 |  |  |  |  | None |  | 1619.7842 | 1.2351 | 9.2559 | 1620.6533 | 1.2357 | 9.2609 | 1439.6428 | 0 | 1620.0933 | 1619.0342 | [21 empty] | 0.315 | 0.025 | 0.12 | 0.092 | 0.344 | 0.027 | 0.175 | 0.236
109.LAK.20-10 - Pipetel Technologies Inc. - 09/16 - MFL-Geometry-Video |  |  | 143.557 | MFL | Risk Model Anomaly | Individual Corrosion | 30.8223 | 2.4411 | 18.2547 | 14.0286 | 06:04 | EXT |  |  | False | False | ILI.GW.18 | 180 |  |  | Cluster Class |  | 10:09 | 10:09 | Unknown | 3.129 | 290 | 415 | 15 | 7.92 | 7.92 | 0.2 | N | 10 | 12.7 | [6 empty] | 175 | 508 | 54 | Coating and Tape | Unknown | 1962 | 54 | 2016 | 15983 | 6t*6t / 15983 | 0 |  |  |  |  | None |  | 1609.0368 | 1.2269 | 9.1945 | [7 empty] | 500.3997 | 1 | 0.00025054 | 0 | 0.00025054 | 0 | 0.00025054 | 0 | Pitting | (Class: Pitting, SD = 14.131%, SL = 10.411 mm)
109.LAK.20-10 - Pipetel Technologies Inc. - 09/16 - MFL-Geometry-Video |  |  | 143.71 | MFL | Risk Model Anomaly | Individual Corrosion | 74.1735 | 5.8745 | 14.0286 | 18.2547 | 05:34 | EXT |  |  | False | False | ILI.GW.18 | 180 |  |  | Cluster Class |  | 10:09 | 10:09 | Unknown | 3.282 | 290 | 415 | 15 | 7.92 | 7.92 | 0.2 | N | 10 | 12.7 | [6 empty] | 175 | 508 | 54 | Coating and Tape | Unknown | 1962 | 54 | 2016 | 15983 | 6t*6t / 15983 | 0 |  |  |  |  | Phase 1 | Feature with depth > 70% NWT No further checks performed | 1582.8146 | 1.2069 | 9.0447 | [7 empty] | 500.3997 | 1 | 0.34005 | 0 | 0.34005 | 0 | 0.34005 | 0 | Pitting | (Class: Pitting, SD = 14.131%, SL = 10.411 mm)
109.LAK.20-10 - Pipetel Technologies Inc. - 09/16 - MFL-Geometry-Video | 194 | 143.71 | 143.71 | MFL | Anomaly | Metal loss | 41 | 3 | 10 | 13 | 05:35 | EXT | possible debris |  | False | False | ILI.GW.18 | 180 |  |  | Pitting |  | 10:09 | 10:09 | Unknown | 3.282 | 290 | 415 | 15 | 7.92 | 7.92 | 0.2 | N | 10 | 12.7 | 19.1 | 10 | 10 |  |  |  | 175 | 508 | 54 | Coating and Tape | Unknown | 1962 | 54 | 2016 |  |  | 0 |  |  |  |  | None |  | 1616.6544 | 1.2327 | 9.238 | 1617.9497 | 1.2337 | 9.2454 | 1437.3624 | 0 | 1617.3984 | 1614.6711 | [21 empty] | 0.759 | 0.06 | 0.092 | 0.12 | 0.344 | 0.027 | 0.175 | 0.236
109.LAK.20-10 - Pipetel Technologies Inc. - 09/16 - MFL-Geometry-Video | 195 | 143.961 | 143.961 | MFL | Anomaly | Metal loss | 32 | 3 | 10 | 10 | 05:44 | EXT | possible debris |  | False | False | ILI.GW.18 | 180 |  |  | Pitting |  | 10:09 | 10:09 | Unknown | 3.533 | 290 | 415 | 15 | 7.92 | 7.92 | 0.2 | N | 10 | 12.7 | 19.1 | 10 | 10 |  |  |  | 175 | 508 | 54 | Coating and Tape | Unknown | 1962 | 54 | 2016 |  |  | 0 |  |  |  |  | None |  | 1618.6583 | 1.2342 | 9.2495 | 1619.6791 | 1.235 | 9.2553 | 1438.8364 | 0 | 1619.1299 | 1617.4527 | [21 empty] | 0.593 | 0.047 | 0.092 | 0.092 | 0.344 | 0.027 | 0.175 | 0.236
109.LAK.20-10 - Pipetel Technologies Inc. - 09/16 - MFL-Geometry-Video |  |  | 143.9853 | MFL | Risk Model Anomaly | Corrosion Cluster | 57.9859 | 4.5925 | 62.55 | 42.1296 | 05:46 | EXT |  |  | False | False | ILI.GW.18 | 180 |  |  | Cluster Class |  | 10:09 | 10:09 | Unknown | 3.533 | 290 | 415 | 15 | 7.92 | 7.92 | 0.2 | N | 10 | 12.7 | [6 empty] | 175 | 508 | 54 | Coating and Tape | Unknown | 1962 | 54 | 2016 | 15983 | 6t*6t / 15983 | 0 |  |  |  |  | Possible Phase 4 | Feature >50% depth; possible phase 4 | 1346.896 | 1.027 | 7.6965 | [7 empty] | 500.3997 | 1 | 0.059628 | 0 | 0.059628 | 0 | 0.059628 | 0 | General | (Class: General, SD = 14.131%, SL = 10.411 mm)
109.LAK.20-10 - Pipetel Technologies Inc. - 09/16 - MFL-Geometry-Video | 196 | 143.999 | 143.999 | MFL | Anomaly | Metal loss | 27 | 2 | 25 | 30 | 05:46 | EXT | possible debris |  | False | False | ILI.GW.18 | 180 |  |  | Pitting |  | 10:09 | 10:09 | Unknown | 3.571 | 290 | 415 | 15 | 7.92 | 7.92 | 0.2 | N | 10 | 12.7 | 19.1 | 10 | 10 |  |  |  | 175 | 508 | 54 | Coating and Tape | Unknown | 1962 | 54 | 2016 |  |  | 0 |  |  |  |  | None |  | 1601.6572 | 1.2212 | 9.1523 | 1606.2276 | 1.2247 | 9.1784 | 1424.866 | 0 | 1603.643 | 1596.4277 | [21 empty] | 0.5 | 0.04 | 0.23 | 0.277 | 0.344 | 0.027 | 0.175 | 0.236
109.LAK.20-10 - Pipetel Technologies Inc. - 09/16 - MFL-Geometry-Video | 197 | 144.442 | 144.442 | MFL | Anomaly | Metal loss | 24 | 2 | 10 | 10 | 05:33 | EXT | possible debris |  | False | False | ILI.GW.18 | 180 |  | 19 | Pitting |  | 10:09 | 10:09 | Unknown | 4.014 | 290 | 415 | 15 | 7.92 | 7.92 | 0.2 | N | 10 | 12.7 | 19.1 | 10 | 10 |  |  |  | 175 | 508 | 54 | Coating and Tape | Unknown | 1962 | 54 | 2016 |  |  | 0 |  |  |  |  | None |  | 1620.1193 | 1.2353 | 9.2578 | 1620.8746 | 1.2359 | 9.2621 | 1439.9719 | 0 | 1620.4181 | 1619.3777 | [21 empty] | 0.444 | 0.035 | 0.092 | 0.092 | 0.344 | 0.027 | 0.175 | 0.236
109.LAK.20-10 - Pipetel Technologies Inc. - 09/16 - MFL-Geometry-Video | 198 | 144.469 | 144.469 | MFL | Anomaly | Metal loss | 22 | 2 | 20 | 18 | 05:21 | EXT | possible debris |  | False | False | ILI.GW.18 | 180 |  | 19 | Pitting |  | 10:09 | 10:09 | Unknown | 4.041 | 290 | 415 | 15 | 7.92 | 7.92 | 0.2 | N | 10 | 12.7 | 19.1 | 10 | 10 |  |  |  | 175 | 508 | 54 | Coating and Tape | Unknown | 1962 | 54 | 2016 |  |  | 0 |  |  |  |  | None |  | 1612.2719 | 1.2293 | 9.213 | 1614.8029 | 1.2313 | 9.2274 | 1433.4095 | 0 | 1613.2729 | 1609.7855 | [21 empty] | 0.407 | 0.032 | 0.184 | 0.166 | 0.344 | 0.027 | 0.175 | 0.236
109.LAK.20-10 - Pipetel Technologies Inc. - 09/16 - MFL-Geometry-Video |  |  | 144.4935 | MFL | Risk Model Anomaly | Corrosion Cluster | 43.3512 | 3.4334 | 117.0429 | 72.8464 | 05:31 | EXT |  |  | False | False | ILI.GW.18 | 180 |  |  | Cluster Class |  | 10:09 | 10:09 | Unknown | 4.014 | 290 | 415 | 15 | 7.92 | 7.92 | 0.2 | N | 10 | 12.7 | [6 empty] | 175 | 508 | 54 | Coating and Tape | Unknown | 1962 | 54 | 2016 | 15983 | 6t*6t / 15983 | 0 |  |  |  |  | None |  | 1296.628 | 0.98865 | 7.4093 | [7 empty] | 500.3997 | 1 | 0.0047492 | 0 | 0.0047492 | 0 | 0.0047492 | 0 | General | (Class: General, SD = 14.131%, SL = 10.411 mm)
109.LAK.20-10 - Pipetel Technologies Inc. - 09/16 - MFL-Geometry-Video | 200 | 144.503 | 144.503 | MFL | Anomaly | Metal loss | 12 | 1 | 10 | 10 | 05:44 | EXT | possible debris |  | False | False | ILI.GW.18 | 180 |  | 19 | Pitting |  | 10:09 | 10:09 | Unknown | 4.075 | 290 | 415 | 15 | 7.92 | 7.92 | 0.2 | N | 10 | 12.7 | 19.1 | 10 | 10 |  |  |  | 175 | 508 | 54 | Coating and Tape | Unknown | 1962 | 54 | 2016 |  |  | 0 |  |  |  |  | None |  | 1621.8995 | 1.2367 | 9.268 | 1622.2626 | 1.2369 | 9.2701 | 1441.4309 | 0 | 1622.0182 | 1621.6147 | [21 empty] | 0.222 | 0.018 | 0.092 | 0.092 | 0.344 | 0.027 | 0.175 | 0.236
109.LAK.20-10 - Pipetel Technologies Inc. - 09/16 - MFL-Geometry-Video |  |  | 144.514 | MFL | Risk Model Anomaly | Individual Corrosion | 43.3512 | 3.4334 | 39.2976 | 42.1296 | 07:14 | EXT |  |  | False | False | ILI.GW.18 | 180 |  |  | Cluster Class |  | 10:09 | 10:09 | Unknown | 4.086 | 290 | 415 | 15 | 7.92 | 7.92 | 0.2 | N | 10 | 12.7 | [6 empty] | 175 | 508 | 54 | Coating and Tape | Unknown | 1962 | 54 | 2016 | 15983 | 6t*6t / 15983 | 0 |  |  |  |  | None |  | 1532.0453 | 1.1682 | 8.7545 | [7 empty] | 500.3997 | 1 | 0.0047492 | 0 | 0.0047492 | 0 | 0.0047492 | 0 | General | (Class: General, SD = 14.131%, SL = 10.411 mm)
109.LAK.20-10 - Pipetel Technologies Inc. - 09/16 - MFL-Geometry-Video | 201 | 144.514 | 144.514 | MFL | Anomaly | Metal loss | 24 | 2 | 28 | 30 | 07:15 | EXT | possible debris |  | False | False | ILI.GW.18 | 180 |  |  | Pitting |  | 10:09 | 10:09 | Unknown | 4.086 | 290 | 415 | 15 | 7.92 | 7.92 | 0.2 | N | 10 | 12.7 | 19.1 | 10 | 10 |  |  |  | 175 | 508 | 54 | Coating and Tape | Unknown | 1962 | 54 | 2016 |  |  | 0 |  |  |  |  | None |  | 1600.3541 | 1.2202 | 9.1449 | 1605.2087 | 1.2239 | 9.1726 | 1423.7102 | 0 | 1602.2681 | 1594.8994 | [21 empty] | 0.444 | 0.035 | 0.258 | 0.277 | 0.344 | 0.027 | 0.175 | 0.236
109.LAK.20-10 - Pipetel Technologies Inc. - 09/16 - MFL-Geometry-Video | 202 | 144.538 | 144.538 | MFL | Anomaly | Metal loss | 15 | 1 | 20 | 28 | 05:33 | EXT | possible debris |  | False | False | ILI.GW.18 | 180 |  | 19 | Pitting |  | 10:09 | 10:09 | Unknown | 4.11 | 290 | 415 | 15 | 7.92 | 7.92 | 0.2 | N | 10 | 12.7 | 19.1 | 10 | 10 |  |  |  | 175 | 508 | 54 | Coating and Tape | Unknown | 1962 | 54 | 2016 |  |  | 0 |  |  |  |  | None |  | 1616.2832 | 1.2324 | 9.2359 | 1617.9802 | 1.2337 | 9.2456 | 1436.6659 | 0 | 1616.8796 | 1614.8225 | [21 empty] | 0.278 | 0.022 | 0.184 | 0.258 | 0.344 | 0.027 | 0.175 | 0.236
109.LAK.20-10 - Pipetel Technologies Inc. - 09/16 - MFL-Geometry-Video |  |  | 144.66 | MFL | Risk Model Anomaly | Individual Corrosion | 47.0099 | 3.7232 | 35.0715 | 28.0572 | 05:38 | EXT |  |  | False | False | ILI.GW.18 | 180 |  |  | Cluster Class |  | 10:09 | 10:09 | Unknown | 4.232 | 290 | 415 | 15 | 7.92 | 7.92 | 0.2 | N | 10 | 12.7 | [6 empty] | 175 | 508 | 54 | Coating and Tape | Unknown | 1962 | 54 | 2016 | 15983 | 6t*6t / 15983 | 0 |  |  |  |  | None |  | 1537.4848 | 1.1723 | 8.7856 | [7 empty] | 500.3997 | 1 | 0.0097806 | 0 | 0.0097806 | 0 | 0.0097806 | 0 | Pitting | (Class: Pitting, SD = 14.131%, SL = 10.411 mm)
109.LAK.20-10 - Pipetel Technologies Inc. - 09/16 - MFL-Geometry-Video | 203 | 144.66 | 144.66 | MFL | Anomaly | Metal loss | 26 | 2 | 25 | 20 | 05:38 | EXT | possible debris |  | False | False | ILI.GW.18 | 180 |  |  | Pitting |  | 10:09 | 10:09 | Unknown | 4.232 | 290 | 415 | 15 | 7.92 | 7.92 | 0.2 | N | 10 | 12.7 | 19.1 | 10 | 10 |  |  |  | 175 | 508 | 54 | Coating and Tape | Unknown | 1962 | 54 | 2016 |  |  | 0 |  |  |  |  | None |  | 1602.674 | 1.222 | 9.1581 | 1607.0742 | 1.2254 | 9.1833 | 1425.6538 | 0 | 1604.5448 | 1597.7487 | [21 empty] | 0.481 | 0.038 | 0.23 | 0.184 | 0.344 | 0.027 | 0.175 | 0.236
109.LAK.20-10 - Pipetel Technologies Inc. - 09/16 - MFL-Geometry-Video |  |  | 144.822 | MFL | Risk Model Anomaly | Individual Corrosion | 27.1636 | 2.1514 | 32.2833 | 67.3548 | 06:00 | EXT |  |  | False | False | ILI.GW.18 | 180 |  |  | Cluster Class |  | 10:09 | 10:09 | Unknown | 4.394 | 290 | 415 | 15 | 7.92 | 7.92 | 0.2 | N | 10 | 12.7 | [6 empty] | 175 | 508 | 54 | Coating and Tape | Unknown | 1962 | 54 | 2016 | 15983 | 6t*6t / 15983 | 0 |  |  |  |  | None |  | 1588.7635 | 1.2114 | 9.0786 | [7 empty] | 500.3997 | 1 | 9.2351e-05 | 0 | 9.2351e-05 | 0 | 9.2351e-05 | 0 | General | (Class: General, SD = 14.131%, SL = 10.411 mm)
109.LAK.20-10 - Pipetel Technologies Inc. - 09/16 - MFL-Geometry-Video | 204 | 144.822 | 144.822 | MFL | Anomaly | Metal loss | 15 | 1 | 23 | 48 | 06:00 | EXT | possible debris |  | False | False | ILI.GW.18 | 180 |  |  | Circumferential Grooving |  | 10:09 | 10:09 | Unknown | 4.394 | 290 | 415 | 15 | 7.92 | 7.92 | 0.2 | N | 10 | 12.7 | 19.1 | 10 | 10 |  |  |  | 175 | 508 | 54 | Coating and Tape | Unknown | 1962 | 54 | 2016 |  |  | 0 |  |  |  |  | None |  | 1614.1583 | 1.2308 | 9.2238 | 1616.3274 | 1.2324 | 9.2362 | 1434.8822 | 0 | 1614.9115 | 1612.2357 | [21 empty] | 0.278 | 0.022 | 0.212 | 0.442 | 0.344 | 0.027 | 0.175 | 0.236
109.LAK.20-10 - Pipetel Technologies Inc. - 09/16 - MFL-Geometry-Video | 205 | 145.051 | 145.051 | MFL | Anomaly | Metal loss | 29 | 2 | 15 | 13 | 05:36 | EXT | possible debris |  | False | False | ILI.GW.18 | 180 |  | 20 | Pitting |  | 10:09 | 10:09 | Unknown | 4.623 | 290 | 415 | 15 | 7.92 | 7.92 | 0.2 | N | 10 | 12.7 | 19.1 | 10 | 10 |  |  |  | 175 | 508 | 54 | Coating and Tape | Unknown | 1962 | 54 | 2016 |  |  | 0 |  |  |  |  | None |  | 1614.2929 | 1.2309 | 9.2245 | 1616.289 | 1.2324 | 9.2359 | 1435.2132 | 0 | 1615.1764 | 1612.0645 | [21 empty] | 0.537 | 0.043 | 0.138 | 0.12 | 0.344 | 0.027 | 0.175 | 0.236
109.LAK.20-10 - Pipetel Technologies Inc. - 09/16 - MFL-Geometry-Video |  |  | 145.0808 | MFL | Risk Model Anomaly | Corrosion Cluster | 52.7744 | 4.1797 | 80.55 | 70.0904 | 05:24 | EXT |  |  | False | False | ILI.GW.18 | 180 |  |  | Cluster Class |  | 10:09 | 10:09 | Unknown | 4.623 | 290 | 415 | 15 | 7.92 | 7.92 | 0.2 | N | 10 | 12.7 | [6 empty] | 175 | 508 | 54 | Coating and Tape | Unknown | 1962 | 54 | 2016 | 15983 | 6t*6t / 15983 | 0 |  |  |  |  | Possible Phase 4 | Feature >50% depth; possible phase 4 | 1310.4757 | 0.99921 | 7.4884 | [7 empty] | 500.3997 | 1 | 0.027007 | 0 | 0.027007 | 0 | 0.027007 | 0 | General | (Class: General, SD = 14.131%, SL = 10.411 mm)
109.LAK.20-10 - Pipetel Technologies Inc. - 09/16 - MFL-Geometry-Video | 207 | 145.107 | 145.107 | MFL | Anomaly | Metal loss | 11 | 1 | 20 | 30 | 05:19 | EXT | possible debris |  | False | False | ILI.GW.18 | 180 |  | 20 | Pitting |  | 10:09 | 10:09 | Unknown | 4.679 | 290 | 415 | 15 | 7.92 | 7.92 | 0.2 | N | 10 | 12.7 | 19.1 | 10 | 10 |  |  |  | 175 | 508 | 54 | Coating and Tape | Unknown | 1962 | 54 | 2016 |  |  | 0 |  |  |  |  | None |  | 1618.3467 | 1.234 | 9.2477 | 1619.5761 | 1.2349 | 9.2547 | 1438.3853 | 0 | 1618.7524 | 1617.3571 | [21 empty] | 0.204 | 0.016 | 0.184 | 0.277 | 0.344 | 0.027 | 0.175 | 0.236
109.LAK.20-10 - Pipetel Technologies Inc. - 09/16 - MFL-Geometry-Video | 208 | 145.321 | 145.321 | MFL | Anomaly | Metal loss | 29 | 2 | 10 | 10 | 05:45 | EXT | possible debris |  | False | False | ILI.GW.18 | 180 |  |  | Pitting |  | 10:09 | 10:09 | Unknown | 4.893 | 290 | 415 | 15 | 7.92 | 7.92 | 0.2 | N | 10 | 12.7 | 19.1 | 10 | 10 |  |  |  | 175 | 508 | 54 | Coating and Tape | Unknown | 1962 | 54 | 2016 |  |  | 0 |  |  |  |  | None |  | 1619.2367 | 1.2346 | 9.2528 | 1620.1588 | 1.2353 | 9.2581 | 1439.2796 | 0 | 1619.6373 | 1618.2249 | [21 empty] | 0.537 | 0.043 | 0.092 | 0.092 | 0.344 | 0.027 | 0.175 | 0.236
109.LAK.20-10 - Pipetel Technologies Inc. - 09/16 - MFL-Geometry-Video |  |  | 145.321 | MFL | Risk Model Anomaly | Individual Corrosion | 52.7744 | 4.1797 | 14.0286 | 14.0286 | 05:44 | EXT |  |  | False | False | ILI.GW.18 | 180 |  |  | Cluster Class |  | 10:09 | 10:09 | Unknown | 4.893 | 290 | 415 | 15 | 7.92 | 7.92 | 0.2 | N | 10 | 12.7 | [6 empty] | 175 | 508 | 54 | Coating and Tape | Unknown | 1962 | 54 | 2016 | 15983 | 6t*6t / 15983 | 0 |  |  |  |  | Possible Phase 4 | Feature >50% depth; possible phase 4 | 1603.7512 | 1.2228 | 9.1643 | [7 empty] | 500.3997 | 1 | 0.027007 | 0 | 0.027007 | 0 | 0.027007 | 0 | Pitting | (Class: Pitting, SD = 14.131%, SL = 10.411 mm)
109.LAK.20-10 - Pipetel Technologies Inc. - 09/16 - MFL-Geometry-Video | 209 | 145.552 | 145.552 | MFL | Anomaly | Metal loss | 32 | 3 | 13 | 13 | 06:32 | EXT | possible debris |  | False | False | ILI.GW.18 | 180 |  |  | Pitting |  | 10:09 | 10:09 | Unknown | 5.124 | 290 | 415 | 15 | 7.92 | 7.92 | 0.2 | N | 10 | 12.7 | 19.1 | 10 | 10 |  |  |  | 175 | 508 | 54 | Coating and Tape | Unknown | 1962 | 54 | 2016 |  |  | 0 |  |  |  |  | None |  | 1615.5201 | 1.2318 | 9.2315 | 1617.2075 | 1.2331 | 9.2412 | 1436.2749 | 0 | 1616.3081 | 1613.508 | [21 empty] | 0.593 | 0.047 | 0.12 | 0.12 | 0.344 | 0.027 | 0.175 | 0.236
109.LAK.20-10 - Pipetel Technologies Inc. - 09/16 - MFL-Geometry-Video |  |  | 145.552 | MFL | Risk Model Anomaly | Individual Corrosion | 57.9859 | 4.5925 | 18.2547 | 18.2547 | 06:32 | EXT |  |  | False | False | ILI.GW.18 | 180 |  |  | Cluster Class |  | 10:09 | 10:09 | Unknown | 5.124 | 290 | 415 | 15 | 7.92 | 7.92 | 0.2 | N | 10 | 12.7 | [6 empty] | 175 | 508 | 54 | Coating and Tape | Unknown | 1962 | 54 | 2016 | 15983 | 6t*6t / 15983 | 0 |  |  |  |  | Possible Phase 4 | Feature >50% depth; possible phase 4 | 1584.8047 | 1.2084 | 9.056 | [7 empty] | 500.3997 | 1 | 0.059628 | 0 | 0.059628 | 0 | 0.059628 | 0 | Pitting | (Class: Pitting, SD = 14.131%, SL = 10.411 mm)
109.LAK.20-10 - Pipetel Technologies Inc. - 09/16 - MFL-Geometry-Video |  |  | 145.644 | MFL | Risk Model Anomaly | Individual Corrosion | 66.8562 | 5.295 | 14.0286 | 14.0286 | 06:46 | EXT |  |  | False | False | ILI.GW.18 | 180 |  |  | Cluster Class |  | 10:09 | 10:09 | Unknown | 5.216 | 290 | 415 | 15 | 7.92 | 7.92 | 0.2 | N | 10 | 12.7 | [6 empty] | 175 | 508 | 54 | Coating and Tape | Unknown | 1962 | 54 | 2016 | 15983 | 6t*6t / 15983 | 0 |  |  |  |  | Possible Phase 4 | Feature >50% depth; possible phase 4 | 1591.8911 | 1.2138 | 9.0965 | [7 empty] | 500.3997 | 1 | 0.17614 | 0 | 0.17614 | 0 | 0.17614 | 0 | Pitting | (Class: Pitting, SD = 14.131%, SL = 10.411 mm)
109.LAK.20-10 - Pipetel Technologies Inc. - 09/16 - MFL-Geometry-Video | 210 | 145.644 | 145.644 | MFL | Anomaly | Metal loss | 37 | 3 | 10 | 10 | 06:46 | EXT | possible debris |  | False | False | ILI.GW.18 | 180 |  |  | Pitting |  | 10:09 | 10:09 | Unknown | 5.216 | 290 | 415 | 15 | 7.92 | 7.92 | 0.2 | N | 10 | 12.7 | 19.1 | 10 | 10 |  |  |  | 175 | 508 | 54 | Coating and Tape | Unknown | 1962 | 54 | 2016 |  |  | 0 |  |  |  |  | None |  | 1617.5996 | 1.2334 | 9.2434 | 1618.7789 | 1.2343 | 9.2502 | 1438.0462 | 0 | 1618.2101 | 1616.0043 | [21 empty] | 0.685 | 0.054 | 0.092 | 0.092 | 0.344 | 0.027 | 0.175 | 0.236
109.LAK.20-10 - Pipetel Technologies Inc. - 09/16 - MFL-Geometry-Video | 211 | 145.821 | 145.821 | MFL | Anomaly | Metal loss | 18 | 1 | 18 | 23 | 04:36 | EXT | possible debris |  | False | False | ILI.GW.18 | 180 |  |  | Pitting |  | 10:09 | 10:09 | Unknown | 5.393 | 290 | 415 | 15 | 7.92 | 7.92 | 0.2 | N | 10 | 12.7 | 19.1 | 10 | 10 |  |  |  | 175 | 508 | 54 | Coating and Tape | Unknown | 1962 | 54 | 2016 |  |  | 0 |  |  |  |  | None |  | 1616.2142 | 1.2323 | 9.2355 | 1617.9113 | 1.2336 | 9.2452 | 1436.6377 | 0 | 1616.8383 | 1614.6909 | [21 empty] | 0.333 | 0.026 | 0.166 | 0.212 | 0.344 | 0.027 | 0.175 | 0.236
109.LAK.20-10 - Pipetel Technologies Inc. - 09/16 - MFL-Geometry-Video |  |  | 145.821 | MFL | Risk Model Anomaly | Individual Corrosion | 32.3752 | 2.5641 | 25.269 | 32.2833 | 04:36 | EXT |  |  | False | False | ILI.GW.18 | 180 |  |  | Cluster Class |  | 10:09 | 10:09 | Unknown | 5.393 | 290 | 415 | 15 | 7.92 | 7.92 | 0.2 | N | 10 | 12.7 | [6 empty] | 175 | 508 | 54 | Coating and Tape | Unknown | 1962 | 54 | 2016 | 15983 | 6t*6t / 15983 | 0 |  |  |  |  | None |  | 1595.2637 | 1.2164 | 9.1158 | [7 empty] | 500.3997 | 1 | 0.00037544 | 0 | 0.00037544 | 0 | 0.00037544 | 0 | Pitting | (Class: Pitting, SD = 14.131%, SL = 10.411 mm)
109.LAK.20-10 - Pipetel Technologies Inc. - 09/16 - MFL-Geometry-Video |  |  | 145.886 | MFL | Risk Model Anomaly | Individual Corrosion | 21.9521 | 1.7386 | 18.2547 | 21.0429 | 05:22 | EXT |  |  | False | False | ILI.GW.18 | 180 |  |  | Cluster Class |  | 10:09 | 10:09 | Unknown | 5.458 | 290 | 415 | 15 | 7.92 | 7.92 | 0.2 | N | 10 | 12.7 | [6 empty] | 175 | 508 | 54 | Coating and Tape | Unknown | 1962 | 54 | 2016 | 15983 | 6t*6t / 15983 | 0 |  |  |  |  | None |  | 1614.0612 | 1.2307 | 9.2232 | [7 empty] | 500.3997 | 1 | 1.9969e-05 | 0 | 1.9969e-05 | 0 | 1.9969e-05 | 0 | Pitting | (Class: Pitting, SD = 14.131%, SL = 10.411 mm)
109.LAK.20-10 - Pipetel Technologies Inc. - 09/16 - MFL-Geometry-Video | 212 | 145.886 | 145.886 | MFL | Anomaly | Metal loss | 12 | 1 | 13 | 15 | 05:23 | EXT | possible debris |  | False | False | ILI.GW.18 | 180 |  |  | Pitting |  | 10:09 | 10:09 | Unknown | 5.458 | 290 | 415 | 15 | 7.92 | 7.92 | 0.2 | N | 10 | 12.7 | 19.1 | 10 | 10 |  |  |  | 175 | 508 | 54 | Coating and Tape | Unknown | 1962 | 54 | 2016 |  |  | 0 |  |  |  |  | None |  | 1620.9403 | 1.2359 | 9.2625 | 1621.5433 | 1.2364 | 9.266 | 1440.6056 | 0 | 1621.1394 | 1620.4638 | [21 empty] | 0.222 | 0.018 | 0.12 | 0.138 | 0.344 | 0.027 | 0.175 | 0.236
109.LAK.20-10 - Pipetel Technologies Inc. - 09/16 - MFL-Geometry-Video | 213 | 146.403 | 146.403 | MFL | Anomaly | Metal loss | 12 | 1 | 13 | 28 | 06:08 | EXT | possible debris |  | False | False | ILI.GW.18 | 180 |  |  | Circumferential Grooving |  | 10:09 | 10:09 | Unknown | 5.975 | 290 | 415 | 15 | 7.92 | 7.92 | 0.2 | N | 10 | 12.7 | 19.1 | 10 | 10 |  |  |  | 175 | 508 | 54 | Coating and Tape | Unknown | 1962 | 54 | 2016 |  |  | 0 |  |  |  |  | None |  | 1620.9403 | 1.2359 | 9.2625 | 1621.5433 | 1.2364 | 9.266 | 1440.6056 | 0 | 1621.1394 | 1620.4638 | [21 empty] | 0.222 | 0.018 | 0.12 | 0.258 | 0.344 | 0.027 | 0.175 | 0.236
109.LAK.20-10 - Pipetel Technologies Inc. - 09/16 - MFL-Geometry-Video |  |  | 146.403 | MFL | Risk Model Anomaly | Individual Corrosion | 21.9521 | 1.7386 | 18.2547 | 39.2976 | 06:08 | EXT |  |  | False | False | ILI.GW.18 | 180 |  |  | Cluster Class |  | 10:09 | 10:09 | Unknown | 5.975 | 290 | 415 | 15 | 7.92 | 7.92 | 0.2 | N | 10 | 12.7 | [6 empty] | 175 | 508 | 54 | Coating and Tape | Unknown | 1962 | 54 | 2016 | 15983 | 6t*6t / 15983 | 0 |  |  |  |  | None |  | 1614.0612 | 1.2307 | 9.2232 | [7 empty] | 500.3997 | 1 | 1.9969e-05 | 0 | 1.9969e-05 | 0 | 1.9969e-05 | 0 | Circumferential Grooving | (Class: Circumferential Grooving, SD = 14.131%, SL = 10.411 mm)
109.LAK.20-10 - Pipetel Technologies Inc. - 09/16 - MFL-Geometry-Video | 214 | 147.193 | 147.193 | MFL | Anomaly | Metal loss | 28 | 2 | 13 | 10 | 05:29 | EXT | possible debris |  | False | False | ILI.GW.18 | 180 |  |  | Pitting |  | 10:09 | 10:09 | Unknown | 6.765 | 290 | 415 | 15 | 7.92 | 7.92 | 0.2 | N | 10 | 12.7 | 19.1 | 10 | 10 |  |  |  | 175 | 508 | 54 | Coating and Tape | Unknown | 1962 | 54 | 2016 |  |  | 0 |  |  |  |  | None |  | 1616.7944 | 1.2328 | 9.2388 | 1618.2652 | 1.2339 | 9.2472 | 1437.2524 | 0 | 1617.4274 | 1615.2028 | [21 empty] | 0.519 | 0.041 | 0.12 | 0.092 | 0.344 | 0.027 | 0.175 | 0.236
109.LAK.20-10 - Pipetel Technologies Inc. - 09/16 - MFL-Geometry-Video |  |  | 147.193 | MFL | Risk Model Anomaly | Individual Corrosion | 50.6686 | 4.013 | 18.2547 | 14.0286 | 05:28 | EXT |  |  | False | False | ILI.GW.18 | 180 |  |  | Cluster Class |  | 10:09 | 10:09 | Unknown | 6.765 | 290 | 415 | 15 | 7.92 | 7.92 | 0.2 | N | 10 | 12.7 | [6 empty] | 175 | 508 | 54 | Coating and Tape | Unknown | 1962 | 54 | 2016 | 15983 | 6t*6t / 15983 | 0 |  |  |  |  | Possible Phase 4 | Feature >50% depth; possible phase 4 | 1593.1832 | 1.2148 | 9.1039 | [7 empty] | 500.3997 | 1 | 0.018959 | 0 | 0.018959 | 0 | 0.018959 | 0 | Pitting | (Class: Pitting, SD = 14.131%, SL = 10.411 mm)
109.LAK.20-10 - Pipetel Technologies Inc. - 09/16 - MFL-Geometry-Video | 215 | 147.715 | 147.715 | MFL | Anomaly | Metal loss | 25 | 2 | 20 | 20 | 05:31 | EXT | possible debris |  | False | False | ILI.GW.18 | 180 |  | 21 | Pitting |  | 10:09 | 10:09 | Unknown | 7.287 | 290 | 415 | 15 | 7.92 | 7.92 | 0.2 | N | 10 | 12.7 | 19.1 | 10 | 10 |  |  |  | 175 | 508 | 54 | Coating and Tape | Unknown | 1962 | 54 | 2016 |  |  | 0 |  |  |  |  | None |  | 1610.3742 | 1.2279 | 9.2021 | 1613.2642 | 1.2301 | 9.2187 | 1431.9073 | 0 | 1611.5818 | 1607.3504 | [21 empty] | 0.463 | 0.037 | 0.184 | 0.184 | 0.344 | 0.027 | 0.175 | 0.236
109.LAK.20-10 - Pipetel Technologies Inc. - 09/16 - MFL-Geometry-Video |  |  | 147.7405 | MFL | Risk Model Anomaly | Corrosion Cluster | 79.938 | 6.3311 | 79.0429 | 60.9411 | 05:37 | EXT |  |  | False | False | ILI.GW.18 | 180 |  |  | Cluster Class |  | 10:09 | 10:09 | Unknown | 7.287 | 290 | 415 | 15 | 7.92 | 7.92 | 0.2 | N | 10 | 12.7 | [6 empty] | 175 | 508 | 54 | Coating and Tape | Unknown | 1962 | 54 | 2016 | 15983 | 6t*6t / 15983 | 0 |  |  |  |  | Phase 1 | Feature with depth > 70% NWT No further checks performed | 1009.4651 | 0.7697 | 5.7684 | [7 empty] | 500.3997 | 1 | 0.49825 | 0 | 0.49825 | 0 | 0.49825 | 0 | General | (Class: General, SD = 14.131%, SL = 10.411 mm)
109.LAK.20-10 - Pipetel Technologies Inc. - 09/16 - MFL-Geometry-Video | 217 | 147.773 | 147.773 | MFL | Anomaly | Metal loss | 44 | 3 | 10 | 10 | 05:48 | EXT | possible debris |  | False | False | ILI.GW.18 | 180 |  | 21 | Pitting |  | 10:09 | 10:09 | Unknown | 7.345 | 290 | 415 | 15 | 7.92 | 7.92 | 0.2 | N | 10 | 12.7 | 19.1 | 10 | 10 |  |  |  | 175 | 508 | 54 | Coating and Tape | Unknown | 1962 | 54 | 2016 |  |  | 0 |  |  |  |  | None |  | 1615.8789 | 1.2321 | 9.2336 | 1617.2508 | 1.2331 | 9.2414 | 1436.8163 | 0 | 1616.7392 | 1613.548 | [21 empty] | 0.815 | 0.065 | 0.092 | 0.092 | 0.344 | 0.027 | 0.175 | 0.236
109.LAK.20-10 - Pipetel Technologies Inc. - 09/16 - MFL-Geometry-Video | 218 | 147.87 | 147.87 | MFL | Anomaly | Metal loss | 33 | 3 | 13 | 10 | 05:57 | EXT | possible debris |  | False | False | ILI.GW.18 | 180 |  |  | Pitting |  | 10:09 | 10:09 | Unknown | 7.442 | 290 | 415 | 15 | 7.92 | 7.92 | 0.2 | N | 10 | 12.7 | 19.1 | 10 | 10 |  |  |  | 175 | 508 | 54 | Coating and Tape | Unknown | 1962 | 54 | 2016 |  |  | 0 |  |  |  |  | None |  | 1615.1831 | 1.2315 | 9.2296 | 1616.9235 | 1.2329 | 9.2396 | 1436.0203 | 0 | 1616.0137 | 1613.0533 | [21 empty] | 0.611 | 0.048 | 0.12 | 0.092 | 0.344 | 0.027 | 0.175 | 0.236
109.LAK.20-10 - Pipetel Technologies Inc. - 09/16 - MFL-Geometry-Video |  |  | 147.87 | MFL | Risk Model Anomaly | Individual Corrosion | 59.5388 | 4.7155 | 18.2547 | 14.0286 | 05:56 | EXT |  |  | False | False | ILI.GW.18 | 180 |  |  | Cluster Class |  | 10:09 | 10:09 | Unknown | 7.442 | 290 | 415 | 15 | 7.92 | 7.92 | 0.2 | N | 10 | 12.7 | [6 empty] | 175 | 508 | 54 | Coating and Tape | Unknown | 1962 | 54 | 2016 | 15983 | 6t*6t / 15983 | 0 |  |  |  |  | Possible Phase 4 | Feature >50% depth; possible phase 4 | 1582.7686 | 1.2068 | 9.0444 | [7 empty] | 500.3997 | 1 | 0.073808 | 0 | 0.073808 | 0 | 0.073808 | 0 | Pitting | (Class: Pitting, SD = 14.131%, SL = 10.411 mm)
109.LAK.20-10 - Pipetel Technologies Inc. - 09/16 - MFL-Geometry-Video | 219 | 148.14 | 148.14 | MFL | Anomaly | Metal loss | 24 | 2 | 13 | 15 | 05:53 | EXT | possible debris |  | False | False | ILI.GW.18 | 180 |  | 22 | Pitting |  | 10:09 | 10:09 | Unknown | 7.712 | 290 | 415 | 15 | 7.92 | 7.92 | 0.2 | N | 10 | 12.7 | 19.1 | 10 | 10 |  |  |  | 175 | 508 | 54 | Coating and Tape | Unknown | 1962 | 54 | 2016 |  |  | 0 |  |  |  |  | None |  | 1617.9615 | 1.2337 | 9.2455 | 1619.2128 | 1.2346 | 9.2526 | 1438.169 | 0 | 1618.4615 | 1616.7222 | [21 empty] | 0.444 | 0.035 | 0.12 | 0.138 | 0.344 | 0.027 | 0.175 | 0.236
109.LAK.20-10 - Pipetel Technologies Inc. - 09/16 - MFL-Geometry-Video |  |  | 148.1644 | MFL | Risk Model Anomaly | Corrosion Cluster | 43.3512 | 3.4334 | 67.1416 | 21.9689 | 05:52 | EXT |  |  | False | False | ILI.GW.18 | 180 |  |  | Cluster Class |  | 10:09 | 10:09 | Unknown | 7.712 | 290 | 415 | 15 | 7.92 | 7.92 | 0.2 | N | 10 | 12.7 | [6 empty] | 175 | 508 | 54 | Coating and Tape | Unknown | 1962 | 54 | 2016 | 15983 | 6t*6t / 15983 | 0 |  |  |  |  | None |  | 1429.2008 | 1.0897 | 8.1669 | [7 empty] | 500.3997 | 1 | 0.0047492 | 0 | 0.0047492 | 0 | 0.0047492 | 0 | Axial Grooving | (Class: Axial Grooving, SD = 14.131%, SL = 10.411 mm)
109.LAK.20-10 - Pipetel Technologies Inc. - 09/16 - MFL-Geometry-Video | 221 | 148.191 | 148.191 | MFL | Anomaly | Metal loss | 12 | 1 | 10 | 10 | 05:51 | EXT | possible debris |  | False | False | ILI.GW.18 | 180 |  | 22 | Pitting |  | 10:09 | 10:09 | Unknown | 7.763 | 290 | 415 | 15 | 7.92 | 7.92 | 0.2 | N | 10 | 12.7 | 19.1 | 10 | 10 |  |  |  | 175 | 508 | 54 | Coating and Tape | Unknown | 1962 | 54 | 2016 |  |  | 0 |  |  |  |  | None |  | 1621.8995 | 1.2367 | 9.268 | 1622.2626 | 1.2369 | 9.2701 | 1441.4309 | 0 | 1622.0182 | 1621.6147 | [21 empty] | 0.222 | 0.018 | 0.092 | 0.092 | 0.344 | 0.027 | 0.175 | 0.236
109.LAK.20-10 - Pipetel Technologies Inc. - 09/16 - MFL-Geometry-Video | 222 | 148.926 | 148.926 | MFL | Anomaly | Metal loss | 12 | 1 | 13 | 15 | 05:31 | EXT | possible debris |  | False | False | ILI.GW.18 | 180 |  | 23 | Pitting |  | 10:09 | 10:09 | Unknown | 8.498 | 290 | 415 | 15 | 7.92 | 7.92 | 0.2 | N | 10 | 12.7 | 19.1 | 10 | 10 |  |  |  | 175 | 508 | 54 | Coating and Tape | Unknown | 1962 | 54 | 2016 |  |  | 0 |  |  |  |  | None |  | 1620.9403 | 1.2359 | 9.2625 | 1621.5433 | 1.2364 | 9.266 | 1440.6056 | 0 | 1621.1394 | 1620.4638 | [21 empty] | 0.222 | 0.018 | 0.12 | 0.138 | 0.344 | 0.027 | 0.175 | 0.236
109.LAK.20-10 - Pipetel Technologies Inc. - 09/16 - MFL-Geometry-Video |  |  | 148.9518 | MFL | Risk Model Anomaly | Corrosion Cluster | 39.6925 | 3.1436 | 69.7618 | 45.3216 | 05:25 | EXT |  |  | False | False | ILI.GW.18 | 180 |  |  | Cluster Class |  | 10:09 | 10:09 | Unknown | 8.498 | 290 | 415 | 15 | 7.92 | 7.92 | 0.2 | N | 10 | 12.7 | [6 empty] | 175 | 508 | 54 | Coating and Tape | Unknown | 1962 | 54 | 2016 | 15983 | 6t*6t / 15983 | 0 |  |  |  |  | None |  | 1443.3039 | 1.1005 | 8.2475 | [7 empty] | 500.3997 | 1 | 0.0021689 | 0 | 0.0021689 | 0 | 0.0021689 | 0 | General | (Class: General, SD = 14.131%, SL = 10.411 mm)
109.LAK.20-10 - Pipetel Technologies Inc. - 09/16 - MFL-Geometry-Video | 224 | 148.974 | 148.974 | MFL | Anomaly | Metal loss | 22 | 2 | 18 | 18 | 05:20 | EXT | possible debris |  | False | False | ILI.GW.18 | 180 |  | 23 | Pitting |  | 10:09 | 10:09 | Unknown | 8.546 | 290 | 415 | 15 | 7.92 | 7.92 | 0.2 | N | 10 | 12.7 | 19.1 | 10 | 10 |  |  |  | 175 | 508 | 54 | Coating and Tape | Unknown | 1962 | 54 | 2016 |  |  | 0 |  |  |  |  | None |  | 1614.2829 | 1.2309 | 9.2245 | 1616.3772 | 1.2325 | 9.2364 | 1435.078 | 0 | 1615.1066 | 1612.25 | [21 empty] | 0.407 | 0.032 | 0.166 | 0.166 | 0.344 | 0.027 | 0.175 | 0.236
109.LAK.20-10 - Pipetel Technologies Inc. - 09/16 - MFL-Geometry-Video |  |  | 149.441 | MFL | Risk Model Anomaly | Individual Corrosion | 19.8463 | 1.5718 | 14.0286 | 14.0286 | 05:26 | EXT |  |  | False | False | ILI.GW.18 | 180 |  |  | Cluster Class |  | 10:09 | 10:09 | Unknown | 9.013 | 290 | 415 | 15 | 7.92 | 7.92 | 0.2 | N | 10 | 12.7 | [6 empty] | 175 | 508 | 54 | Coating and Tape | Unknown | 1962 | 54 | 2016 | 15983 | 6t*6t / 15983 | 0 |  |  |  |  | None |  | 1618.3936 | 1.234 | 9.248 | [7 empty] | 500.3997 | 1 | 1.0367e-05 | 0 | 1.0367e-05 | 0 | 1.0367e-05 | 0 | Pitting | (Class: Pitting, SD = 14.131%, SL = 10.411 mm)
109.LAK.20-10 - Pipetel Technologies Inc. - 09/16 - MFL-Geometry-Video | 225 | 149.441 | 149.441 | MFL | Anomaly | Metal loss | 11 | 1 | 10 | 10 | 05:27 | EXT | possible debris |  | False | False | ILI.GW.18 | 180 |  |  | Pitting |  | 10:09 | 10:09 | Unknown | 9.013 | 290 | 415 | 15 | 7.92 | 7.92 | 0.2 | N | 10 | 12.7 | 19.1 | 10 | 10 |  |  |  | 175 | 508 | 54 | Coating and Tape | Unknown | 1962 | 54 | 2016 |  |  | 0 |  |  |  |  | None |  | 1622.0299 | 1.2368 | 9.2687 | 1622.3614 | 1.237 | 9.2706 | 1441.5413 | 0 | 1622.1368 | 1621.7742 | [21 empty] | 0.204 | 0.016 | 0.092 | 0.092 | 0.344 | 0.027 | 0.175 | 0.236
109.LAK.20-10 - Pipetel Technologies Inc. - 09/16 - MFL-Geometry-Video |  |  | 149.526 | MFL | Risk Model Anomaly | Individual Corrosion | 43.3512 | 3.4334 | 18.2547 | 28.0572 | 06:06 | EXT |  |  | False | False | ILI.GW.18 | 180 |  |  | Cluster Class |  | 10:09 | 10:09 | Unknown | 9.098 | 290 | 415 | 15 | 7.92 | 7.92 | 0.2 | N | 10 | 12.7 | [6 empty] | 175 | 508 | 54 | Coating and Tape | Unknown | 1962 | 54 | 2016 | 15983 | 6t*6t / 15983 | 0 |  |  |  |  | None |  | 1599.9757 | 1.22 | 9.1427 | [7 empty] | 500.3997 | 1 | 0.0047492 | 0 | 0.0047492 | 0 | 0.0047492 | 0 | Pitting | (Class: Pitting, SD = 14.131%, SL = 10.411 mm)
109.LAK.20-10 - Pipetel Technologies Inc. - 09/16 - MFL-Geometry-Video | 226 | 149.526 | 149.526 | MFL | Anomaly | Metal loss | 24 | 2 | 13 | 20 | 06:06 | EXT | possible debris |  | False | False | ILI.GW.18 | 180 |  |  | Pitting |  | 10:09 | 10:09 | Unknown | 9.098 | 290 | 415 | 15 | 7.92 | 7.92 | 0.2 | N | 10 | 12.7 | 19.1 | 10 | 10 |  |  |  | 175 | 508 | 54 | Coating and Tape | Unknown | 1962 | 54 | 2016 |  |  | 0 |  |  |  |  | None |  | 1617.9615 | 1.2337 | 9.2455 | 1619.2128 | 1.2346 | 9.2526 | 1438.169 | 0 | 1618.4615 | 1616.7222 | [21 empty] | 0.444 | 0.035 | 0.12 | 0.184 | 0.344 | 0.027 | 0.175 | 0.236
111.LAK.20-10 - Pipetel - 11/18 - MFL/Geometry/Video | 124 | 149.987 | 149.8139 | MFL | Girth Weld | Longitudinal seam | [5 empty] | N/A |  |  | False | False | GW.ILI.17 | 170 |  |  |  | 12.208 | 10:25 | 10:25 | Unknown | 0 | 290 | 414 | 15 | 7.92 | 7.92 | 0.1 | N | [8 empty] | 175 | 508 | 64 | Coal Tar | Coal Tar | 1954 | 64 | 2018 |  |  | 0
109.LAK.20-10 - Pipetel Technologies Inc. - 09/16 - MFL-Geometry-Video | 227 | 149.843 | 149.843 | MFL | Anomaly | Metal loss | 13 | 1 | 10 | 15 | 04:42 | EXT | possible debris |  | False | False | ILI.GW.18 | 180 |  |  | Pitting |  | 10:09 | 10:09 | Unknown | 9.415 | 290 | 415 | 15 | 7.92 | 7.92 | 0.2 | N | 10 | 12.7 | 19.1 | 10 | 10 |  |  |  | 175 | 508 | 54 | Coating and Tape | Unknown | 1962 | 54 | 2016 |  |  | 0 |  |  |  |  | None |  | 1621.7666 | 1.2366 | 9.2672 | 1622.1615 | 1.2369 | 9.2695 | 1441.319 | 0 | 1621.8976 | 1621.4517 | [21 empty] | 0.241 | 0.019 | 0.092 | 0.138 | 0.344 | 0.027 | 0.175 | 0.236
109.LAK.20-10 - Pipetel Technologies Inc. - 09/16 - MFL-Geometry-Video |  |  | 149.843 | MFL | Risk Model Anomaly | Individual Corrosion | 23.5049 | 1.8616 | 14.0286 | 21.0429 | 04:42 | EXT |  |  | False | False | ILI.GW.18 | 180 |  |  | Cluster Class |  | 10:09 | 10:09 | Unknown | 9.415 | 290 | 415 | 15 | 7.92 | 7.92 | 0.2 | N | 10 | 12.7 | [6 empty] | 175 | 508 | 54 | Coating and Tape | Unknown | 1962 | 54 | 2016 | 15983 | 6t*6t / 15983 | 0 |  |  |  |  | None |  | 1617.263 | 1.2331 | 9.2415 | [7 empty] | 500.3997 | 1 | 3.1946e-05 | 0 | 3.1946e-05 | 0 | 3.1946e-05 | 0 | Pitting | (Class: Pitting, SD = 14.131%, SL = 10.411 mm)
109.LAK.20-10 - Pipetel Technologies Inc. - 09/16 - MFL-Geometry-Video | 228 | 150.041 | 150.041 | MFL | Anomaly | Metal loss | 34 | 3 | 10 | 10 | 05:34 | EXT | possible debris |  | False | False | ILI.GW.18 | 180 |  |  | Pitting |  | 10:09 | 10:09 | Unknown | 9.613 | 290 | 415 | 15 | 7.92 | 7.92 | 0.2 | N | 10 | 12.7 | 19.1 | 10 | 10 |  |  |  | 175 | 508 | 54 | Coating and Tape | Unknown | 1962 | 54 | 2016 |  |  | 0 |  |  |  |  | None |  | 1618.2498 | 1.2339 | 9.2471 | 1619.3353 | 1.2347 | 9.2533 | 1438.5284 | 0 | 1618.7737 | 1616.8994 | [21 empty] | 0.63 | 0.05 | 0.092 | 0.092 | 0.344 | 0.027 | 0.175 | 0.236
109.LAK.20-10 - Pipetel Technologies Inc. - 09/16 - MFL-Geometry-Video |  |  | 150.041 | MFL | Risk Model Anomaly | Individual Corrosion | 61.6446 | 4.8823 | 14.0286 | 14.0286 | 05:34 | EXT |  |  | False | False | ILI.GW.18 | 180 |  |  | Cluster Class |  | 10:09 | 10:09 | Unknown | 9.613 | 290 | 415 | 15 | 7.92 | 7.92 | 0.2 | N | 10 | 12.7 | [6 empty] | 175 | 508 | 54 | Coating and Tape | Unknown | 1962 | 54 | 2016 | 15983 | 6t*6t / 15983 | 0 |  |  |  |  | Possible Phase 4 | Feature >50% depth; possible phase 4 | 1596.9541 | 1.2176 | 9.1255 | [7 empty] | 500.3997 | 1 | 0.096975 | 0 | 0.096975 | 0 | 0.096975 | 0 | Pitting | (Class: Pitting, SD = 14.131%, SL = 10.411 mm)
109.LAK.20-10 - Pipetel Technologies Inc. - 09/16 - MFL-Geometry-Video | 229 | 150.625 | 150.625 | MFL | Anomaly | Metal loss | 23 | 2 | 13 | 36 | 06:10 | EXT | possible debris |  | False | False | ILI.GW.18 | 180 |  |  | Circumferential Grooving |  | 10:09 | 10:09 | Unknown | 10.197 | 290 | 415 | 15 | 7.92 | 7.92 | 0.2 | N | 10 | 12.7 | 19.1 | 10 | 10 |  |  |  | 175 | 508 | 54 | Coating and Tape | Unknown | 1962 | 54 | 2016 |  |  | 0 |  |  |  |  | None |  | 1618.2382 | 1.2339 | 9.2471 | 1619.4344 | 1.2348 | 9.2539 | 1438.3893 | 0 | 1618.7078 | 1617.0778 | [21 empty] | 0.426 | 0.034 | 0.12 | 0.332 | 0.344 | 0.027 | 0.175 | 0.236
109.LAK.20-10 - Pipetel Technologies Inc. - 09/16 - MFL-Geometry-Video |  |  | 150.625 | MFL | Risk Model Anomaly | Individual Corrosion | 41.7983 | 3.3104 | 18.2547 | 50.538 | 06:10 | EXT |  |  | False | False | ILI.GW.18 | 180 |  |  | Cluster Class |  | 10:09 | 10:09 | Unknown | 10.197 | 290 | 415 | 15 | 7.92 | 7.92 | 0.2 | N | 10 | 12.7 | [6 empty] | 175 | 508 | 54 | Coating and Tape | Unknown | 1962 | 54 | 2016 | 15983 | 6t*6t / 15983 | 0 |  |  |  |  | None |  | 1601.255 | 1.2209 | 9.15 | [7 empty] | 500.3997 | 1 | 0.003431 | 0 | 0.003431 | 0 | 0.003431 | 0 | Circumferential Grooving | (Class: Circumferential Grooving, SD = 14.131%, SL = 10.411 mm)
109.LAK.20-10 - Pipetel Technologies Inc. - 09/16 - MFL-Geometry-Video | 230 | 151.23 | 151.23 | MFL | Anomaly | Metal loss | 23 | 2 | 13 | 13 | 05:40 | EXT | possible debris |  | False | False | ILI.GW.18 | 180 |  |  | Pitting |  | 10:09 | 10:09 | Unknown | 10.802 | 290 | 415 | 15 | 7.92 | 7.92 | 0.2 | N | 10 | 12.7 | 19.1 | 10 | 10 |  |  |  | 175 | 508 | 54 | Coating and Tape | Unknown | 1962 | 54 | 2016 |  |  | 0 |  |  |  |  | None |  | 1618.2382 | 1.2339 | 9.2471 | 1619.4344 | 1.2348 | 9.2539 | 1438.3893 | 0 | 1618.7078 | 1617.0778 | [21 empty] | 0.426 | 0.034 | 0.12 | 0.12 | 0.344 | 0.027 | 0.175 | 0.236
109.LAK.20-10 - Pipetel Technologies Inc. - 09/16 - MFL-Geometry-Video |  |  | 151.23 | MFL | Risk Model Anomaly | Individual Corrosion | 41.7983 | 3.3104 | 18.2547 | 18.2547 | 05:40 | EXT |  |  | False | False | ILI.GW.18 | 180 |  |  | Cluster Class |  | 10:09 | 10:09 | Unknown | 10.802 | 290 | 415 | 15 | 7.92 | 7.92 | 0.2 | N | 10 | 12.7 | [6 empty] | 175 | 508 | 54 | Coating and Tape | Unknown | 1962 | 54 | 2016 | 15983 | 6t*6t / 15983 | 0 |  |  |  |  | None |  | 1601.255 | 1.2209 | 9.15 | [7 empty] | 500.3997 | 1 | 0.003431 | 0 | 0.003431 | 0 | 0.003431 | 0 | Pitting | (Class: Pitting, SD = 14.131%, SL = 10.411 mm)
109.LAK.20-10 - Pipetel Technologies Inc. - 09/16 - MFL-Geometry-Video | 231 | 152.575 | 152.575 | MFL | Girth Weld | Longitudinal seam | [8 empty] | False | False | ILI.GW.19 | 190 |  |  |  | 12.198 | 02:30 | 2:30 | Unknown | 0 | 290 | 415 | 15 | 7.92 | 7.92 | 0.2 | N | 10 | 12.7 | 19.1 | [5 empty] | 175 | 508 | 54 | Coating and Tape | Unknown | 1962 | 54 | 2016 |  |  | 0
111.LAK.20-10 - Pipetel - 11/18 - MFL/Geometry/Video | 125 | 158.861 | 158.6776 | MFL | Anomaly | Pipe mill anomaly |  |  | 27.9 | 119.4 | 00:51 | NA | Manufacturing related |  | False | False | GW.ILI.17 | 170 |  |  | Circumferential Grooving |  | 10:25 | 10:25 | Unknown | 8.874 | 290 | 414 | 15 | 7.92 | 7.92 | 0.1 | N |  |  |  | 10 | 10 |  |  |  | 175 | 508 | 64 | Coal Tar | Coal Tar | 1954 | 64 | 2018 |  |  | 0 |  |  |  |  | Not Assigned | Missing Input(s): ML |  |  |  | 1623.319 | 1.2378 | 9.2761 |  |  | 1623.319 | 1623.319
111.LAK.20-10 - Pipetel - 11/18 - MFL/Geometry/Video | 126 | 162.195 | 162.0078 | MFL | Girth Weld | Longitudinal seam | [5 empty] | N/A |  |  | False | False | GW.ILI.18 | 180 |  |  |  | 12.143 | 01:40 | 01:40 | Unknown | 0 | 290 | 414 | 15 | 7.92 | 7.92 | 0.1 | N | [8 empty] | 175 | 508 | 64 | Coal Tar | Coal Tar | 1954 | 64 | 2018 |  |  | 0
111.LAK.20-10 - Pipetel - 11/18 - MFL/Geometry/Video | 127 | 164.728 | 164.5379 | MFL | Anomaly | Pipe mill anomaly |  |  | 218.4 | 104.1 | 08:14 | NA | Manufacturing related |  | False | False | GW.ILI.18 | 180 |  |  | General |  | 01:40 | 01:40 | Unknown | 2.533 | 290 | 414 | 15 | 7.92 | 7.92 | 0.1 | N |  |  |  | 10 | 15 |  |  |  | 175 | 508 | 64 | Coal Tar | Coal Tar | 1954 | 64 | 2018 |  |  | 0 |  |  |  |  | Not Assigned | Missing Input(s): ML |  |  |  | 1623.319 | 1.2378 | 9.2761 |  |  | 1623.319 | 1623.319
109.LAK.20-10 - Pipetel Technologies Inc. - 09/16 - MFL-Geometry-Video | 232 | 164.773 | 164.773 | MFL | Girth Weld | Longitudinal seam | [8 empty] | False | False | ILI.GW.20 | 200 |  |  |  | 24.351 | 00:41 | 12:41 | Unknown | 0 | 290 | 415 | 15 | 7.92 | 7.92 | 0.2 | N | 10 | 12.7 | 19.1 | [5 empty] | 175 | 508 | 54 | Coating and Tape | Unknown | 1962 | 54 | 2016 |  |  | 0
111.LAK.20-10 - Pipetel - 11/18 - MFL/Geometry/Video | 128 | 167.631 | 167.4375 | MFL | Anomaly | Pipe mill anomaly |  |  | 218.4 | 96.5 | 08:16 | NA | Manufacturing related |  | False | False | GW.ILI.18 | 180 |  |  | General |  | 01:40 | 01:40 | Unknown | 5.436 | 290 | 414 | 15 | 7.92 | 7.92 | 0.1 | N |  |  |  | 10 | 15 |  |  |  | 175 | 508 | 64 | Coal Tar | Coal Tar | 1954 | 64 | 2018 |  |  | 0 |  |  |  |  | Not Assigned | Missing Input(s): ML |  |  |  | 1623.319 | 1.2378 | 9.2761 |  |  | 1623.319 | 1623.319
109.LAK.20-10 - Pipetel Technologies Inc. - 09/16 - MFL-Geometry-Video | 233 | 168.688 | 168.688 | MFL | Anomaly | Metal loss | 22 | 2 | 10 | 23 | 03:08 | EXT |  |  | False | False | ILI.GW.20 | 200 |  |  | Circumferential Grooving |  | 00:41 | 12:41 | Unknown | 3.915 | 290 | 415 | 15 | 7.92 | 7.92 | 0.2 | N | 10 | 12.7 | 19.1 | 10 | 10 |  |  |  | 175 | 508 | 54 | Coating and Tape | Unknown | 1962 | 54 | 2016 |  |  | 0 |  |  |  |  | None |  | 1620.4467 | 1.2356 | 9.2597 | 1621.1354 | 1.2361 | 9.2636 | 1440.2339 | 0 | 1620.7099 | 1619.7979 | [21 empty] | 0.407 | 0.032 | 0.092 | 0.212 | 0.344 | 0.027 | 0.175 | 0.236
109.LAK.20-10 - Pipetel Technologies Inc. - 09/16 - MFL-Geometry-Video |  |  | 168.688 | MFL | Risk Model Anomaly | Individual Corrosion | 39.6925 | 3.1436 | 14.0286 | 32.2833 | 03:08 | EXT |  |  | False | False | ILI.GW.20 | 200 |  |  | Cluster Class |  | 00:41 | 12:41 | Unknown | 3.915 | 290 | 415 | 15 | 7.92 | 7.92 | 0.2 | N | 10 | 12.7 | [6 empty] | 175 | 508 | 54 | Coating and Tape | Unknown | 1962 | 54 | 2016 | 15983 | 6t*6t / 15983 | 0 |  |  |  |  | None |  | 1611.0161 | 1.2284 | 9.2058 | [7 empty] | 500.3997 | 1 | 0.0021689 | 0 | 0.0021689 | 0 | 0.0021689 | 0 | Circumferential Grooving | (Class: Circumferential Grooving, SD = 14.131%, SL = 10.411 mm)
111.LAK.20-10 - Pipetel - 11/18 - MFL/Geometry/Video | 129 | 170.53 | 170.3332 | MFL | Anomaly | Pipe mill anomaly |  |  | 231.1 | 88.9 | 08:12 | NA | Manufacturing related |  | False | False | GW.ILI.18 | 180 |  |  | General |  | 01:40 | 01:40 | Unknown | 8.335 | 290 | 414 | 15 | 7.92 | 7.92 | 0.1 | N |  |  |  | 10 | 15 |  |  |  | 175 | 508 | 64 | Coal Tar | Coal Tar | 1954 | 64 | 2018 |  |  | 0 |  |  |  |  | Not Assigned | Missing Input(s): ML |  |  |  | 1623.319 | 1.2378 | 9.2761 |  |  | 1623.319 | 1623.319
109.LAK.20-10 - Pipetel Technologies Inc. - 09/16 - MFL-Geometry-Video |  |  | 171.448 | MFL | Risk Model Anomaly | Individual Corrosion | 39.6925 | 3.1436 | 18.2547 | 32.2833 | 06:30 | EXT |  |  | False | False | ILI.GW.20 | 200 |  |  | Cluster Class |  | 00:41 | 12:41 | Unknown | 6.675 | 290 | 415 | 15 | 7.92 | 7.92 | 0.2 | N | 10 | 12.7 | [6 empty] | 175 | 508 | 54 | Coating and Tape | Unknown | 1962 | 54 | 2016 | 15983 | 6t*6t / 15983 | 0 |  |  |  |  | None |  | 1602.9115 | 1.2222 | 9.1595 | [7 empty] | 500.3997 | 1 | 0.0021689 | 0 | 0.0021689 | 0 | 0.0021689 | 0 | Pitting | (Class: Pitting, SD = 14.131%, SL = 10.411 mm)
109.LAK.20-10 - Pipetel Technologies Inc. - 09/16 - MFL-Geometry-Video | 234 | 171.448 | 171.448 | MFL | Anomaly | Metal loss | 22 | 2 | 13 | 23 | 06:30 | EXT | possible debris |  | False | False | ILI.GW.20 | 200 |  |  | Pitting |  | 00:41 | 12:41 | Unknown | 6.675 | 290 | 415 | 15 | 7.92 | 7.92 | 0.2 | N | 10 | 12.7 | 19.1 | 10 | 10 |  |  |  | 175 | 508 | 54 | Coating and Tape | Unknown | 1962 | 54 | 2016 |  |  | 0 |  |  |  |  | None |  | 1618.5091 | 1.2341 | 9.2486 | 1619.6505 | 1.235 | 9.2551 | 1438.6062 | 0 | 1618.9495 | 1617.4244 | [21 empty] | 0.407 | 0.032 | 0.12 | 0.212 | 0.344 | 0.027 | 0.175 | 0.236
109.LAK.20-10 - Pipetel Technologies Inc. - 09/16 - MFL-Geometry-Video |  |  | 171.615 | MFL | Risk Model Anomaly | Individual Corrosion | 32.3752 | 2.5641 | 35.0715 | 28.0572 | 05:00 | EXT |  |  | False | False | ILI.GW.20 | 200 |  |  | Cluster Class |  | 00:41 | 12:41 | Unknown | 6.842 | 290 | 415 | 15 | 7.92 | 7.92 | 0.2 | N | 10 | 12.7 | [6 empty] | 175 | 508 | 54 | Coating and Tape | Unknown | 1962 | 54 | 2016 | 15983 | 6t*6t / 15983 | 0 |  |  |  |  | None |  | 1573.2134 | 1.1995 | 8.9898 | [7 empty] | 500.3997 | 1 | 0.00037544 | 0 | 0.00037544 | 0 | 0.00037544 | 0 | Pitting | (Class: Pitting, SD = 14.131%, SL = 10.411 mm)
109.LAK.20-10 - Pipetel Technologies Inc. - 09/16 - MFL-Geometry-Video | 235 | 171.615 | 171.615 | MFL | Anomaly | Metal loss | 18 | 1 | 25 | 20 | 05:01 | EXT | possible debris |  | False | False | ILI.GW.20 | 200 |  |  | Pitting |  | 00:41 | 12:41 | Unknown | 6.842 | 290 | 415 | 15 | 7.92 | 7.92 | 0.2 | N | 10 | 12.7 | 19.1 | 10 | 10 |  |  |  | 175 | 508 | 54 | Coating and Tape | Unknown | 1962 | 54 | 2016 |  |  | 0 |  |  |  |  | None |  | 1610.1129 | 1.2277 | 9.2006 | 1613.1294 | 1.23 | 9.2179 | 1431.5538 | 0 | 1611.1992 | 1607.2217 | [21 empty] | 0.333 | 0.026 | 0.23 | 0.184 | 0.344 | 0.027 | 0.175 | 0.236
109.LAK.20-10 - Pipetel Technologies Inc. - 09/16 - MFL-Geometry-Video | 236 | 172.212 | 172.212 | MFL | Anomaly | Metal loss | 37 | 3 | 13 | 15 | 06:20 | EXT | possible debris |  | False | False | ILI.GW.20 | 200 |  |  | Pitting |  | 00:41 | 12:41 | Unknown | 7.439 | 290 | 415 | 15 | 7.92 | 7.92 | 0.2 | N | 10 | 12.7 | 19.1 | 10 | 10 |  |  |  | 175 | 508 | 54 | Coating and Tape | Unknown | 1962 | 54 | 2016 |  |  | 0 |  |  |  |  | None |  | 1613.7529 | 1.2305 | 9.2214 | 1615.6988 | 1.2319 | 9.2326 | 1434.9579 | 0 | 1614.772 | 1611.093 | [21 empty] | 0.685 | 0.054 | 0.12 | 0.138 | 0.344 | 0.027 | 0.175 | 0.236
109.LAK.20-10 - Pipetel Technologies Inc. - 09/16 - MFL-Geometry-Video |  |  | 172.212 | MFL | Risk Model Anomaly | Individual Corrosion | 66.8562 | 5.295 | 18.2547 | 21.0429 | 06:20 | EXT |  |  | False | False | ILI.GW.20 | 200 |  |  | Cluster Class |  | 00:41 | 12:41 | Unknown | 7.439 | 290 | 415 | 15 | 7.92 | 7.92 | 0.2 | N | 10 | 12.7 | [6 empty] | 175 | 508 | 54 | Coating and Tape | Unknown | 1962 | 54 | 2016 | 15983 | 6t*6t / 15983 | 0 |  |  |  |  | Possible Phase 4 | Feature >50% depth; possible phase 4 | 1571.5927 | 1.1983 | 8.9805 | [7 empty] | 500.3997 | 1 | 0.17614 | 0 | 0.17614 | 0 | 0.17614 | 0 | Pitting | (Class: Pitting, SD = 14.131%, SL = 10.411 mm)
109.LAK.20-10 - Pipetel Technologies Inc. - 09/16 - MFL-Geometry-Video |  |  | 172.412 | MFL | Risk Model Anomaly | Individual Corrosion | 72.6206 | 5.7516 | 21.0429 | 25.269 | 05:52 | EXT |  |  | False | False | ILI.GW.20 | 200 |  |  | Cluster Class |  | 00:41 | 12:41 | Unknown | 7.639 | 290 | 415 | 15 | 7.92 | 7.92 | 0.2 | N | 10 | 12.7 | [6 empty] | 175 | 508 | 54 | Coating and Tape | Unknown | 1962 | 54 | 2016 | 15983 | 6t*6t / 15983 | 0 |  |  |  |  | Phase 1 | Feature with depth > 70% NWT No further checks performed | 1541.7094 | 1.1755 | 8.8098 | [7 empty] | 500.3997 | 1 | 0.30076 | 0 | 0.30076 | 0 | 0.30076 | 0 | Pitting | (Class: Pitting, SD = 14.131%, SL = 10.411 mm)
109.LAK.20-10 - Pipetel Technologies Inc. - 09/16 - MFL-Geometry-Video | 237 | 172.412 | 172.412 | MFL | Anomaly | Metal loss | 40 | 3 | 15 | 18 | 05:53 | EXT | possible debris |  | False | False | ILI.GW.20 | 200 |  |  | Pitting |  | 00:41 | 12:41 | Unknown | 7.639 | 290 | 415 | 15 | 7.92 | 7.92 | 0.2 | N | 10 | 12.7 | 19.1 | 10 | 10 |  |  |  | 175 | 508 | 54 | Coating and Tape | Unknown | 1962 | 54 | 2016 |  |  | 0 |  |  |  |  | None |  | 1609.1506 | 1.2269 | 9.1951 | 1611.8761 | 1.229 | 9.2107 | 1431.3921 | 0 | 1610.708 | 1605.0298 | [21 empty] | 0.741 | 0.059 | 0.138 | 0.166 | 0.344 | 0.027 | 0.175 | 0.236
109.LAK.20-10 - Pipetel Technologies Inc. - 09/16 - MFL-Geometry-Video |  |  | 172.635 | MFL | Risk Model Anomaly | Individual Corrosion | 32.3752 | 2.5641 | 18.2547 | 18.2547 | 05:28 | EXT |  |  | False | False | ILI.GW.20 | 200 |  |  | Cluster Class |  | 00:41 | 12:41 | Unknown | 7.862 | 290 | 415 | 15 | 7.92 | 7.92 | 0.2 | N | 10 | 12.7 | [6 empty] | 175 | 508 | 54 | Coating and Tape | Unknown | 1962 | 54 | 2016 | 15983 | 6t*6t / 15983 | 0 |  |  |  |  | None |  | 1608.0533 | 1.2261 | 9.1889 | [7 empty] | 500.3997 | 1 | 0.00037544 | 0 | 0.00037544 | 0 | 0.00037544 | 0 | Pitting | (Class: Pitting, SD = 14.131%, SL = 10.411 mm)
109.LAK.20-10 - Pipetel Technologies Inc. - 09/16 - MFL-Geometry-Video | 238 | 172.635 | 172.635 | MFL | Anomaly | Metal loss | 18 | 1 | 13 | 13 | 05:29 | EXT | possible debris |  | False | False | ILI.GW.20 | 200 |  |  | Pitting |  | 00:41 | 12:41 | Unknown | 7.862 | 290 | 415 | 15 | 7.92 | 7.92 | 0.2 | N | 10 | 12.7 | 19.1 | 10 | 10 |  |  |  | 175 | 508 | 54 | Coating and Tape | Unknown | 1962 | 54 | 2016 |  |  | 0 |  |  |  |  | None |  | 1619.5393 | 1.2349 | 9.2545 | 1620.4625 | 1.2356 | 9.2598 | 1439.4416 | 0 | 1619.8728 | 1618.7277 | [21 empty] | 0.333 | 0.026 | 0.12 | 0.12 | 0.344 | 0.027 | 0.175 | 0.236
109.LAK.20-10 - Pipetel Technologies Inc. - 09/16 - MFL-Geometry-Video | 239 | 172.65 | 172.65 | MFL | Anomaly | Metal loss | 18 | 1 | 13 | 18 | 02:08 | EXT |  |  | False | False | ILI.GW.20 | 200 |  |  | Pitting |  | 00:41 | 12:41 | Unknown | 7.877 | 290 | 415 | 15 | 7.92 | 7.92 | 0.2 | N | 10 | 12.7 | 19.1 | 10 | 10 |  |  |  | 175 | 508 | 54 | Coating and Tape | Unknown | 1962 | 54 | 2016 |  |  | 0 |  |  |  |  | None |  | 1619.5393 | 1.2349 | 9.2545 | 1620.4625 | 1.2356 | 9.2598 | 1439.4416 | 0 | 1619.8728 | 1618.7277 | [21 empty] | 0.333 | 0.026 | 0.12 | 0.166 | 0.344 | 0.027 | 0.175 | 0.236
109.LAK.20-10 - Pipetel Technologies Inc. - 09/16 - MFL-Geometry-Video |  |  | 172.65 | MFL | Risk Model Anomaly | Individual Corrosion | 32.3752 | 2.5641 | 18.2547 | 25.269 | 02:08 | EXT |  |  | False | False | ILI.GW.20 | 200 |  |  | Cluster Class |  | 00:41 | 12:41 | Unknown | 7.877 | 290 | 415 | 15 | 7.92 | 7.92 | 0.2 | N | 10 | 12.7 | [6 empty] | 175 | 508 | 54 | Coating and Tape | Unknown | 1962 | 54 | 2016 | 15983 | 6t*6t / 15983 | 0 |  |  |  |  | None |  | 1608.0533 | 1.2261 | 9.1889 | [7 empty] | 500.3997 | 1 | 0.00037544 | 0 | 0.00037544 | 0 | 0.00037544 | 0 | Pitting | (Class: Pitting, SD = 14.131%, SL = 10.411 mm)
109.LAK.20-10 - Pipetel Technologies Inc. - 09/16 - MFL-Geometry-Video |  |  | 172.822 | MFL | Risk Model Anomaly | Individual Corrosion | 45.457 | 3.6002 | 21.0429 | 28.0572 | 04:38 | EXT |  |  | False | False | ILI.GW.20 | 200 |  |  | Cluster Class |  | 00:41 | 12:41 | Unknown | 8.049 | 290 | 415 | 15 | 7.92 | 7.92 | 0.2 | N | 10 | 12.7 | [6 empty] | 175 | 508 | 54 | Coating and Tape | Unknown | 1962 | 54 | 2016 | 15983 | 6t*6t / 15983 | 0 |  |  |  |  | None |  | 1590.4499 | 1.2127 | 9.0883 | [7 empty] | 500.3997 | 1 | 0.0072516 | 0 | 0.0072516 | 0 | 0.0072516 | 0 | Pitting | (Class: Pitting, SD = 14.131%, SL = 10.411 mm)
109.LAK.20-10 - Pipetel Technologies Inc. - 09/16 - MFL-Geometry-Video | 240 | 172.822 | 172.822 | MFL | Anomaly | Metal loss | 25 | 2 | 15 | 20 | 04:38 | EXT | possible debris |  | False | False | ILI.GW.20 | 200 |  |  | Pitting |  | 00:41 | 12:41 | Unknown | 8.049 | 290 | 415 | 15 | 7.92 | 7.92 | 0.2 | N | 10 | 12.7 | 19.1 | 10 | 10 |  |  |  | 175 | 508 | 54 | Coating and Tape | Unknown | 1962 | 54 | 2016 |  |  | 0 |  |  |  |  | None |  | 1615.8666 | 1.2321 | 9.2335 | 1617.5773 | 1.2334 | 9.2433 | 1436.4402 | 0 | 1616.568 | 1614.1225 | [21 empty] | 0.463 | 0.037 | 0.138 | 0.184 | 0.344 | 0.027 | 0.175 | 0.236
109.LAK.20-10 - Pipetel Technologies Inc. - 09/16 - MFL-Geometry-Video | 241 | 172.828 | 172.828 | MFL | Anomaly | Metal loss | 12 | 1 | 15 | 25 | 06:17 | EXT | possible debris |  | False | False | ILI.GW.20 | 200 |  |  | Pitting |  | 00:41 | 12:41 | Unknown | 8.055 | 290 | 415 | 15 | 7.92 | 7.92 | 0.2 | N | 10 | 12.7 | 19.1 | 10 | 10 |  |  |  | 175 | 508 | 54 | Coating and Tape | Unknown | 1962 | 54 | 2016 |  |  | 0 |  |  |  |  | None |  | 1620.1739 | 1.2354 | 9.2581 | 1620.9652 | 1.236 | 9.2627 | 1439.9485 | 0 | 1620.4369 | 1619.5441 | [21 empty] | 0.222 | 0.018 | 0.138 | 0.23 | 0.344 | 0.027 | 0.175 | 0.236
109.LAK.20-10 - Pipetel Technologies Inc. - 09/16 - MFL-Geometry-Video |  |  | 172.828 | MFL | Risk Model Anomaly | Individual Corrosion | 21.9521 | 1.7386 | 21.0429 | 35.0715 | 06:16 | EXT |  |  | False | False | ILI.GW.20 | 200 |  |  | Cluster Class |  | 00:41 | 12:41 | Unknown | 8.055 | 290 | 415 | 15 | 7.92 | 7.92 | 0.2 | N | 10 | 12.7 | [6 empty] | 175 | 508 | 54 | Coating and Tape | Unknown | 1962 | 54 | 2016 | 15983 | 6t*6t / 15983 | 0 |  |  |  |  | None |  | 1611.1888 | 1.2285 | 9.2068 | [7 empty] | 500.3997 | 1 | 1.9969e-05 | 0 | 1.9969e-05 | 0 | 1.9969e-05 | 0 | Pitting | (Class: Pitting, SD = 14.131%, SL = 10.411 mm)
109.LAK.20-10 - Pipetel Technologies Inc. - 09/16 - MFL-Geometry-Video | 242 | 173.029 | 173.029 | MFL | Anomaly | Metal loss | 12 | 1 | 13 | 13 | 05:59 | EXT | possible debris |  | False | False | ILI.GW.20 | 200 |  | 24 | Pitting |  | 00:41 | 12:41 | Unknown | 8.256 | 290 | 415 | 15 | 7.92 | 7.92 | 0.2 | N | 10 | 12.7 | 19.1 | 10 | 10 |  |  |  | 175 | 508 | 54 | Coating and Tape | Unknown | 1962 | 54 | 2016 |  |  | 0 |  |  |  |  | None |  | 1620.9403 | 1.2359 | 9.2625 | 1621.5433 | 1.2364 | 9.266 | 1440.6056 | 0 | 1621.1394 | 1620.4638 | [21 empty] | 0.222 | 0.018 | 0.12 | 0.12 | 0.344 | 0.027 | 0.175 | 0.236
109.LAK.20-10 - Pipetel Technologies Inc. - 09/16 - MFL-Geometry-Video |  |  | 173.0577 | MFL | Risk Model Anomaly | Corrosion Cluster | 23.5049 | 1.8616 | 75.6488 | 62.1282 | 06:08 | EXT |  |  | False | False | ILI.GW.20 | 200 |  |  | Cluster Class |  | 00:41 | 12:41 | Unknown | 8.256 | 290 | 415 | 15 | 7.92 | 7.92 | 0.2 | N | 10 | 12.7 | [6 empty] | 175 | 508 | 54 | Coating and Tape | Unknown | 1962 | 54 | 2016 | 15983 | 6t*6t / 15983 | 0 |  |  |  |  | None |  | 1520.1656 | 1.1591 | 8.6867 | [7 empty] | 500.3997 | 1 | 3.1946e-05 | 0 | 3.1946e-05 | 0 | 3.1946e-05 | 0 | General | (Class: General, SD = 14.131%, SL = 10.411 mm)
109.LAK.20-10 - Pipetel Technologies Inc. - 09/16 - MFL-Geometry-Video | 244 | 173.085 | 173.085 | MFL | Anomaly | Metal loss | 13 | 1 | 15 | 25 | 06:15 | EXT | possible debris |  | False | False | ILI.GW.20 | 200 |  | 24 | Pitting |  | 00:41 | 12:41 | Unknown | 8.312 | 290 | 415 | 15 | 7.92 | 7.92 | 0.2 | N | 10 | 12.7 | 19.1 | 10 | 10 |  |  |  | 175 | 508 | 54 | Coating and Tape | Unknown | 1962 | 54 | 2016 |  |  | 0 |  |  |  |  | None |  | 1619.8798 | 1.2351 | 9.2565 | 1620.7401 | 1.2358 | 9.2614 | 1439.7017 | 0 | 1620.1699 | 1619.1834 | [21 empty] | 0.241 | 0.019 | 0.138 | 0.23 | 0.344 | 0.027 | 0.175 | 0.236
109.LAK.20-10 - Pipetel Technologies Inc. - 09/16 - MFL-Geometry-Video |  |  | 173.229 | MFL | Risk Model Anomaly | Individual Corrosion | 36.0339 | 2.8539 | 18.2547 | 14.0286 | 06:04 | EXT |  |  | False | False | ILI.GW.20 | 200 |  |  | Cluster Class |  | 00:41 | 12:41 | Unknown | 8.456 | 290 | 415 | 15 | 7.92 | 7.92 | 0.2 | N | 10 | 12.7 | [6 empty] | 175 | 508 | 54 | Coating and Tape | Unknown | 1962 | 54 | 2016 | 15983 | 6t*6t / 15983 | 0 |  |  |  |  | None |  | 1605.5936 | 1.2242 | 9.1748 | [7 empty] | 500.3997 | 1 | 0.00093104 | 0 | 0.00093104 | 0 | 0.00093104 | 0 | Pitting | (Class: Pitting, SD = 14.131%, SL = 10.411 mm)
109.LAK.20-10 - Pipetel Technologies Inc. - 09/16 - MFL-Geometry-Video | 245 | 173.229 | 173.229 | MFL | Anomaly | Metal loss | 20 | 2 | 13 | 10 | 06:05 | EXT | possible debris |  | False | False | ILI.GW.20 | 200 |  |  | Pitting |  | 00:41 | 12:41 | Unknown | 8.456 | 290 | 415 | 15 | 7.92 | 7.92 | 0.2 | N | 10 | 12.7 | 19.1 | 10 | 10 |  |  |  | 175 | 508 | 54 | Coating and Tape | Unknown | 1962 | 54 | 2016 |  |  | 0 |  |  |  |  | None |  | 1619.0346 | 1.2345 | 9.2516 | 1620.0665 | 1.2353 | 9.2575 | 1439.0302 | 0 | 1619.4196 | 1618.0921 | [21 empty] | 0.37 | 0.029 | 0.12 | 0.092 | 0.344 | 0.027 | 0.175 | 0.236
111.LAK.20-10 - Pipetel - 11/18 - MFL/Geometry/Video | 130 | 173.438 | 173.2378 | MFL | Anomaly | Pipe mill anomaly |  |  | 223.5 | 83.8 | 08:07 | NA | Manufacturing related |  | False | False | GW.ILI.18 | 190 |  |  | General |  | 01:40 | 07:50 | Unknown | 11.243 | 290 | 414 | 15 | 7.92 | 7.92 | 0.1 | N |  |  |  | 10 | 15 |  |  |  | 175 | 508 | 64 | Coal Tar | Coal Tar | 1954 | 64 | 2018 |  |  | 0 |  |  |  |  | Not Assigned | Missing Input(s): ML |  |  |  | 1623.319 | 1.2378 | 9.2761 |  |  | 1623.319 | 1623.319
109.LAK.20-10 - Pipetel Technologies Inc. - 09/16 - MFL-Geometry-Video | 246 | 173.257 | 173.257 | MFL | Anomaly | Metal loss | 12 | 1 | 13 | 18 | 03:47 | EXT |  |  | False | False | ILI.GW.20 | 200 |  |  | Pitting |  | 00:41 | 12:41 | Unknown | 8.484 | 290 | 415 | 15 | 7.92 | 7.92 | 0.2 | N | 10 | 12.7 | 19.1 | 10 | 10 |  |  |  | 175 | 508 | 54 | Coating and Tape | Unknown | 1962 | 54 | 2016 |  |  | 0 |  |  |  |  | None |  | 1620.9403 | 1.2359 | 9.2625 | 1621.5433 | 1.2364 | 9.266 | 1440.6056 | 0 | 1621.1394 | 1620.4638 | [21 empty] | 0.222 | 0.018 | 0.12 | 0.166 | 0.344 | 0.027 | 0.175 | 0.236
109.LAK.20-10 - Pipetel Technologies Inc. - 09/16 - MFL-Geometry-Video |  |  | 173.257 | MFL | Risk Model Anomaly | Individual Corrosion | 21.9521 | 1.7386 | 18.2547 | 25.269 | 03:46 | EXT |  |  | False | False | ILI.GW.20 | 200 |  |  | Cluster Class |  | 00:41 | 12:41 | Unknown | 8.484 | 290 | 415 | 15 | 7.92 | 7.92 | 0.2 | N | 10 | 12.7 | [6 empty] | 175 | 508 | 54 | Coating and Tape | Unknown | 1962 | 54 | 2016 | 15983 | 6t*6t / 15983 | 0 |  |  |  |  | None |  | 1614.0612 | 1.2307 | 9.2232 | [7 empty] | 500.3997 | 1 | 1.9969e-05 | 0 | 1.9969e-05 | 0 | 1.9969e-05 | 0 | Pitting | (Class: Pitting, SD = 14.131%, SL = 10.411 mm)
109.LAK.20-10 - Pipetel Technologies Inc. - 09/16 - MFL-Geometry-Video |  |  | 173.272 | MFL | Risk Model Anomaly | Individual Corrosion | 39.6925 | 3.1436 | 25.269 | 35.0715 | 05:30 | EXT |  |  | False | False | ILI.GW.20 | 200 |  |  | Cluster Class |  | 00:41 | 12:41 | Unknown | 8.499 | 290 | 415 | 15 | 7.92 | 7.92 | 0.2 | N | 10 | 12.7 | [6 empty] | 175 | 508 | 54 | Coating and Tape | Unknown | 1962 | 54 | 2016 | 15983 | 6t*6t / 15983 | 0 |  |  |  |  | None |  | 1585.9145 | 1.2092 | 9.0624 | [7 empty] | 500.3997 | 1 | 0.0021689 | 0 | 0.0021689 | 0 | 0.0021689 | 0 | Pitting | (Class: Pitting, SD = 14.131%, SL = 10.411 mm)
109.LAK.20-10 - Pipetel Technologies Inc. - 09/16 - MFL-Geometry-Video | 247 | 173.272 | 173.272 | MFL | Anomaly | Metal loss | 22 | 2 | 18 | 25 | 05:30 | EXT | possible debris |  | False | False | ILI.GW.20 | 200 |  |  | Pitting |  | 00:41 | 12:41 | Unknown | 8.499 | 290 | 415 | 15 | 7.92 | 7.92 | 0.2 | N | 10 | 12.7 | 19.1 | 10 | 10 |  |  |  | 175 | 508 | 54 | Coating and Tape | Unknown | 1962 | 54 | 2016 |  |  | 0 |  |  |  |  | None |  | 1614.2829 | 1.2309 | 9.2245 | 1616.3772 | 1.2325 | 9.2364 | 1435.078 | 0 | 1615.1066 | 1612.25 | [21 empty] | 0.407 | 0.032 | 0.166 | 0.23 | 0.344 | 0.027 | 0.175 | 0.236
109.LAK.20-10 - Pipetel Technologies Inc. - 09/16 - MFL-Geometry-Video | 248 | 173.535 | 173.535 | MFL | Anomaly | Metal loss | 14 | 1 | 20 | 23 | 06:15 | EXT | possible debris |  | False | False | ILI.GW.20 | 200 |  |  | Pitting |  | 00:41 | 12:41 | Unknown | 8.762 | 290 | 415 | 15 | 7.92 | 7.92 | 0.2 | N | 10 | 12.7 | 19.1 | 10 | 10 |  |  |  | 175 | 508 | 54 | Coating and Tape | Unknown | 1962 | 54 | 2016 |  |  | 0 |  |  |  |  | None |  | 1616.8135 | 1.2328 | 9.2389 | 1618.3928 | 1.234 | 9.248 | 1437.1048 | 0 | 1617.3598 | 1615.4774 | [21 empty] | 0.259 | 0.021 | 0.184 | 0.212 | 0.344 | 0.027 | 0.175 | 0.236
109.LAK.20-10 - Pipetel Technologies Inc. - 09/16 - MFL-Geometry-Video |  |  | 173.535 | MFL | Risk Model Anomaly | Individual Corrosion | 25.6107 | 2.0284 | 28.0572 | 32.2833 | 06:14 | EXT |  |  | False | False | ILI.GW.20 | 200 |  |  | Cluster Class |  | 00:41 | 12:41 | Unknown | 8.762 | 290 | 415 | 15 | 7.92 | 7.92 | 0.2 | N | 10 | 12.7 | [6 empty] | 175 | 508 | 54 | Coating and Tape | Unknown | 1962 | 54 | 2016 | 15983 | 6t*6t / 15983 | 0 |  |  |  |  | None |  | 1598.3223 | 1.2187 | 9.1333 | [7 empty] | 500.3997 | 1 | 5.9312e-05 | 0 | 5.9312e-05 | 0 | 5.9312e-05 | 0 | Pitting | (Class: Pitting, SD = 14.131%, SL = 10.411 mm)
109.LAK.20-10 - Pipetel Technologies Inc. - 09/16 - MFL-Geometry-Video | 249 | 173.811 | 173.811 | MFL | Anomaly | Metal loss | 12 | 1 | 18 | 25 | 05:35 | EXT | possible debris |  | False | False | ILI.GW.20 | 200 |  |  | Pitting |  | 00:41 | 12:41 | Unknown | 9.038 | 290 | 415 | 15 | 7.92 | 7.92 | 0.2 | N | 10 | 12.7 | 19.1 | 10 | 10 |  |  |  | 175 | 508 | 54 | Coating and Tape | Unknown | 1962 | 54 | 2016 |  |  | 0 |  |  |  |  | None |  | 1618.8443 | 1.2343 | 9.2505 | 1619.9554 | 1.2352 | 9.2569 | 1438.8135 | 0 | 1619.2167 | 1617.9476 | [21 empty] | 0.222 | 0.018 | 0.166 | 0.23 | 0.344 | 0.027 | 0.175 | 0.236
109.LAK.20-10 - Pipetel Technologies Inc. - 09/16 - MFL-Geometry-Video |  |  | 173.811 | MFL | Risk Model Anomaly | Individual Corrosion | 21.9521 | 1.7386 | 25.269 | 35.0715 | 05:34 | EXT |  |  | False | False | ILI.GW.20 | 200 |  |  | Cluster Class |  | 00:41 | 12:41 | Unknown | 9.038 | 290 | 415 | 15 | 7.92 | 7.92 | 0.2 | N | 10 | 12.7 | [6 empty] | 175 | 508 | 54 | Coating and Tape | Unknown | 1962 | 54 | 2016 | 15983 | 6t*6t / 15983 | 0 |  |  |  |  | None |  | 1606.2514 | 1.2247 | 9.1786 | [7 empty] | 500.3997 | 1 | 1.9969e-05 | 0 | 1.9969e-05 | 0 | 1.9969e-05 | 0 | Pitting | (Class: Pitting, SD = 14.131%, SL = 10.411 mm)
111.LAK.20-10 - Pipetel - 11/18 - MFL/Geometry/Video | 131 | 174.338 | 174.1368 | MFL | Girth Weld | Longitudinal seam | [5 empty] | N/A |  |  | False | False | GW.ILI.19 | 190 |  |  |  | 6.808 | 07:50 | 07:50 | Unknown | 0 | 290 | 414 | 15 | 7.92 | 7.92 | 0.1 | N | [8 empty] | 175 | 508 | 64 | Coal Tar | Coal Tar | 1954 | 64 | 2018 |  |  | 0
109.LAK.20-10 - Pipetel Technologies Inc. - 09/16 - MFL-Geometry-Video |  |  | 174.209 | MFL | Risk Model Anomaly | Individual Corrosion | 47.0099 | 3.7232 | 18.2547 | 32.2833 | 04:12 | EXT |  |  | False | False | ILI.GW.20 | 200 |  |  | Cluster Class |  | 00:41 | 12:41 | Unknown | 9.436 | 290 | 415 | 15 | 7.92 | 7.92 | 0.2 | N | 10 | 12.7 | [6 empty] | 175 | 508 | 54 | Coating and Tape | Unknown | 1962 | 54 | 2016 | 15983 | 6t*6t / 15983 | 0 |  |  |  |  | None |  | 1596.7481 | 1.2175 | 9.1243 | [7 empty] | 500.3997 | 1 | 0.0097806 | 0 | 0.0097806 | 0 | 0.0097806 | 0 | Pitting | (Class: Pitting, SD = 14.131%, SL = 10.411 mm)
109.LAK.20-10 - Pipetel Technologies Inc. - 09/16 - MFL-Geometry-Video | 250 | 174.209 | 174.209 | MFL | Anomaly | Metal loss | 26 | 2 | 13 | 23 | 04:12 | EXT | possible debris |  | False | False | ILI.GW.20 | 200 |  |  | Pitting |  | 00:41 | 12:41 | Unknown | 9.436 | 290 | 415 | 15 | 7.92 | 7.92 | 0.2 | N | 10 | 12.7 | 19.1 | 10 | 10 |  |  |  | 175 | 508 | 54 | Coating and Tape | Unknown | 1962 | 54 | 2016 |  |  | 0 |  |  |  |  | None |  | 1617.3905 | 1.2332 | 9.2422 | 1618.7516 | 1.2343 | 9.25 | 1437.7179 | 0 | 1617.9545 | 1615.9826 | [21 empty] | 0.481 | 0.038 | 0.12 | 0.212 | 0.344 | 0.027 | 0.175 | 0.236
109.LAK.20-10 - Pipetel Technologies Inc. - 09/16 - MFL-Geometry-Video | 251 | 175.495 | 175.495 | MFL | Anomaly | Metal loss | 45 | 4 | 13 | 13 | 06:38 | EXT | possible debris |  | False | False | ILI.GW.20 | 200 |  | 25 | Pitting |  | 00:41 | 12:41 | Unknown | 10.722 | 290 | 415 | 15 | 7.92 | 7.92 | 0.2 | N | 10 | 12.7 | 19.1 | 10 | 10 |  |  |  | 175 | 508 | 54 | Coating and Tape | Unknown | 1962 | 54 | 2016 |  |  | 0 |  |  |  |  | None |  | 1610.4298 | 1.2279 | 9.2025 | 1612.7227 | 1.2297 | 9.2156 | 1432.5959 | 0 | 1611.9339 | 1606.337 | [21 empty] | 0.833 | 0.066 | 0.12 | 0.12 | 0.344 | 0.027 | 0.175 | 0.236
109.LAK.20-10 - Pipetel Technologies Inc. - 09/16 - MFL-Geometry-Video | 252 | 175.521 | 175.521 | MFL | Anomaly | Metal loss | 42 | 3 | 15 | 10 | 06:32 | EXT | possible debris |  | False | False | ILI.GW.20 | 200 |  | 25 | Pitting |  | 00:41 | 12:41 | Unknown | 10.748 | 290 | 415 | 15 | 7.92 | 7.92 | 0.2 | N | 10 | 12.7 | 19.1 | 10 | 10 |  |  |  | 175 | 508 | 54 | Coating and Tape | Unknown | 1962 | 54 | 2016 |  |  | 0 |  |  |  |  | None |  | 1608.0592 | 1.2261 | 9.1889 | 1610.8972 | 1.2283 | 9.2051 | 1430.6162 | 0 | 1609.775 | 1603.4724 | [21 empty] | 0.778 | 0.062 | 0.138 | 0.092 | 0.344 | 0.027 | 0.175 | 0.236
109.LAK.20-10 - Pipetel Technologies Inc. - 09/16 - MFL-Geometry-Video |  |  | 175.5545 | MFL | Risk Model Anomaly | Corrosion Cluster | 85.1495 | 6.7438 | 137.2547 | 95.0121 | 06:21 | EXT |  |  | False | False | ILI.GW.20 | 200 |  |  | Cluster Class |  | 00:41 | 12:41 | Unknown | 10.722 | 290 | 415 | 15 | 7.92 | 7.92 | 0.2 | N | 10 | 12.7 | [6 empty] | 175 | 508 | 54 | Coating and Tape | Unknown | 1962 | 54 | 2016 | 15983 | 6t*6t / 15983 | 0 |  |  |  |  | Phase 1 | Feature with depth > 70% NWT No further checks performed | 709.7192 | 0.54115 | 4.0555 | [7 empty] | 500.3997 | 1 | 0.64223 | 0 | 0.64223 | 0 | 0.64223 | 0 | General | (Class: General, SD = 14.131%, SL = 10.411 mm)
109.LAK.20-10 - Pipetel Technologies Inc. - 09/16 - MFL-Geometry-Video | 254 | 175.556 | 175.556 | MFL | Anomaly | Metal loss | 46 | 4 | 10 | 10 | 06:20 | EXT | possible debris |  | False | False | ILI.GW.20 | 200 |  | 25 | Pitting |  | 00:41 | 12:41 | Unknown | 10.783 | 290 | 415 | 15 | 7.92 | 7.92 | 0.2 | N | 10 | 12.7 | 19.1 | 10 | 10 |  |  |  | 175 | 508 | 54 | Coating and Tape | Unknown | 1962 | 54 | 2016 |  |  | 0 |  |  |  |  | None |  | 1615.3263 | 1.2317 | 9.2304 | 1616.7421 | 1.2327 | 9.2385 | 1436.4349 | 0 | 1616.2729 | 1612.7309 | [21 empty] | 0.852 | 0.067 | 0.092 | 0.092 | 0.344 | 0.027 | 0.175 | 0.236
109.LAK.20-10 - Pipetel Technologies Inc. - 09/16 - MFL-Geometry-Video | 255 | 175.614 | 175.614 | MFL | Anomaly | Metal loss | 47 | 4 | 13 | 15 | 06:05 | EXT | possible debris |  | False | False | ILI.GW.20 | 200 |  | 25 | Pitting |  | 00:41 | 12:41 | Unknown | 10.841 | 290 | 415 | 15 | 7.92 | 7.92 | 0.2 | N | 10 | 12.7 | 19.1 | 10 | 10 |  |  |  | 175 | 508 | 54 | Coating and Tape | Unknown | 1962 | 54 | 2016 |  |  | 0 |  |  |  |  | None |  | 1609.4839 | 1.2272 | 9.1971 | 1611.8404 | 1.229 | 9.2105 | 1431.9494 | 0 | 1611.1379 | 1604.9291 | [21 empty] | 0.87 | 0.069 | 0.12 | 0.138 | 0.344 | 0.027 | 0.175 | 0.236
111.LAK.20-10 - Pipetel - 11/18 - MFL/Geometry/Video | 132 | 175.946 | 175.7429 | MFL | Anomaly | Pipe mill anomaly |  |  | 264.2 | 264.2 | 02:05 | NA | Manufacturing related |  | False | False | GW.ILI.19 | 190 |  |  | General |  | 07:50 | 07:50 | Unknown | 1.608 | 290 | 414 | 15 | 7.92 | 7.92 | 0.1 | N |  |  |  | 10 | 15 |  |  |  | 175 | 508 | 64 | Coal Tar | Coal Tar | 1954 | 64 | 2018 |  |  | 0 |  |  |  |  | Not Assigned | Missing Input(s): ML |  |  |  | 1623.319 | 1.2378 | 9.2761 |  |  | 1623.319 | 1623.319
111.LAK.20-10 - Pipetel - 11/18 - MFL/Geometry/Video | 133 | 176.187 | 175.9836 | MFL | Anomaly | Metal loss | 12 | 0.94 | 10.2 | 10.2 | 04:01 | EXT |  |  | False | False | GW.ILI.19 | 190 |  |  | Pitting |  | 07:50 | 07:50 | Unknown | 1.849 | 290 | 414 | 15 | 7.92 | 7.92 | 0.1 | N | 10 | 12 | 20 | 10 | 10 |  |  |  | 175 | 508 | 64 | Coal Tar | Coal Tar | 1954 | 64 | 2018 |  |  | 0 |  |  |  |  | None |  | 1621.8429 | 1.2366 | 9.2677 | 1622.2203 | 1.2369 | 9.2698 | 1441.3821 |  | 1621.9663 | 1621.5468 | [21 empty] | 0.188 | 0.015 | 0.079 | 0.079 | 0.258 | 0.021 | 0.106 | 0.127
111.LAK.20-10 - Pipetel - 11/18 - MFL/Geometry/Video |  |  | 175.9836 | MFL | Risk Model Anomaly | Individual Corrosion | 19.8876 | 1.5751 | 13.4901 | 13.4901 | 04:00 | EXT |  |  | False | False | GW.ILI.19 | 190 |  |  | Cluster Class |  | 07:50 | 07:50 | Unknown | 1.849 | 290 | 414 | 15 | 7.92 | 7.92 | 0.1 | N | 10 | 12 | [6 empty] | 175 | 508 | 64 | Coal Tar | Coal Tar | 1954 | 64 | 2018 | 15201 | 6t*6t / 15201 | 0 |  |  |  |  | None |  | 1618.7443 | 1.2343 | 9.25 | [7 empty] | 500.3997 | 1 | 1.5309e-06 | 0 | 1.5309e-06 | 0 | 1.5309e-06 | 0 | Pitting | (Class: Pitting, SD = 12.881%, SL = 9.766 mm)
109.LAK.20-10 - Pipetel Technologies Inc. - 09/16 - MFL-Geometry-Video | 256 | 176.142 | 176.142 | MFL | Anomaly | Metal loss | 23 | 2 | 13 | 20 | 06:37 | EXT | possible debris |  | False | False | ILI.GW.20 | 200 |  | 26 | Pitting |  | 00:41 | 12:41 | Unknown | 11.369 | 290 | 415 | 15 | 7.92 | 7.92 | 0.2 | N | 10 | 12.7 | 19.1 | 10 | 10 |  |  |  | 175 | 508 | 54 | Coating and Tape | Unknown | 1962 | 54 | 2016 |  |  | 0 |  |  |  |  | None |  | 1618.2382 | 1.2339 | 9.2471 | 1619.4344 | 1.2348 | 9.2539 | 1438.3893 | 0 | 1618.7078 | 1617.0778 | [21 empty] | 0.426 | 0.034 | 0.12 | 0.184 | 0.344 | 0.027 | 0.175 | 0.236
109.LAK.20-10 - Pipetel Technologies Inc. - 09/16 - MFL-Geometry-Video |  |  | 176.1654 | MFL | Risk Model Anomaly | Corrosion Cluster | 41.7983 | 3.3104 | 65.1416 | 65.3743 | 06:44 | EXT |  |  | False | False | ILI.GW.20 | 200 |  |  | Cluster Class |  | 00:41 | 12:41 | Unknown | 11.369 | 290 | 415 | 15 | 7.92 | 7.92 | 0.2 | N | 10 | 12.7 | [6 empty] | 175 | 508 | 54 | Coating and Tape | Unknown | 1962 | 54 | 2016 | 15983 | 6t*6t / 15983 | 0 |  |  |  |  | None |  | 1445.3803 | 1.1021 | 8.2593 | [7 empty] | 500.3997 | 1 | 0.003431 | 0 | 0.003431 | 0 | 0.003431 | 0 | General | (Class: General, SD = 14.131%, SL = 10.411 mm)
109.LAK.20-10 - Pipetel Technologies Inc. - 09/16 - MFL-Geometry-Video | 258 | 176.191 | 176.191 | MFL | Anomaly | Metal loss | 11 | 1 | 10 | 10 | 06:57 | EXT | possible debris |  | False | False | ILI.GW.20 | 200 |  | 26 | Pitting |  | 00:41 | 12:41 | Unknown | 11.418 | 290 | 415 | 15 | 7.92 | 7.92 | 0.2 | N | 10 | 12.7 | 19.1 | 10 | 10 |  |  |  | 175 | 508 | 54 | Coating and Tape | Unknown | 1962 | 54 | 2016 |  |  | 0 |  |  |  |  | None |  | 1622.0299 | 1.2368 | 9.2687 | 1622.3614 | 1.237 | 9.2706 | 1441.5413 | 0 | 1622.1368 | 1621.7742 | [21 empty] | 0.204 | 0.016 | 0.092 | 0.092 | 0.344 | 0.027 | 0.175 | 0.236
109.LAK.20-10 - Pipetel Technologies Inc. - 09/16 - MFL-Geometry-Video | 259 | 176.24 | 176.24 | MFL | Anomaly | Metal loss | 32 | 3 | 15 | 28 | 01:14 | EXT |  |  | False | False | ILI.GW.20 | 200 |  |  | Pitting |  | 00:41 | 12:41 | Unknown | 11.467 | 290 | 415 | 15 | 7.92 | 7.92 | 0.2 | N | 10 | 12.7 | 19.1 | 10 | 10 |  |  |  | 175 | 508 | 54 | Coating and Tape | Unknown | 1962 | 54 | 2016 |  |  | 0 |  |  |  |  | None |  | 1613.0184 | 1.2299 | 9.2172 | 1615.2249 | 1.2316 | 9.2299 | 1434.2398 | 0 | 1614.0577 | 1610.366 | [21 empty] | 0.593 | 0.047 | 0.138 | 0.258 | 0.344 | 0.027 | 0.175 | 0.236
109.LAK.20-10 - Pipetel Technologies Inc. - 09/16 - MFL-Geometry-Video |  |  | 176.24 | MFL | Risk Model Anomaly | Individual Corrosion | 57.9859 | 4.5925 | 21.0429 | 39.2976 | 01:14 | EXT |  |  | False | False | ILI.GW.20 | 200 |  |  | Cluster Class |  | 00:41 | 12:41 | Unknown | 11.467 | 290 | 415 | 15 | 7.92 | 7.92 | 0.2 | N | 10 | 12.7 | [6 empty] | 175 | 508 | 54 | Coating and Tape | Unknown | 1962 | 54 | 2016 | 15983 | 6t*6t / 15983 | 0 |  |  |  |  | Possible Phase 4 | Feature >50% depth; possible phase 4 | 1573.1376 | 1.1995 | 8.9894 | [7 empty] | 500.3997 | 1 | 0.059628 | 0 | 0.059628 | 0 | 0.059628 | 0 | Pitting | (Class: Pitting, SD = 14.131%, SL = 10.411 mm)
109.LAK.20-10 - Pipetel Technologies Inc. - 09/16 - MFL-Geometry-Video |  |  | 176.277 | MFL | Risk Model Anomaly | Individual Corrosion | 21.9521 | 1.7386 | 14.0286 | 18.2547 | 06:48 | EXT |  |  | False | False | ILI.GW.20 | 200 |  |  | Cluster Class |  | 00:41 | 12:41 | Unknown | 11.504 | 290 | 415 | 15 | 7.92 | 7.92 | 0.2 | N | 10 | 12.7 | [6 empty] | 175 | 508 | 54 | Coating and Tape | Unknown | 1962 | 54 | 2016 | 15983 | 6t*6t / 15983 | 0 |  |  |  |  | None |  | 1617.7533 | 1.2335 | 9.2443 | [7 empty] | 500.3997 | 1 | 1.9969e-05 | 0 | 1.9969e-05 | 0 | 1.9969e-05 | 0 | Pitting | (Class: Pitting, SD = 14.131%, SL = 10.411 mm)
109.LAK.20-10 - Pipetel Technologies Inc. - 09/16 - MFL-Geometry-Video | 260 | 176.277 | 176.277 | MFL | Anomaly | Metal loss | 12 | 1 | 10 | 13 | 06:48 | EXT | possible debris |  | False | False | ILI.GW.20 | 200 |  |  | Pitting |  | 00:41 | 12:41 | Unknown | 11.504 | 290 | 415 | 15 | 7.92 | 7.92 | 0.2 | N | 10 | 12.7 | 19.1 | 10 | 10 |  |  |  | 175 | 508 | 54 | Coating and Tape | Unknown | 1962 | 54 | 2016 |  |  | 0 |  |  |  |  | None |  | 1621.8995 | 1.2367 | 9.268 | 1622.2626 | 1.2369 | 9.2701 | 1441.4309 | 0 | 1622.0182 | 1621.6147 | [21 empty] | 0.222 | 0.018 | 0.092 | 0.12 | 0.344 | 0.027 | 0.175 | 0.236
109.LAK.20-10 - Pipetel Technologies Inc. - 09/16 - MFL-Geometry-Video | 261 | 176.344 | 176.344 | MFL | Anomaly | Metal loss | 10 | 1 | 10 | 10 | 06:03 | EXT | possible debris |  | False | False | ILI.GW.20 | 200 |  | 27 | Pitting |  | 00:41 | 12:41 | Unknown | 11.571 | 290 | 415 | 15 | 7.92 | 7.92 | 0.2 | N | 10 | 12.7 | 19.1 | 10 | 10 |  |  |  | 175 | 508 | 54 | Coating and Tape | Unknown | 1962 | 54 | 2016 |  |  | 0 |  |  |  |  | None |  | 1622.1579 | 1.2369 | 9.2695 | 1622.4581 | 1.2371 | 9.2712 | 1441.65 | 0 | 1622.2533 | 1621.9301 | [21 empty] | 0.185 | 0.015 | 0.092 | 0.092 | 0.344 | 0.027 | 0.175 | 0.236
109.LAK.20-10 - Pipetel Technologies Inc. - 09/16 - MFL-Geometry-Video |  |  | 176.3788 | MFL | Risk Model Anomaly | Corrosion Cluster | 30.8223 | 2.4411 | 83.6488 | 39.2976 | 06:04 | EXT |  |  | False | False | ILI.GW.20 | 200 |  |  | Cluster Class |  | 00:41 | 12:41 | Unknown | 11.571 | 290 | 415 | 15 | 7.92 | 7.92 | 0.2 | N | 10 | 12.7 | [6 empty] | 175 | 508 | 54 | Coating and Tape | Unknown | 1962 | 54 | 2016 | 15983 | 6t*6t / 15983 | 0 |  |  |  |  | None |  | 1463.8812 | 1.1162 | 8.365 | [7 empty] | 500.3997 | 1 | 0.00025054 | 0 | 0.00025054 | 0 | 0.00025054 | 0 | General | (Class: General, SD = 14.131%, SL = 10.411 mm)
109.LAK.20-10 - Pipetel Technologies Inc. - 09/16 - MFL-Geometry-Video | 263 | 176.408 | 176.408 | MFL | Anomaly | Metal loss | 17 | 1 | 18 | 28 | 06:05 | EXT | possible debris |  | False | False | ILI.GW.20 | 200 |  | 27 | Pitting |  | 00:41 | 12:41 | Unknown | 11.635 | 290 | 415 | 15 | 7.92 | 7.92 | 0.2 | N | 10 | 12.7 | 19.1 | 10 | 10 |  |  |  | 175 | 508 | 54 | Coating and Tape | Unknown | 1962 | 54 | 2016 |  |  | 0 |  |  |  |  | None |  | 1616.6737 | 1.2327 | 9.2381 | 1618.2721 | 1.2339 | 9.2473 | 1437.0135 | 0 | 1617.2521 | 1615.2654 | [21 empty] | 0.315 | 0.025 | 0.166 | 0.258 | 0.344 | 0.027 | 0.175 | 0.236
109.LAK.20-10 - Pipetel Technologies Inc. - 09/16 - MFL-Geometry-Video | 264 | 176.647 | 176.647 | MFL | Repair | Welded sleeve begin | [8 empty] | False | False | ILI.GW.20 | 200 |  |  |  |  | 00:41 | 12:41 | Unknown | 11.874 | 290 | 415 | 15 | 7.92 | 7.92 | 0.2 | N | 10 | 12.7 | 19.1 | [5 empty] | 175 | 508 | 54 | Coating and Tape | Unknown | 1962 | 54 | 2016 |  |  | 0
109.LAK.20-10 - Pipetel Technologies Inc. - 09/16 - MFL-Geometry-Video | 265 | 177.385 | 177.385 | MFL | Repair | Welded sleeve end | [8 empty] | False | False | ILI.GW.20 | 200 |  |  |  |  | 00:41 | 12:41 | Unknown | 12.612 | 290 | 415 | 15 | 7.92 | 7.92 | 0.2 | N | 10 | 12.7 | 19.1 | [5 empty] | 175 | 508 | 54 | Coating and Tape | Unknown | 1962 | 54 | 2016 |  |  | 0
109.LAK.20-10 - Pipetel Technologies Inc. - 09/16 - MFL-Geometry-Video | 266 | 177.542 | 177.542 | MFL | Tap |  |  |  | 64 | 66 | 02:05 |  | Tap |  | False | False | ILI.GW.20 | 200 |  |  |  |  | 00:41 | 12:41 | Unknown | 12.769 | 290 | 415 | 15 | 7.92 | 7.92 | 0.2 | N | 10 | 12.7 | 19.1 | [5 empty] | 175 | 508 | 54 | Coating and Tape | Unknown | 1962 | 54 | 2016 |  |  | 0
109.LAK.20-10 - Pipetel Technologies Inc. - 09/16 - MFL-Geometry-Video |  |  | 177.694 | MFL | Risk Model Anomaly | Individual Corrosion | 32.3752 | 2.5641 | 21.0429 | 21.0429 | 05:16 | EXT |  |  | False | False | ILI.GW.20 | 200 |  |  | Cluster Class |  | 00:41 | 12:41 | Unknown | 12.921 | 290 | 415 | 15 | 7.92 | 7.92 | 0.2 | N | 10 | 12.7 | [6 empty] | 175 | 508 | 54 | Coating and Tape | Unknown | 1962 | 54 | 2016 | 15983 | 6t*6t / 15983 | 0 |  |  |  |  | None |  | 1603.34 | 1.2225 | 9.1619 | [7 empty] | 500.3997 | 1 | 0.00037544 | 0 | 0.00037544 | 0 | 0.00037544 | 0 | Pitting | (Class: Pitting, SD = 14.131%, SL = 10.411 mm)
109.LAK.20-10 - Pipetel Technologies Inc. - 09/16 - MFL-Geometry-Video | 267 | 177.694 | 177.694 | MFL | Anomaly | Metal loss | 18 | 1 | 15 | 15 | 05:16 | EXT | possible debris |  | False | False | ILI.GW.20 | 200 |  |  | Pitting |  | 00:41 | 12:41 | Unknown | 12.921 | 290 | 415 | 15 | 7.92 | 7.92 | 0.2 | N | 10 | 12.7 | 19.1 | 10 | 10 |  |  |  | 175 | 508 | 54 | Coating and Tape | Unknown | 1962 | 54 | 2016 |  |  | 0 |  |  |  |  | None |  | 1618.3228 | 1.2339 | 9.2476 | 1619.5333 | 1.2349 | 9.2545 | 1438.413 | 0 | 1618.7633 | 1617.251 | [21 empty] | 0.333 | 0.026 | 0.138 | 0.138 | 0.344 | 0.027 | 0.175 | 0.236
109.LAK.20-10 - Pipetel Technologies Inc. - 09/16 - MFL-Geometry-Video |  |  | 178.35 | MFL | Risk Model Anomaly | Individual Corrosion | 21.9521 | 1.7386 | 35.0715 | 18.2547 | 10:12 | EXT |  |  | False | False | ILI.GW.20 | 200 |  |  | Cluster Class |  | 00:41 | 12:41 | Unknown | 13.577 | 290 | 415 | 15 | 7.92 | 7.92 | 0.2 | N | 10 | 12.7 | [6 empty] | 175 | 508 | 54 | Coating and Tape | Unknown | 1962 | 54 | 2016 | 15983 | 6t*6t / 15983 | 0 |  |  |  |  | None |  | 1592.671 | 1.2144 | 9.101 | [7 empty] | 500.3997 | 1 | 1.9969e-05 | 0 | 1.9969e-05 | 0 | 1.9969e-05 | 0 | Pitting | (Class: Pitting, SD = 14.131%, SL = 10.411 mm)
109.LAK.20-10 - Pipetel Technologies Inc. - 09/16 - MFL-Geometry-Video | 268 | 178.35 | 178.35 | MFL | Anomaly | Metal loss | 12 | 1 | 25 | 13 | 10:12 | EXT |  |  | False | False | ILI.GW.20 | 200 |  |  | Pitting |  | 00:41 | 12:41 | Unknown | 13.577 | 290 | 415 | 15 | 7.92 | 7.92 | 0.2 | N | 10 | 12.7 | 19.1 | 10 | 10 |  |  |  | 175 | 508 | 54 | Coating and Tape | Unknown | 1962 | 54 | 2016 |  |  | 0 |  |  |  |  | None |  | 1614.9899 | 1.2314 | 9.2285 | 1616.9721 | 1.2329 | 9.2398 | 1435.5576 | 0 | 1615.6197 | 1613.2588 | [21 empty] | 0.222 | 0.018 | 0.23 | 0.12 | 0.344 | 0.027 | 0.175 | 0.236
109.LAK.20-10 - Pipetel Technologies Inc. - 09/16 - MFL-Geometry-Video |  |  | 178.691 | MFL | Risk Model Anomaly | Individual Corrosion | 27.1636 | 2.1514 | 14.0286 | 14.0286 | 00:42 | EXT |  |  | False | False | ILI.GW.20 | 200 |  |  | Cluster Class |  | 00:41 | 12:41 | Unknown | 13.918 | 290 | 415 | 15 | 7.92 | 7.92 | 0.2 | N | 10 | 12.7 | [6 empty] | 175 | 508 | 54 | Coating and Tape | Unknown | 1962 | 54 | 2016 | 15983 | 6t*6t / 15983 | 0 |  |  |  |  | Possible Phase 4 | Weld feature; possible phase 4 | 1616.0428 | 1.2322 | 9.2345 | [7 empty] | 500.3997 | 1 | 9.2351e-05 | 0 | 9.2351e-05 | 0 | 9.2351e-05 | 0 | Pitting | (Class: Pitting, SD = 14.131%, SL = 10.411 mm)
109.LAK.20-10 - Pipetel Technologies Inc. - 09/16 - MFL-Geometry-Video | 269 | 178.691 | 178.691 | MFL | Anomaly | Metal loss | 15 | 1 | 10 | 10 | 00:43 | EXT |  |  | False | False | ILI.GW.20 | 200 |  |  | Pitting |  | 00:41 | 12:41 | Unknown | 13.918 | 290 | 415 | 15 | 7.92 | 7.92 | 0.2 | N | 10 | 12.7 | 19.1 | 10 | 10 |  |  |  | 175 | 508 | 54 | Coating and Tape | Unknown | 1962 | 54 | 2016 |  |  | 0 |  |  |  |  | Possible Phase 4 | Weld feature; possible phase 4 | 1621.4931 | 1.2364 | 9.2657 | 1621.9521 | 1.2367 | 9.2683 | 1441.0902 | 0 | 1621.65 | 1621.1142 | [21 empty] | 0.278 | 0.022 | 0.092 | 0.092 | 0.344 | 0.027 | 0.175 | 0.236
109.LAK.20-10 - Pipetel Technologies Inc. - 09/16 - MFL-Geometry-Video | 270 | 180.639 | 180.639 | MFL | Anomaly | Metal loss | 12 | 1 | 20 | 10 | 05:52 | EXT | possible debris |  | False | False | ILI.GW.20 | 200 |  |  | Axial Grooving |  | 00:41 | 12:41 | Unknown | 15.866 | 290 | 415 | 15 | 7.92 | 7.92 | 0.2 | N | 10 | 12.7 | 19.1 | 15 | 10 |  |  |  | 175 | 508 | 54 | Coating and Tape | Unknown | 1962 | 54 | 2016 |  |  | 0 |  |  |  |  | None |  | 1617.845 | 1.2336 | 9.2448 | 1619.1904 | 1.2346 | 9.2525 | 1437.9644 | 0 | 1618.2959 | 1616.7443 | [21 empty] | 0.222 | 0.018 | 0.184 | 0.092 | 0.344 | 0.027 | 0.175 | 0.236
109.LAK.20-10 - Pipetel Technologies Inc. - 09/16 - MFL-Geometry-Video |  |  | 180.639 | MFL | Risk Model Anomaly | Individual Corrosion | 21.9521 | 1.7386 | 28.0572 | 14.0286 | 05:52 | EXT |  |  | False | False | ILI.GW.20 | 200 |  |  | Cluster Class |  | 00:41 | 12:41 | Unknown | 15.866 | 290 | 415 | 15 | 7.92 | 7.92 | 0.2 | N | 10 | 12.7 | [6 empty] | 175 | 508 | 54 | Coating and Tape | Unknown | 1962 | 54 | 2016 | 15983 | 6t*6t / 15983 | 0 |  |  |  |  | None |  | 1602.6566 | 1.222 | 9.158 | [7 empty] | 500.3997 | 1 | 1.9969e-05 | 0 | 1.9969e-05 | 0 | 1.9969e-05 | 0 | Axial Grooving | (Class: Axial Grooving, SD = 14.131%, SL = 10.411 mm)
111.LAK.20-10 - Pipetel - 11/18 - MFL/Geometry/Video | 134 | 181.146 | 180.9369 | MFL | Girth Weld | Not identifiable seam | [5 empty] | N/A | Bend begin |  | False | False | GW.ILI.20 | 210 |  |  |  | 0.971 |  | 12:15 | Unknown | 0 | 290 | 414 | 15 | 7.92 | 7.92 | 0.1 | N | [8 empty] | 175 | 508 | 64 | Coal Tar | Coal Tar | 1954 | 64 | 2018 |  |  | 0
111.LAK.20-10 - Pipetel - 11/18 - MFL/Geometry/Video | 135 | 181.606 | 181.3964 | MFL | Bend | Fitting |  |  |  |  | 09:00 | NA | Left bend center; 88+81.5 |  | False | False | GW.ILI.20 | 210 | [5 empty] | 12:15 | Unknown | 0.46 | 290 | 414 | 15 | 7.92 | 7.92 | 0.1 | N | [8 empty] | 175 | 508 | 64 | Coal Tar | Coal Tar | 1954 | 64 | 2018 |  |  | 0
111.LAK.20-10 - Pipetel - 11/18 - MFL/Geometry/Video | 136 | 182.117 | 181.9068 | MFL | Girth Weld | Longitudinal seam | [5 empty] | N/A | Bend end |  | False | False | GW.ILI.21 | 210 |  |  |  | 12.246 | 12:15 | 12:15 | Unknown | 0 | 290 | 414 | 15 | 7.92 | 7.92 | 0.1 | N | [8 empty] | 175 | 508 | 64 | Coal Tar | Coal Tar | 1954 | 64 | 2018 |  |  | 0
109.LAK.20-10 - Pipetel Technologies Inc. - 09/16 - MFL-Geometry-Video | 271 | 181.943 | 181.943 | MFL | Anomaly | Metal loss | 24 | 2 | 13 | 20 | 04:24 | EXT | possible debris |  | False | False | ILI.GW.20 | 200 |  |  | Pitting |  | 00:41 | 12:41 | Unknown | 17.17 | 290 | 415 | 15 | 7.92 | 7.92 | 0.2 | N | 10 | 12.7 | 19.1 | 10 | 10 |  |  |  | 175 | 508 | 54 | Coating and Tape | Unknown | 1962 | 54 | 2016 |  |  | 0 |  |  |  |  | None |  | 1617.9615 | 1.2337 | 9.2455 | 1619.2128 | 1.2346 | 9.2526 | 1438.169 | 0 | 1618.4615 | 1616.7222 | [21 empty] | 0.444 | 0.035 | 0.12 | 0.184 | 0.344 | 0.027 | 0.175 | 0.236
109.LAK.20-10 - Pipetel Technologies Inc. - 09/16 - MFL-Geometry-Video |  |  | 181.943 | MFL | Risk Model Anomaly | Individual Corrosion | 43.3512 | 3.4334 | 18.2547 | 28.0572 | 04:24 | EXT |  |  | False | False | ILI.GW.20 | 200 |  |  | Cluster Class |  | 00:41 | 12:41 | Unknown | 17.17 | 290 | 415 | 15 | 7.92 | 7.92 | 0.2 | N | 10 | 12.7 | [6 empty] | 175 | 508 | 54 | Coating and Tape | Unknown | 1962 | 54 | 2016 | 15983 | 6t*6t / 15983 | 0 |  |  |  |  | None |  | 1599.9757 | 1.22 | 9.1427 | [7 empty] | 500.3997 | 1 | 0.0047492 | 0 | 0.0047492 | 0 | 0.0047492 | 0 | Pitting | (Class: Pitting, SD = 14.131%, SL = 10.411 mm)
111.LAK.20-10 - Pipetel - 11/18 - MFL/Geometry/Video | 137 | 182.4 | 182.1895 | MFL | Anomaly | Pipe mill anomaly |  |  | 22.9 | 505.5 | 07:17 | NA | Manufacturing related |  | False | False | GW.ILI.21 | 210 |  |  | Circumferential Grooving |  | 12:15 | 12:15 | Unknown | 0.283 | 290 | 414 | 15 | 7.92 | 7.92 | 0.1 | N |  |  |  | 10 | 10 |  |  |  | 175 | 508 | 64 | Coal Tar | Coal Tar | 1954 | 64 | 2018 |  |  | 0 |  |  |  |  | Not Assigned | Missing Input(s): ML |  |  |  | 1623.319 | 1.2378 | 9.2761 |  |  | 1623.319 | 1623.319
111.LAK.20-10 - Pipetel - 11/18 - MFL/Geometry/Video | 138 | 183.332 | 183.1204 | MFL | Anomaly | Pipe mill anomaly |  |  | 30.5 | 1038.9 | 06:53 | NA | Manufacturing related |  | False | False | GW.ILI.21 | 210 |  |  | General |  | 12:15 | 12:15 | Unknown | 1.215 | 290 | 414 | 15 | 7.92 | 7.92 | 0.1 | N |  |  |  | 10 | 15 |  |  |  | 175 | 508 | 64 | Coal Tar | Coal Tar | 1954 | 64 | 2018 |  |  | 0 |  |  |  |  | Not Assigned | Missing Input(s): ML |  |  |  | 1623.319 | 1.2378 | 9.2761 |  |  | 1623.319 | 1623.319
111.LAK.20-10 - Pipetel - 11/18 - MFL/Geometry/Video | 139 | 184.246 | 184.0333 | MFL | Anomaly | Pipe mill anomaly |  |  | 25.4 | 889 | 06:18 | NA | Manufacturing related |  | False | False | GW.ILI.21 | 210 |  |  | Circumferential Grooving |  | 12:15 | 12:15 | Unknown | 2.129 | 290 | 414 | 15 | 7.92 | 7.92 | 0.1 | N |  |  |  | 10 | 10 |  |  |  | 175 | 508 | 64 | Coal Tar | Coal Tar | 1954 | 64 | 2018 |  |  | 0 |  |  |  |  | Not Assigned | Missing Input(s): ML |  |  |  | 1623.319 | 1.2378 | 9.2761 |  |  | 1623.319 | 1623.319
111.LAK.20-10 - Pipetel - 11/18 - MFL/Geometry/Video | 140 | 185.152 | 184.9383 | MFL | Anomaly | Pipe mill anomaly |  |  | 22.9 | 952.5 | 06:39 | NA | Manufacturing related |  | False | False | GW.ILI.21 | 210 |  |  | Circumferential Grooving |  | 12:15 | 12:15 | Unknown | 3.035 | 290 | 414 | 15 | 7.92 | 7.92 | 0.1 | N |  |  |  | 10 | 10 |  |  |  | 175 | 508 | 64 | Coal Tar | Coal Tar | 1954 | 64 | 2018 |  |  | 0 |  |  |  |  | Not Assigned | Missing Input(s): ML |  |  |  | 1623.319 | 1.2378 | 9.2761 |  |  | 1623.319 | 1623.319
111.LAK.20-10 - Pipetel - 11/18 - MFL/Geometry/Video | 141 | 186.055 | 185.8403 | MFL | Anomaly | Pipe mill anomaly |  |  | 25.4 | 368.3 | 06:56 | NA | Manufacturing related |  | False | False | GW.ILI.21 | 210 |  |  | Circumferential Grooving |  | 12:15 | 12:15 | Unknown | 3.938 | 290 | 414 | 15 | 7.92 | 7.92 | 0.1 | N |  |  |  | 10 | 10 |  |  |  | 175 | 508 | 64 | Coal Tar | Coal Tar | 1954 | 64 | 2018 |  |  | 0 |  |  |  |  | Not Assigned | Missing Input(s): ML |  |  |  | 1623.319 | 1.2378 | 9.2761 |  |  | 1623.319 | 1623.319
111.LAK.20-10 - Pipetel - 11/18 - MFL/Geometry/Video | 142 | 186.969 | 186.7532 | MFL | Anomaly | Pipe mill anomaly |  |  | 17.8 | 266.7 | 08:07 | NA | Manufacturing related |  | False | False | GW.ILI.21 | 210 |  |  | Circumferential Grooving |  | 12:15 | 12:15 | Unknown | 4.852 | 290 | 414 | 15 | 7.92 | 7.92 | 0.1 | N |  |  |  | 10 | 10 |  |  |  | 175 | 508 | 64 | Coal Tar | Coal Tar | 1954 | 64 | 2018 |  |  | 0 |  |  |  |  | Not Assigned | Missing Input(s): ML |  |  |  | 1623.319 | 1.2378 | 9.2761 |  |  | 1623.319 | 1623.319
111.LAK.20-10 - Pipetel - 11/18 - MFL/Geometry/Video | 143 | 187.861 | 187.6442 | MFL | Anomaly | Pipe mill anomaly |  |  | 22.9 | 652.8 | 06:13 | NA | Manufacturing related |  | False | False | GW.ILI.21 | 210 |  |  | Circumferential Grooving |  | 12:15 | 12:15 | Unknown | 5.744 | 290 | 414 | 15 | 7.92 | 7.92 | 0.1 | N |  |  |  | 10 | 10 |  |  |  | 175 | 508 | 64 | Coal Tar | Coal Tar | 1954 | 64 | 2018 |  |  | 0 |  |  |  |  | Not Assigned | Missing Input(s): ML |  |  |  | 1623.319 | 1.2378 | 9.2761 |  |  | 1623.319 | 1623.319
111.LAK.20-10 - Pipetel - 11/18 - MFL/Geometry/Video | 144 | 188.773 | 188.5551 | MFL | Anomaly | Pipe mill anomaly |  |  | 22.9 | 866.1 | 06:33 | NA | Manufacturing related |  | False | False | GW.ILI.21 | 210 |  |  | Circumferential Grooving |  | 12:15 | 12:15 | Unknown | 6.656 | 290 | 414 | 15 | 7.92 | 7.92 | 0.1 | N |  |  |  | 10 | 10 |  |  |  | 175 | 508 | 64 | Coal Tar | Coal Tar | 1954 | 64 | 2018 |  |  | 0 |  |  |  |  | Not Assigned | Missing Input(s): ML |  |  |  | 1623.319 | 1.2378 | 9.2761 |  |  | 1623.319 | 1623.319
109.LAK.20-10 - Pipetel Technologies Inc. - 09/16 - MFL-Geometry-Video | 272 | 188.607 | 188.607 | MFL | Anomaly | Metal loss | 46 | 4 | 15 | 13 | 05:57 | EXT | possible debris |  | False | False | ILI.GW.20 | 200 |  |  | Pitting |  | 00:41 | 12:41 | Unknown | 23.834 | 290 | 415 | 15 | 7.92 | 7.92 | 0.2 | N | 10 | 12.7 | 19.1 | 10 | 10 |  |  |  | 175 | 508 | 54 | Coating and Tape | Unknown | 1962 | 54 | 2016 |  |  | 0 |  |  |  |  | None |  | 1605.6986 | 1.2243 | 9.1754 | 1608.7261 | 1.2266 | 9.1927 | 1428.9777 | 0 | 1607.7748 | 1600.0224 | [21 empty] | 0.852 | 0.067 | 0.138 | 0.12 | 0.344 | 0.027 | 0.175 | 0.236
109.LAK.20-10 - Pipetel Technologies Inc. - 09/16 - MFL-Geometry-Video |  |  | 188.607 | MFL | Risk Model Anomaly | Individual Corrosion | 83.0438 | 6.5771 | 21.0429 | 18.2547 | 05:56 | EXT |  |  | False | False | ILI.GW.20 | 200 |  |  | Cluster Class |  | 00:41 | 12:41 | Unknown | 23.834 | 290 | 415 | 15 | 7.92 | 7.92 | 0.2 | N | 10 | 12.7 | [6 empty] | 175 | 508 | 54 | Coating and Tape | Unknown | 1962 | 54 | 2016 | 15983 | 6t*6t / 15983 | 0 |  |  |  |  | Phase 1 | Feature with depth > 70% NWT No further checks performed | 1504.7931 | 1.1474 | 8.5988 | [7 empty] | 500.3997 | 1 | 0.58527 | 0 | 0.58527 | 0 | 0.58527 | 0 | Pitting | (Class: Pitting, SD = 14.131%, SL = 10.411 mm)
109.LAK.20-10 - Pipetel Technologies Inc. - 09/16 - MFL-Geometry-Video |  |  | 189.099 | MFL | Risk Model Anomaly | Individual Corrosion | 27.1636 | 2.1514 | 32.2833 | 81.4271 | 07:36 | EXT |  |  | False | False | ILI.GW.20 | 200 |  |  | Cluster Class |  | 00:41 | 12:41 | Unknown | 24.326 | 290 | 415 | 15 | 7.92 | 7.92 | 0.2 | N | 10 | 12.7 | [6 empty] | 175 | 508 | 54 | Coating and Tape | Unknown | 1962 | 54 | 2016 | 15983 | 6t*6t / 15983 | 0 |  |  |  |  | None |  | 1588.7635 | 1.2114 | 9.0786 | [7 empty] | 500.3997 | 1 | 9.2351e-05 | 0 | 9.2351e-05 | 0 | 9.2351e-05 | 0 | General | (Class: General, SD = 14.131%, SL = 10.411 mm)
109.LAK.20-10 - Pipetel Technologies Inc. - 09/16 - MFL-Geometry-Video | 273 | 189.099 | 189.099 | MFL | Anomaly | Metal loss | 15 | 1 | 23 | 58 | 07:37 | EXT | On Girth Weld. In debris |  | False | False | ILI.GW.20 | 200 |  |  | Circumferential Grooving |  | 00:41 | 12:41 | Unknown | 24.326 | 290 | 415 | 15 | 7.92 | 7.92 | 0.2 | N | 10 | 12.7 | 19.1 | 10 | 10 |  |  |  | 175 | 508 | 54 | Coating and Tape | Unknown | 1962 | 54 | 2016 |  |  | 0 |  |  |  |  | Possible Phase 4 | Weld feature; possible phase 4 | 1614.1583 | 1.2308 | 9.2238 | 1616.3274 | 1.2324 | 9.2362 | 1434.8822 | 0 | 1614.9115 | 1612.2357 | [21 empty] | 0.278 | 0.022 | 0.212 | 0.535 | 0.344 | 0.027 | 0.175 | 0.236
109.LAK.20-10 - Pipetel Technologies Inc. - 09/16 - MFL-Geometry-Video | 274 | 189.124 | 189.124 | MFL | Girth Weld | Longitudinal seam | [8 empty] | False | False | ILI.GW.21 | 210 |  |  |  | 12.253 | 09:57 | 9:57 | Unknown | 0 | 290 | 415 | 15 | 7.92 | 7.92 | 0.2 | N | 10 | 12.7 | 19.1 | [5 empty] | 175 | 508 | 54 | Coating and Tape | Unknown | 1962 | 54 | 2016 |  |  | 0
111.LAK.20-10 - Pipetel - 11/18 - MFL/Geometry/Video | 145 | 189.683 | 189.4641 | MFL | Anomaly | Pipe mill anomaly |  |  | 25.4 | 513.1 | 06:23 | NA | Manufacturing related |  | False | False | GW.ILI.21 | 210 |  |  | Circumferential Grooving |  | 12:15 | 12:15 | Unknown | 7.566 | 290 | 414 | 15 | 7.92 | 7.92 | 0.1 | N |  |  |  | 10 | 10 |  |  |  | 175 | 508 | 64 | Coal Tar | Coal Tar | 1954 | 64 | 2018 |  |  | 0 |  |  |  |  | Not Assigned | Missing Input(s): ML |  |  |  | 1623.319 | 1.2378 | 9.2761 |  |  | 1623.319 | 1623.319
109.LAK.20-10 - Pipetel Technologies Inc. - 09/16 - MFL-Geometry-Video | 275 | 190.174 | 190.174 | MFL | Anomaly | Metal loss | 18 | 1 | 13 | 15 | 05:51 | EXT | possible debris |  | False | False | ILI.GW.21 | 210 |  |  | Pitting |  | 09:57 | 9:57 | Unknown | 1.05 | 290 | 415 | 15 | 7.92 | 7.92 | 0.2 | N | 10 | 12.7 | 19.1 | 10 | 10 |  |  |  | 175 | 508 | 54 | Coating and Tape | Unknown | 1962 | 54 | 2016 |  |  | 0 |  |  |  |  | None |  | 1619.5393 | 1.2349 | 9.2545 | 1620.4625 | 1.2356 | 9.2598 | 1439.4416 | 0 | 1619.8728 | 1618.7277 | [21 empty] | 0.333 | 0.026 | 0.12 | 0.138 | 0.344 | 0.027 | 0.175 | 0.236
109.LAK.20-10 - Pipetel Technologies Inc. - 09/16 - MFL-Geometry-Video |  |  | 190.174 | MFL | Risk Model Anomaly | Individual Corrosion | 32.3752 | 2.5641 | 18.2547 | 21.0429 | 05:50 | EXT |  |  | False | False | ILI.GW.21 | 210 |  |  | Cluster Class |  | 09:57 | 9:57 | Unknown | 1.05 | 290 | 415 | 15 | 7.92 | 7.92 | 0.2 | N | 10 | 12.7 | [6 empty] | 175 | 508 | 54 | Coating and Tape | Unknown | 1962 | 54 | 2016 | 15983 | 6t*6t / 15983 | 0 |  |  |  |  | None |  | 1608.0533 | 1.2261 | 9.1889 | [7 empty] | 500.3997 | 1 | 0.00037544 | 0 | 0.00037544 | 0 | 0.00037544 | 0 | Pitting | (Class: Pitting, SD = 14.131%, SL = 10.411 mm)
111.LAK.20-10 - Pipetel - 11/18 - MFL/Geometry/Video | 146 | 190.581 | 190.361 | MFL | Anomaly | Pipe mill anomaly |  |  | 25.4 | 640.1 | 06:59 | NA | Manufacturing related |  | False | False | GW.ILI.21 | 210 |  |  | Circumferential Grooving |  | 12:15 | 12:15 | Unknown | 8.464 | 290 | 414 | 15 | 7.92 | 7.92 | 0.1 | N |  |  |  | 10 | 10 |  |  |  | 175 | 508 | 64 | Coal Tar | Coal Tar | 1954 | 64 | 2018 |  |  | 0 |  |  |  |  | Not Assigned | Missing Input(s): ML |  |  |  | 1623.319 | 1.2378 | 9.2761 |  |  | 1623.319 | 1623.319
111.LAK.20-10 - Pipetel - 11/18 - MFL/Geometry/Video | 147 | 191.472 | 191.251 | MFL | Anomaly | Pipe mill anomaly |  |  | 17.8 | 823 | 06:37 | NA | Manufacturing related |  | False | False | GW.ILI.21 | 210 |  |  | Circumferential Grooving |  | 12:15 | 12:15 | Unknown | 9.355 | 290 | 414 | 15 | 7.92 | 7.92 | 0.1 | N |  |  |  | 10 | 10 |  |  |  | 175 | 508 | 64 | Coal Tar | Coal Tar | 1954 | 64 | 2018 |  |  | 0 |  |  |  |  | Not Assigned | Missing Input(s): ML |  |  |  | 1623.319 | 1.2378 | 9.2761 |  |  | 1623.319 | 1623.319
109.LAK.20-10 - Pipetel Technologies Inc. - 09/16 - MFL-Geometry-Video | 276 | 191.61 | 191.61 | MFL | Anomaly | Metal loss | 34 | 3 | 10 | 13 | 05:36 | EXT | possible debris |  | False | False | ILI.GW.21 | 210 |  |  | Pitting |  | 09:57 | 9:57 | Unknown | 2.486 | 290 | 415 | 15 | 7.92 | 7.92 | 0.2 | N | 10 | 12.7 | 19.1 | 10 | 10 |  |  |  | 175 | 508 | 54 | Coating and Tape | Unknown | 1962 | 54 | 2016 |  |  | 0 |  |  |  |  | None |  | 1618.2498 | 1.2339 | 9.2471 | 1619.3353 | 1.2347 | 9.2533 | 1438.5284 | 0 | 1618.7737 | 1616.8994 | [21 empty] | 0.63 | 0.05 | 0.092 | 0.12 | 0.344 | 0.027 | 0.175 | 0.236
109.LAK.20-10 - Pipetel Technologies Inc. - 09/16 - MFL-Geometry-Video |  |  | 191.61 | MFL | Risk Model Anomaly | Individual Corrosion | 61.6446 | 4.8823 | 14.0286 | 18.2547 | 05:36 | EXT |  |  | False | False | ILI.GW.21 | 210 |  |  | Cluster Class |  | 09:57 | 9:57 | Unknown | 2.486 | 290 | 415 | 15 | 7.92 | 7.92 | 0.2 | N | 10 | 12.7 | [6 empty] | 175 | 508 | 54 | Coating and Tape | Unknown | 1962 | 54 | 2016 | 15983 | 6t*6t / 15983 | 0 |  |  |  |  | Possible Phase 4 | Feature >50% depth; possible phase 4 | 1596.9541 | 1.2176 | 9.1255 | [7 empty] | 500.3997 | 1 | 0.096975 | 0 | 0.096975 | 0 | 0.096975 | 0 | Pitting | (Class: Pitting, SD = 14.131%, SL = 10.411 mm)
111.LAK.20-10 - Pipetel - 11/18 - MFL/Geometry/Video | 148 | 192.367 | 192.145 | MFL | Anomaly | Pipe mill anomaly |  |  | 22.9 | 795 | 06:13 | NA | Manufacturing related |  | False | False | GW.ILI.21 | 210 |  |  | Circumferential Grooving |  | 12:15 | 12:15 | Unknown | 10.25 | 290 | 414 | 15 | 7.92 | 7.92 | 0.1 | N |  |  |  | 10 | 10 |  |  |  | 175 | 508 | 64 | Coal Tar | Coal Tar | 1954 | 64 | 2018 |  |  | 0 |  |  |  |  | Not Assigned | Missing Input(s): ML |  |  |  | 1623.319 | 1.2378 | 9.2761 |  |  | 1623.319 | 1623.319
111.LAK.20-10 - Pipetel - 11/18 - MFL/Geometry/Video | 149 | 193.287 | 193.0639 | MFL | Anomaly | Pipe mill anomaly |  |  | 22.9 | 408.9 | 08:53 | NA | Manufacturing related |  | False | False | GW.ILI.21 | 220 |  |  | Circumferential Grooving |  | 12:15 | 04:40 | Unknown | 11.17 | 290 | 414 | 15 | 7.92 | 7.92 | 0.1 | N |  |  |  | 10 | 10 |  |  |  | 175 | 508 | 64 | Coal Tar | Coal Tar | 1954 | 64 | 2018 |  |  | 0 |  |  |  |  | Not Assigned | Missing Input(s): ML |  |  |  | 1623.319 | 1.2378 | 9.2761 |  |  | 1623.319 | 1623.319
111.LAK.20-10 - Pipetel - 11/18 - MFL/Geometry/Video | 150 | 194.363 | 194.1387 | MFL | Girth Weld | Longitudinal seam | [5 empty] | N/A |  |  | False | False | GW.ILI.22 | 220 |  |  |  | 12.189 | 04:40 | 04:40 | Unknown | 0 | 290 | 414 | 15 | 7.92 | 7.92 | 0.1 | N | [8 empty] | 175 | 508 | 64 | Coal Tar | Coal Tar | 1954 | 64 | 2018 |  |  | 0
109.LAK.20-10 - Pipetel Technologies Inc. - 09/16 - MFL-Geometry-Video |  |  | 194.935 | MFL | Risk Model Anomaly | Individual Corrosion | 54.3272 | 4.3027 | 14.0286 | 18.2547 | 05:38 | EXT |  |  | False | False | ILI.GW.21 | 210 |  |  | Cluster Class |  | 09:57 | 9:57 | Unknown | 5.811 | 290 | 415 | 15 | 7.92 | 7.92 | 0.2 | N | 10 | 12.7 | [6 empty] | 175 | 508 | 54 | Coating and Tape | Unknown | 1962 | 54 | 2016 | 15983 | 6t*6t / 15983 | 0 |  |  |  |  | Possible Phase 4 | Feature >50% depth; possible phase 4 | 1602.695 | 1.222 | 9.1583 | [7 empty] | 500.3997 | 1 | 0.034622 | 0 | 0.034622 | 0 | 0.034622 | 0 | Pitting | (Class: Pitting, SD = 14.131%, SL = 10.411 mm)
109.LAK.20-10 - Pipetel Technologies Inc. - 09/16 - MFL-Geometry-Video | 277 | 194.935 | 194.935 | MFL | Anomaly | Metal loss | 30 | 2 | 10 | 13 | 05:39 | EXT | possible debris |  | False | False | ILI.GW.21 | 210 |  |  | Pitting |  | 09:57 | 9:57 | Unknown | 5.811 | 290 | 415 | 15 | 7.92 | 7.92 | 0.2 | N | 10 | 12.7 | 19.1 | 10 | 10 |  |  |  | 175 | 508 | 54 | Coating and Tape | Unknown | 1962 | 54 | 2016 |  |  | 0 |  |  |  |  | None |  | 1619.0483 | 1.2345 | 9.2517 | 1620.0034 | 1.2352 | 9.2572 | 1439.1343 | 0 | 1619.4716 | 1617.9747 | [21 empty] | 0.556 | 0.044 | 0.092 | 0.12 | 0.344 | 0.027 | 0.175 | 0.236
111.LAK.20-10 - Pipetel - 11/18 - MFL/Geometry/Video | 151 | 195.607 | 195.3812 | Geometry | Anomaly | Dent | 1.9 | 9.65 | 114.3 | 99.1 | 11:49 | NA |  |  | False | False | GW.ILI.22 | 220 |  |  |  |  | 04:40 | 04:40 | Unknown | 1.244 | 290 | 414 | 15 | 7.92 | 7.92 | 0.1 | N | 1 | 25 | 50 | [5 empty] | 175 | 508 | 64 | Coal Tar | Coal Tar | 1954 | 64 | 2018 |  |  | 0 |  |  |  |  | Possible Phase 2 | Dent with L/D < 20. Missing strain value; possible Phase 2 feature.
111.LAK.20-10 - Pipetel - 11/18 - MFL/Geometry/Video |  |  | 196.454 | MFL | Risk Model Anomaly | Individual Corrosion | 24.991 | 1.9793 | 23.5889 | 23.5889 | 00:16 | EXT |  |  | False | False | GW.ILI.22 | 220 |  |  | Cluster Class |  | 04:40 | 04:40 | Unknown | 2.318 | 290 | 414 | 15 | 7.92 | 7.92 | 0.1 | N | 10 | 12 | [6 empty] | 175 | 508 | 64 | Coal Tar | Coal Tar | 1954 | 64 | 2018 | 15201 | 6t*6t / 15201 | 0 |  |  |  |  | None |  | 1605.6804 | 1.2243 | 9.1753 | [7 empty] | 500.3997 | 1 | 9.7517e-06 | 0 | 9.7517e-06 | 0 | 9.7517e-06 | 0 | Pitting | (Class: Pitting, SD = 12.881%, SL = 9.766 mm)
111.LAK.20-10 - Pipetel - 11/18 - MFL/Geometry/Video | 152 | 196.681 | 196.454 | MFL | Anomaly | Metal loss | 15 | 1.19 | 17.8 | 17.8 | 00:17 | EXT |  |  | False | False | GW.ILI.22 | 220 |  | 11 | Pitting |  | 04:40 | 04:40 | Unknown | 2.318 | 290 | 414 | 15 | 7.92 | 7.92 | 0.1 | N | 10 | 12 | 20 | 10 | 10 |  |  |  | 175 | 508 | 64 | Coal Tar | Coal Tar | 1954 | 64 | 2018 |  |  | 0 |  |  |  |  | None |  | 1617.6887 | 1.2335 | 9.2439 | 1619.0625 | 1.2345 | 9.2518 | 1437.8522 |  | 1618.1703 | 1616.5226 | [21 empty] | 0.234 | 0.019 | 0.139 | 0.139 | 0.258 | 0.021 | 0.106 | 0.127
111.LAK.20-10 - Pipetel - 11/18 - MFL/Geometry/Video | 153 | 196.756 | 196.5289 | MFL | Anomaly | Metal loss | 10 | 0.79 | 15.2 | 15.2 | 00:05 | EXT |  |  | False | False | GW.ILI.22 | 220 |  | 11 | Pitting |  | 04:40 | 04:40 | Unknown | 2.393 | 290 | 414 | 15 | 7.92 | 7.92 | 0.1 | N | 10 | 12 | 20 | 10 | 10 |  |  |  | 175 | 508 | 64 | Coal Tar | Coal Tar | 1954 | 64 | 2018 |  |  | 0 |  |  |  |  | None |  | 1620.6788 | 1.2357 | 9.261 | 1621.35 | 1.2363 | 9.2649 | 1440.374 |  | 1620.8957 | 1620.1615 | [21 empty] | 0.156 | 0.012 | 0.118 | 0.118 | 0.258 | 0.021 | 0.106 | 0.127
111.LAK.20-10 - Pipetel - 11/18 - MFL/Geometry/Video |  |  | 196.5289 | MFL | Risk Model Anomaly | Individual Corrosion | 16.3101 | 1.2918 | 20.1143 | 20.1143 | 00:04 | EXT |  |  | False | False | GW.ILI.22 | 220 |  |  | Cluster Class |  | 04:40 | 04:40 | Unknown | 2.393 | 290 | 414 | 15 | 7.92 | 7.92 | 0.1 | N | 10 | 12 | [6 empty] | 175 | 508 | 64 | Coal Tar | Coal Tar | 1954 | 64 | 2018 | 15201 | 6t*6t / 15201 | 0 |  |  |  |  | None |  | 1615.4888 | 1.2318 | 9.2314 | [7 empty] | 500.3997 | 1 | 3.8207e-07 | 0 | 3.8207e-07 | 0 | 3.8207e-07 | 0 | Pitting | (Class: Pitting, SD = 12.881%, SL = 9.766 mm)
111.LAK.20-10 - Pipetel - 11/18 - MFL/Geometry/Video | 154 | 196.844 | 196.6168 | MFL | Anomaly | Metal loss | 10 | 0.79 | 17.8 | 17.8 | 00:04 | EXT |  |  | False | False | GW.ILI.22 | 220 |  | 11 | Pitting |  | 04:40 | 04:40 | Unknown | 2.481 | 290 | 414 | 15 | 7.92 | 7.92 | 0.1 | N | 10 | 12 | 20 | 10 | 10 |  |  |  | 175 | 508 | 64 | Coal Tar | Coal Tar | 1954 | 64 | 2018 |  |  | 0 |  |  |  |  | None |  | 1619.7354 | 1.235 | 9.2556 | 1620.6364 | 1.2357 | 9.2608 | 1439.5652 |  | 1620.0286 | 1619.0326 | [21 empty] | 0.156 | 0.012 | 0.139 | 0.139 | 0.258 | 0.021 | 0.106 | 0.127
111.LAK.20-10 - Pipetel - 11/18 - MFL/Geometry/Video |  |  | 196.6476 | MFL | Risk Model Anomaly | Corrosion Cluster | 16.3101 | 1.2918 | 85.1309 | 86.703 | 11:50 | EXT |  |  | False | False | GW.ILI.22 | 220 |  |  | Cluster Class |  | 04:40 | 04:40 | Unknown | 2.481 | 290 | 414 | 15 | 7.92 | 7.92 | 0.1 | N | 10 | 12 | [6 empty] | 175 | 508 | 64 | Coal Tar | Coal Tar | 1954 | 64 | 2018 | 15201 | 6t*6t / 15201 | 0 |  |  |  |  | None |  | 1545.4412 | 1.1784 | 8.8311 | [7 empty] | 500.3997 | 1 | 3.8207e-07 | 0 | 3.8207e-07 | 0 | 3.8207e-07 | 0 | General | (Class: General, SD = 12.881%, SL = 9.766 mm)
111.LAK.20-10 - Pipetel - 11/18 - MFL/Geometry/Video | 155 | 196.909 | 196.6817 | MFL | Anomaly | Metal loss | 10 | 0.79 | 12.7 | 12.7 | 11:35 | EXT |  |  | False | False | GW.ILI.22 | 220 |  | 11 | Pitting |  | 04:40 | 04:40 | Unknown | 2.546 | 290 | 414 | 15 | 7.92 | 7.92 | 0.1 | N | 10 | 12 | 20 | 10 | 10 |  |  |  | 175 | 508 | 64 | Coal Tar | Coal Tar | 1954 | 64 | 2018 |  |  | 0 |  |  |  |  | None |  | 1621.4602 | 1.2363 | 9.2655 | 1621.937 | 1.2367 | 9.2682 | 1441.0469 |  | 1621.613 | 1621.0958 | [21 empty] | 0.156 | 0.012 | 0.099 | 0.099 | 0.258 | 0.021 | 0.106 | 0.127
111.LAK.20-10 - Pipetel - 11/18 - MFL/Geometry/Video | 156 | 196.997 | 196.7696 | MFL | Anomaly | Metal loss | 10 | 0.79 | 17.8 | 17.8 | 11:33 | EXT |  |  | False | False | GW.ILI.22 | 220 |  | 11 | Pitting |  | 04:40 | 04:40 | Unknown | 2.634 | 290 | 414 | 15 | 7.92 | 7.92 | 0.1 | N | 10 | 12 | 20 | 10 | 10 |  |  |  | 175 | 508 | 64 | Coal Tar | Coal Tar | 1954 | 64 | 2018 |  |  | 0 |  |  |  |  | None |  | 1619.7354 | 1.235 | 9.2556 | 1620.6364 | 1.2357 | 9.2608 | 1439.5652 |  | 1620.0286 | 1619.0326 | [21 empty] | 0.156 | 0.012 | 0.139 | 0.139 | 0.258 | 0.021 | 0.106 | 0.127
111.LAK.20-10 - Pipetel - 11/18 - MFL/Geometry/Video | 158 | 197.052 | 196.8246 | MFL | Anomaly | Metal loss | 14 | 1.12 | 15.2 | 15.2 | 11:21 | EXT |  |  | False | False | GW.ILI.22 | 220 |  | 11 | Pitting |  | 04:40 | 04:40 | Unknown | 2.689 | 290 | 414 | 15 | 7.92 | 7.92 | 0.1 | N | 10 | 12 | 20 | 10 | 10 |  |  |  | 175 | 508 | 64 | Coal Tar | Coal Tar | 1954 | 64 | 2018 |  |  | 0 |  |  |  |  | None |  | 1619.4827 | 1.2348 | 9.2542 | 1620.4358 | 1.2356 | 9.2596 | 1439.3683 |  | 1619.8091 | 1618.6972 | [21 empty] | 0.219 | 0.017 | 0.118 | 0.118 | 0.258 | 0.021 | 0.106 | 0.127
111.LAK.20-10 - Pipetel - 11/18 - MFL/Geometry/Video |  |  | 196.8355 | MFL | Risk Model Anomaly | Corrosion Cluster | 22.9393 | 1.8168 | 155.3814 | 51.2379 | 11:26 | EXT |  |  | False | False | GW.ILI.22 | 220 |  |  | Cluster Class |  | 04:40 | 04:40 | Unknown | 2.634 | 290 | 414 | 15 | 7.92 | 7.92 | 0.1 | N | 10 | 12 | [6 empty] | 175 | 508 | 64 | Coal Tar | Coal Tar | 1954 | 64 | 2018 | 15201 | 6t*6t / 15201 | 0 |  |  |  |  | None |  | 1436.8003 | 1.0955 | 8.2103 | [7 empty] | 500.3997 | 1 | 4.717e-06 | 0 | 4.717e-06 | 0 | 4.717e-06 | 0 | General | (Class: General, SD = 12.881%, SL = 9.766 mm)
111.LAK.20-10 - Pipetel - 11/18 - MFL/Geometry/Video | 159 | 197.089 | 196.8615 | MFL | Anomaly | Metal loss | 10 | 0.79 | 12.7 | 12.7 | 11:18 | EXT |  |  | False | False | GW.ILI.22 | 220 |  | 11 | Pitting |  | 04:40 | 04:40 | Unknown | 2.726 | 290 | 414 | 15 | 7.92 | 7.92 | 0.1 | N | 10 | 12 | 20 | 10 | 10 |  |  |  | 175 | 508 | 64 | Coal Tar | Coal Tar | 1954 | 64 | 2018 |  |  | 0 |  |  |  |  | None |  | 1621.4602 | 1.2363 | 9.2655 | 1621.937 | 1.2367 | 9.2682 | 1441.0469 |  | 1621.613 | 1621.0958 | [21 empty] | 0.156 | 0.012 | 0.099 | 0.099 | 0.258 | 0.021 | 0.106 | 0.127
111.LAK.20-10 - Pipetel - 11/18 - MFL/Geometry/Video | 160 | 197.134 | 196.9065 | MFL | Anomaly | Metal loss | 10 | 0.79 | 10.2 | 10.2 | 11:21 | EXT |  |  | False | False | GW.ILI.22 | 220 |  | 11 | Pitting |  | 04:40 | 04:40 | Unknown | 2.771 | 290 | 414 | 15 | 7.92 | 7.92 | 0.1 | N | 10 | 12 | 20 | 10 | 10 |  |  |  | 175 | 508 | 64 | Coal Tar | Coal Tar | 1954 | 64 | 2018 |  |  | 0 |  |  |  |  | None |  | 1622.1116 | 1.2368 | 9.2692 | 1622.4236 | 1.2371 | 9.271 | 1441.6099 |  | 1622.2108 | 1621.8747 | [21 empty] | 0.156 | 0.012 | 0.079 | 0.079 | 0.258 | 0.021 | 0.106 | 0.127
111.LAK.20-10 - Pipetel - 11/18 - MFL/Geometry/Video | 161 | 197.214 | 196.9864 | MFL | Anomaly | Metal loss | 10 | 0.79 | 15.2 | 15.2 | 11:14 | EXT |  |  | False | False | GW.ILI.22 | 220 |  | 11 | Pitting |  | 04:40 | 04:40 | Unknown | 2.851 | 290 | 414 | 15 | 7.92 | 7.92 | 0.1 | N | 10 | 12 | 20 | 10 | 10 |  |  |  | 175 | 508 | 64 | Coal Tar | Coal Tar | 1954 | 64 | 2018 |  |  | 0 |  |  |  |  | None |  | 1620.6788 | 1.2357 | 9.261 | 1621.35 | 1.2363 | 9.2649 | 1440.374 |  | 1620.8957 | 1620.1615 | [21 empty] | 0.156 | 0.012 | 0.118 | 0.118 | 0.258 | 0.021 | 0.106 | 0.127
111.LAK.20-10 - Pipetel - 11/18 - MFL/Geometry/Video |  |  | 196.9996 | MFL | Risk Model Anomaly | Corrosion Cluster | 16.3101 | 1.2918 | 46.4707 | 83.9155 | 10:60 | EXT |  |  | False | False | GW.ILI.22 | 220 |  |  | Cluster Class |  | 04:40 | 04:40 | Unknown | 2.851 | 290 | 414 | 15 | 7.92 | 7.92 | 0.1 | N | 10 | 12 | [6 empty] | 175 | 508 | 64 | Coal Tar | Coal Tar | 1954 | 64 | 2018 | 15201 | 6t*6t / 15201 | 0 |  |  |  |  | None |  | 1588.8513 | 1.2115 | 9.0792 | [7 empty] | 500.3997 | 1 | 3.8207e-07 | 0 | 3.8207e-07 | 0 | 3.8207e-07 | 0 | General | (Class: General, SD = 12.881%, SL = 9.766 mm)
111.LAK.20-10 - Pipetel - 11/18 - MFL/Geometry/Video | 162 | 197.237 | 197.0094 | MFL | Anomaly | Metal loss | 10 | 0.79 | 20.3 | 17.8 | 10:47 | EXT |  |  | False | False | GW.ILI.22 | 220 |  | 11 | Pitting |  | 04:40 | 04:40 | Unknown | 2.874 | 290 | 414 | 15 | 7.92 | 7.92 | 0.1 | N | 10 | 12 | 20 | 10 | 10 |  |  |  | 175 | 508 | 64 | Coal Tar | Coal Tar | 1954 | 64 | 2018 |  |  | 0 |  |  |  |  | None |  | 1618.7106 | 1.2342 | 9.2498 | 1619.8547 | 1.2351 | 9.2563 | 1438.6908 |  | 1619.0819 | 1617.8016 | [21 empty] | 0.156 | 0.012 | 0.158 | 0.139 | 0.258 | 0.021 | 0.106 | 0.127
111.LAK.20-10 - Pipetel - 11/18 - MFL/Geometry/Video | 163 | 197.32 | 197.0923 | MFL | Anomaly | Metal loss | 15 | 1.19 | 15.2 | 15.2 | 10:45 | EXT |  |  | False | False | GW.ILI.22 | 220 |  | 11 | Pitting |  | 04:40 | 04:40 | Unknown | 2.957 | 290 | 414 | 15 | 7.92 | 7.92 | 0.1 | N | 10 | 12 | 20 | 10 | 10 |  |  |  | 175 | 508 | 64 | Coal Tar | Coal Tar | 1954 | 64 | 2018 |  |  | 0 |  |  |  |  | None |  | 1619.1694 | 1.2346 | 9.2524 | 1620.194 | 1.2354 | 9.2583 | 1439.1078 |  | 1619.5256 | 1618.31 | [21 empty] | 0.234 | 0.019 | 0.118 | 0.118 | 0.258 | 0.021 | 0.106 | 0.127
111.LAK.20-10 - Pipetel - 11/18 - MFL/Geometry/Video |  |  | 197.0998 | MFL | Risk Model Anomaly | Corrosion Cluster | 24.991 | 1.9793 | 35.2022 | 87.2776 | 10:59 | EXT |  |  | False | False | GW.ILI.22 | 220 |  |  | Cluster Class |  | 04:40 | 04:40 | Unknown | 2.957 | 290 | 414 | 15 | 7.92 | 7.92 | 0.1 | N | 10 | 12 | [6 empty] | 175 | 508 | 64 | Coal Tar | Coal Tar | 1954 | 64 | 2018 | 15201 | 6t*6t / 15201 | 0 |  |  |  |  | None |  | 1587.1735 | 1.2102 | 9.0696 | [7 empty] | 500.3997 | 1 | 9.7517e-06 | 0 | 9.7517e-06 | 0 | 9.7517e-06 | 0 | General | (Class: General, SD = 12.881%, SL = 9.766 mm)
111.LAK.20-10 - Pipetel - 11/18 - MFL/Geometry/Video | 164 | 197.33 | 197.1022 | MFL | Anomaly | Metal loss | 11 | 0.86 | 22.9 | 22.9 | 11:12 | EXT |  |  | False | False | GW.ILI.22 | 220 |  | 11 | Pitting |  | 04:40 | 04:40 | Unknown | 2.967 | 290 | 414 | 15 | 7.92 | 7.92 | 0.1 | N | 10 | 12 | 20 | 10 | 10 |  |  |  | 175 | 508 | 64 | Coal Tar | Coal Tar | 1954 | 64 | 2018 |  |  | 0 |  |  |  |  | None |  | 1616.8952 | 1.2329 | 9.2394 | 1618.4564 | 1.234 | 9.2483 | 1437.156 |  | 1617.3998 | 1615.5974 | [21 empty] | 0.172 | 0.014 | 0.178 | 0.178 | 0.258 | 0.021 | 0.106 | 0.127
109.LAK.20-10 - Pipetel Technologies Inc. - 09/16 - MFL-Geometry-Video |  |  | 199.393 | MFL | Risk Model Anomaly | Individual Corrosion | 108.6545 | 8.6054 | 25.269 | 32.2833 | 04:46 | EXT |  |  | False | False | ILI.GW.21 | 210 |  |  | Cluster Class |  | 09:57 | 9:57 | Unknown | 10.269 | 290 | 415 | 15 | 7.92 | 7.92 | 0.2 | N | 10 | 12.7 | [6 empty] | 175 | 508 | 54 | Coating and Tape | Unknown | 1962 | 54 | 2016 | 15983 | 6t*6t / 15983 | 0 |  |  |  |  | Phase 1 | Feature with depth > 70% NWT No further checks performed | 1040.7989 | 0.79359 | 5.9474 | [7 empty] | 500.3997 | 1 | 0.97871 | 0 | 0.97871 | 0 | 0.97871 | 0 | Pitting | (Class: Pitting, SD = 14.131%, SL = 10.411 mm)
109.LAK.20-10 - Pipetel Technologies Inc. - 09/16 - MFL-Geometry-Video | 278 | 199.393 | 199.393 | MFL | Anomaly | Metal loss | 60 | 5 | 18 | 23 | 04:46 | EXT | possible debris |  | False | False | ILI.GW.21 | 210 |  |  | Pitting |  | 09:57 | 9:57 | Unknown | 10.269 | 290 | 415 | 15 | 7.92 | 7.92 | 0.2 | N | 10 | 12.7 | 19.1 | 10 | 10 |  |  |  | 175 | 508 | 54 | Coating and Tape | Unknown | 1962 | 54 | 2016 |  |  | 0 |  |  |  |  | Possible Phase 4 | Feature >50% depth; possible phase 4 | 1583.2158 | 1.2072 | 9.0469 | 1587.071 | 1.2101 | 9.069 | 1413.6926 | 0 | 1588.8554 | 1566.1439 | [21 empty] | 1.111 | 0.088 | 0.166 | 0.212 | 0.344 | 0.027 | 0.175 | 0.236
109.LAK.20-10 - Pipetel Technologies Inc. - 09/16 - MFL-Geometry-Video |  |  | 199.993 | MFL | Risk Model Anomaly | Individual Corrosion | 34.481 | 2.7309 | 28.0572 | 25.269 | 04:04 | EXT |  |  | False | False | ILI.GW.21 | 210 |  |  | Cluster Class |  | 09:57 | 9:57 | Unknown | 10.869 | 290 | 415 | 15 | 7.92 | 7.92 | 0.2 | N | 10 | 12.7 | [6 empty] | 175 | 508 | 54 | Coating and Tape | Unknown | 1962 | 54 | 2016 | 15983 | 6t*6t / 15983 | 0 |  |  |  |  | None |  | 1586.354 | 1.2096 | 9.0649 | [7 empty] | 500.3997 | 1 | 0.00063809 | 0 | 0.00063809 | 0 | 0.00063809 | 0 | Pitting | (Class: Pitting, SD = 14.131%, SL = 10.411 mm)
109.LAK.20-10 - Pipetel Technologies Inc. - 09/16 - MFL-Geometry-Video | 279 | 199.993 | 199.993 | MFL | Anomaly | Metal loss | 19 | 1 | 20 | 18 | 04:04 | EXT | possible debris |  | False | False | ILI.GW.21 | 210 |  |  | Pitting |  | 09:57 | 9:57 | Unknown | 10.869 | 290 | 415 | 15 | 7.92 | 7.92 | 0.2 | N | 10 | 12.7 | 19.1 | 10 | 10 |  |  |  | 175 | 508 | 54 | Coating and Tape | Unknown | 1962 | 54 | 2016 |  |  | 0 |  |  |  |  | None |  | 1614.0583 | 1.2307 | 9.2232 | 1616.2303 | 1.2323 | 9.2356 | 1434.8459 | 0 | 1614.8737 | 1612.0469 | [21 empty] | 0.352 | 0.028 | 0.184 | 0.166 | 0.344 | 0.027 | 0.175 | 0.236
109.LAK.20-10 - Pipetel Technologies Inc. - 09/16 - MFL-Geometry-Video | 280 | 201.301 | 201.301 | MFL | Anomaly | Metal loss | 11 | 1 | 28 | 30 | 03:27 | EXT |  |  | False | False | ILI.GW.21 | 210 |  |  | Pitting |  | 09:57 | 9:57 | Unknown | 12.177 | 290 | 415 | 15 | 7.92 | 7.92 | 0.2 | N | 10 | 12.7 | 19.1 | 10 | 10 |  |  |  | 175 | 508 | 54 | Coating and Tape | Unknown | 1962 | 54 | 2016 |  |  | 0 |  |  |  |  | None |  | 1613.9979 | 1.2306 | 9.2228 | 1616.1714 | 1.2323 | 9.2353 | 1434.7253 | 0 | 1614.6029 | 1611.9797 | [21 empty] | 0.204 | 0.016 | 0.258 | 0.277 | 0.344 | 0.027 | 0.175 | 0.236
109.LAK.20-10 - Pipetel Technologies Inc. - 09/16 - MFL-Geometry-Video |  |  | 201.301 | MFL | Risk Model Anomaly | Individual Corrosion | 19.8463 | 1.5718 | 39.2976 | 42.1296 | 03:26 | EXT |  |  | False | False | ILI.GW.21 | 210 |  |  | Cluster Class |  | 09:57 | 9:57 | Unknown | 12.177 | 290 | 415 | 15 | 7.92 | 7.92 | 0.2 | N | 10 | 12.7 | [6 empty] | 175 | 508 | 54 | Coating and Tape | Unknown | 1962 | 54 | 2016 | 15983 | 6t*6t / 15983 | 0 |  |  |  |  | None |  | 1590.368 | 1.2126 | 9.0878 | [7 empty] | 500.3997 | 1 | 1.0367e-05 | 0 | 1.0367e-05 | 0 | 1.0367e-05 | 0 | General | (Class: General, SD = 14.131%, SL = 10.411 mm)
109.LAK.20-10 - Pipetel Technologies Inc. - 09/16 - MFL-Geometry-Video | 281 | 201.303 | 201.303 | MFL | Anomaly | Metal loss | 12 | 1 | 25 | 36 | 07:59 | EXT | possible debris |  | False | False | ILI.GW.21 | 210 |  |  | Pitting |  | 09:57 | 9:57 | Unknown | 12.179 | 290 | 415 | 15 | 7.92 | 7.92 | 0.2 | N | 10 | 12.7 | 19.1 | 10 | 10 |  |  |  | 175 | 508 | 54 | Coating and Tape | Unknown | 1962 | 54 | 2016 |  |  | 0 |  |  |  |  | None |  | 1614.9899 | 1.2314 | 9.2285 | 1616.9721 | 1.2329 | 9.2398 | 1435.5576 | 0 | 1615.6197 | 1613.2588 | [21 empty] | 0.222 | 0.018 | 0.23 | 0.332 | 0.344 | 0.027 | 0.175 | 0.236
109.LAK.20-10 - Pipetel Technologies Inc. - 09/16 - MFL-Geometry-Video |  |  | 201.303 | MFL | Risk Model Anomaly | Individual Corrosion | 21.9521 | 1.7386 | 35.0715 | 50.538 | 07:58 | EXT |  |  | False | False | ILI.GW.21 | 210 |  |  | Cluster Class |  | 09:57 | 9:57 | Unknown | 12.179 | 290 | 415 | 15 | 7.92 | 7.92 | 0.2 | N | 10 | 12.7 | [6 empty] | 175 | 508 | 54 | Coating and Tape | Unknown | 1962 | 54 | 2016 | 15983 | 6t*6t / 15983 | 0 |  |  |  |  | None |  | 1592.671 | 1.2144 | 9.101 | [7 empty] | 500.3997 | 1 | 1.9969e-05 | 0 | 1.9969e-05 | 0 | 1.9969e-05 | 0 | General | (Class: General, SD = 14.131%, SL = 10.411 mm)
109.LAK.20-10 - Pipetel Technologies Inc. - 09/16 - MFL-Geometry-Video | 282 | 201.377 | 201.377 | MFL | Girth Weld | Longitudinal seam | [8 empty] | False | False | ILI.GW.22 | 220 |  |  |  | 12.226 | 01:27 | 1:27 | Unknown | 0 | 290 | 415 | 15 | 7.92 | 7.92 | 0.2 | N | 10 | 12.7 | 19.1 | [5 empty] | 175 | 508 | 54 | Coating and Tape | Unknown | 1962 | 54 | 2016 |  |  | 0
109.LAK.20-10 - Pipetel Technologies Inc. - 09/16 - MFL-Geometry-Video |  |  | 201.456 | MFL | Risk Model Anomaly | Individual Corrosion | 38.1396 | 3.0207 | 25.269 | 57.5523 | 03:00 | EXT |  |  | False | False | ILI.GW.22 | 220 |  |  | Cluster Class |  | 01:27 | 1:27 | Unknown | 0.079 | 290 | 415 | 15 | 7.92 | 7.92 | 0.2 | N | 10 | 12.7 | [6 empty] | 175 | 508 | 54 | Coating and Tape | Unknown | 1962 | 54 | 2016 | 15983 | 6t*6t / 15983 | 0 |  |  |  |  | None |  | 1588.0328 | 1.2108 | 9.0745 | [7 empty] | 500.3997 | 1 | 0.0015264 | 0 | 0.0015264 | 0 | 0.0015264 | 0 | Circumferential Grooving | (Class: Circumferential Grooving, SD = 14.131%, SL = 10.411 mm)
109.LAK.20-10 - Pipetel Technologies Inc. - 09/16 - MFL-Geometry-Video | 283 | 201.456 | 201.456 | MFL | Anomaly | Metal loss | 21 | 2 | 18 | 41 | 03:00 | EXT |  |  | False | False | ILI.GW.22 | 220 |  |  | Circumferential Grooving |  | 01:27 | 1:27 | Unknown | 0.079 | 290 | 415 | 15 | 7.92 | 7.92 | 0.2 | N | 10 | 12.7 | 19.1 | 10 | 10 |  |  |  | 175 | 508 | 54 | Coating and Tape | Unknown | 1962 | 54 | 2016 |  |  | 0 |  |  |  |  | None |  | 1614.7802 | 1.2312 | 9.2273 | 1616.775 | 1.2328 | 9.2387 | 1435.4767 | 0 | 1615.5514 | 1612.8827 | [21 empty] | 0.389 | 0.031 | 0.166 | 0.378 | 0.344 | 0.027 | 0.175 | 0.236
109.LAK.20-10 - Pipetel Technologies Inc. - 09/16 - MFL-Geometry-Video |  |  | 202.128 | MFL | Risk Model Anomaly | Individual Corrosion | 21.9521 | 1.7386 | 28.0572 | 25.269 | 00:34 | EXT |  |  | False | False | ILI.GW.22 | 220 |  |  | Cluster Class |  | 01:27 | 1:27 | Unknown | 0.751 | 290 | 415 | 15 | 7.92 | 7.92 | 0.2 | N | 10 | 12.7 | [6 empty] | 175 | 508 | 54 | Coating and Tape | Unknown | 1962 | 54 | 2016 | 15983 | 6t*6t / 15983 | 0 |  |  |  |  | None |  | 1602.6566 | 1.222 | 9.158 | [7 empty] | 500.3997 | 1 | 1.9969e-05 | 0 | 1.9969e-05 | 0 | 1.9969e-05 | 0 | Pitting | (Class: Pitting, SD = 14.131%, SL = 10.411 mm)
109.LAK.20-10 - Pipetel Technologies Inc. - 09/16 - MFL-Geometry-Video | 284 | 202.128 | 202.128 | MFL | Anomaly | Metal loss | 12 | 1 | 20 | 18 | 00:34 | EXT |  |  | False | False | ILI.GW.22 | 220 |  |  | Pitting |  | 01:27 | 1:27 | Unknown | 0.751 | 290 | 415 | 15 | 7.92 | 7.92 | 0.2 | N | 10 | 12.7 | 19.1 | 10 | 10 |  |  |  | 175 | 508 | 54 | Coating and Tape | Unknown | 1962 | 54 | 2016 |  |  | 0 |  |  |  |  | None |  | 1617.845 | 1.2336 | 9.2448 | 1619.1904 | 1.2346 | 9.2525 | 1437.9644 | 0 | 1618.2959 | 1616.7443 | [21 empty] | 0.222 | 0.018 | 0.184 | 0.166 | 0.344 | 0.027 | 0.175 | 0.236
109.LAK.20-10 - Pipetel Technologies Inc. - 09/16 - MFL-Geometry-Video |  |  | 202.842 | MFL | Risk Model Anomaly | Individual Corrosion | 18.2934 | 1.4488 | 32.2833 | 64.5666 | 03:48 | EXT |  |  | False | False | ILI.GW.22 | 220 |  |  | Cluster Class |  | 01:27 | 1:27 | Unknown | 1.465 | 290 | 415 | 15 | 7.92 | 7.92 | 0.2 | N | 10 | 12.7 | [6 empty] | 175 | 508 | 54 | Coating and Tape | Unknown | 1962 | 54 | 2016 | 15983 | 6t*6t / 15983 | 0 |  |  |  |  | None |  | 1601.9495 | 1.2215 | 9.154 | [7 empty] | 500.3997 | 1 | 6.3066e-06 | 0 | 6.3066e-06 | 0 | 6.3066e-06 | 0 | General | (Class: General, SD = 14.131%, SL = 10.411 mm)
109.LAK.20-10 - Pipetel Technologies Inc. - 09/16 - MFL-Geometry-Video | 285 | 202.842 | 202.842 | MFL | Anomaly | Metal loss | 10 | 1 | 23 | 46 | 03:48 | EXT |  |  | False | False | ILI.GW.22 | 220 |  |  | Circumferential Grooving |  | 01:27 | 1:27 | Unknown | 1.465 | 290 | 415 | 15 | 7.92 | 7.92 | 0.2 | N | 10 | 12.7 | 19.1 | 10 | 10 |  |  |  | 175 | 508 | 54 | Coating and Tape | Unknown | 1962 | 54 | 2016 |  |  | 0 |  |  |  |  | None |  | 1617.4837 | 1.2333 | 9.2428 | 1618.9092 | 1.2344 | 9.2509 | 1437.6499 | 0 | 1617.9352 | 1616.3138 | [21 empty] | 0.185 | 0.015 | 0.212 | 0.424 | 0.344 | 0.027 | 0.175 | 0.236
111.LAK.20-10 - Pipetel - 11/18 - MFL/Geometry/Video | 165 | 203.113 | 202.8786 | Geometry | Anomaly | Dent | 0.5 | 2.54 | 106.7 | 94 | 03:18 | NA |  |  | False | False | GW.ILI.22 | 220 |  |  |  |  | 04:40 | 04:40 | Unknown | 8.75 | 290 | 414 | 15 | 7.92 | 7.92 | 0.1 | N | 1 | 25 | 50 | [5 empty] | 175 | 508 | 64 | Coal Tar | Coal Tar | 1954 | 64 | 2018 |  |  | 0 |  |  |  |  | None
111.LAK.20-10 - Pipetel - 11/18 - MFL/Geometry/Video | 166 | 203.126 | 202.8916 | Geometry | Anomaly | Dent | 0.6 | 2.87 | 124.5 | 114.3 | 08:23 | NA |  |  | False | False | GW.ILI.22 | 220 |  |  |  |  | 04:40 | 04:40 | Unknown | 8.763 | 290 | 414 | 15 | 7.92 | 7.92 | 0.1 | N | 1 | 25 | 50 | [5 empty] | 175 | 508 | 64 | Coal Tar | Coal Tar | 1954 | 64 | 2018 |  |  | 0 |  |  |  |  | None
109.LAK.20-10 - Pipetel Technologies Inc. - 09/16 - MFL-Geometry-Video |  |  | 204.582 | MFL | Risk Model Anomaly | Individual Corrosion | 38.1396 | 3.0207 | 21.0429 | 25.269 | 06:26 | EXT |  |  | False | False | ILI.GW.22 | 220 |  |  | Cluster Class |  | 01:27 | 1:27 | Unknown | 3.205 | 290 | 415 | 15 | 7.92 | 7.92 | 0.2 | N | 10 | 12.7 | [6 empty] | 175 | 508 | 54 | Coating and Tape | Unknown | 1962 | 54 | 2016 | 15983 | 6t*6t / 15983 | 0 |  |  |  |  | None |  | 1598.1578 | 1.2186 | 9.1323 | [7 empty] | 500.3997 | 1 | 0.0015264 | 0 | 0.0015264 | 0 | 0.0015264 | 0 | Pitting | (Class: Pitting, SD = 14.131%, SL = 10.411 mm)
109.LAK.20-10 - Pipetel Technologies Inc. - 09/16 - MFL-Geometry-Video | 286 | 204.582 | 204.582 | MFL | Anomaly | Metal loss | 21 | 2 | 15 | 18 | 06:26 | EXT | possible debris |  | False | False | ILI.GW.22 | 220 |  |  | Pitting |  | 01:27 | 1:27 | Unknown | 3.205 | 290 | 415 | 15 | 7.92 | 7.92 | 0.2 | N | 10 | 12.7 | 19.1 | 10 | 10 |  |  |  | 175 | 508 | 54 | Coating and Tape | Unknown | 1962 | 54 | 2016 |  |  | 0 |  |  |  |  | None |  | 1617.3128 | 1.2332 | 9.2418 | 1618.7369 | 1.2343 | 9.2499 | 1437.5931 | 0 | 1617.8572 | 1615.9766 | [21 empty] | 0.389 | 0.031 | 0.138 | 0.166 | 0.344 | 0.027 | 0.175 | 0.236
111.LAK.20-10 - Pipetel - 11/18 - MFL/Geometry/Video | 167 | 204.9 | 204.6635 | Geometry | Anomaly | Dent | 0.5 | 2.54 | 40.6 | 61 | 11:32 | NA |  |  | False | False | GW.ILI.22 | 220 |  |  |  |  | 04:40 | 04:40 | Unknown | 10.537 | 290 | 414 | 15 | 7.92 | 7.92 | 0.1 | N | 1 | 25 | 50 | [5 empty] | 175 | 508 | 64 | Coal Tar | Coal Tar | 1954 | 64 | 2018 |  |  | 0 |  |  |  |  | Possible Phase 2 | Dent with L/D < 20. Missing strain value; possible Phase 2 feature.
109.LAK.20-10 - Pipetel Technologies Inc. - 09/16 - MFL-Geometry-Video |  |  | 204.767 | MFL | Risk Model Anomaly | Individual Corrosion | 45.457 | 3.6002 | 21.0429 | 32.2833 | 06:50 | EXT |  |  | False | False | ILI.GW.22 | 220 |  |  | Cluster Class |  | 01:27 | 1:27 | Unknown | 3.39 | 290 | 415 | 15 | 7.92 | 7.92 | 0.2 | N | 10 | 12.7 | [6 empty] | 175 | 508 | 54 | Coating and Tape | Unknown | 1962 | 54 | 2016 | 15983 | 6t*6t / 15983 | 0 |  |  |  |  | None |  | 1590.4499 | 1.2127 | 9.0883 | [7 empty] | 500.3997 | 1 | 0.0072516 | 0 | 0.0072516 | 0 | 0.0072516 | 0 | Pitting | (Class: Pitting, SD = 14.131%, SL = 10.411 mm)
109.LAK.20-10 - Pipetel Technologies Inc. - 09/16 - MFL-Geometry-Video | 287 | 204.767 | 204.767 | MFL | Anomaly | Metal loss | 25 | 2 | 15 | 23 | 06:50 | EXT | possible debris |  | False | False | ILI.GW.22 | 220 |  |  | Pitting |  | 01:27 | 1:27 | Unknown | 3.39 | 290 | 415 | 15 | 7.92 | 7.92 | 0.2 | N | 10 | 12.7 | 19.1 | 10 | 10 |  |  |  | 175 | 508 | 54 | Coating and Tape | Unknown | 1962 | 54 | 2016 |  |  | 0 |  |  |  |  | None |  | 1615.8666 | 1.2321 | 9.2335 | 1617.5773 | 1.2334 | 9.2433 | 1436.4402 | 0 | 1616.568 | 1614.1225 | [21 empty] | 0.463 | 0.037 | 0.138 | 0.212 | 0.344 | 0.027 | 0.175 | 0.236
109.LAK.20-10 - Pipetel Technologies Inc. - 09/16 - MFL-Geometry-Video | 288 | 204.984 | 204.984 | MFL | Anomaly | Metal loss | 19 | 1 | 18 | 13 | 05:32 | EXT | possible debris |  | False | False | ILI.GW.22 | 220 |  |  | Pitting |  | 01:27 | 1:27 | Unknown | 3.607 | 290 | 415 | 15 | 7.92 | 7.92 | 0.2 | N | 10 | 12.7 | 19.1 | 10 | 10 |  |  |  | 175 | 508 | 54 | Coating and Tape | Unknown | 1962 | 54 | 2016 |  |  | 0 |  |  |  |  | None |  | 1615.7456 | 1.232 | 9.2328 | 1617.5417 | 1.2333 | 9.2431 | 1436.2564 | 0 | 1616.417 | 1614.1026 | [21 empty] | 0.352 | 0.028 | 0.166 | 0.12 | 0.344 | 0.027 | 0.175 | 0.236
109.LAK.20-10 - Pipetel Technologies Inc. - 09/16 - MFL-Geometry-Video |  |  | 204.984 | MFL | Risk Model Anomaly | Individual Corrosion | 34.481 | 2.7309 | 25.269 | 18.2547 | 05:32 | EXT |  |  | False | False | ILI.GW.22 | 220 |  |  | Cluster Class |  | 01:27 | 1:27 | Unknown | 3.607 | 290 | 415 | 15 | 7.92 | 7.92 | 0.2 | N | 10 | 12.7 | [6 empty] | 175 | 508 | 54 | Coating and Tape | Unknown | 1962 | 54 | 2016 | 15983 | 6t*6t / 15983 | 0 |  |  |  |  | None |  | 1592.731 | 1.2144 | 9.1013 | [7 empty] | 500.3997 | 1 | 0.00063809 | 0 | 0.00063809 | 0 | 0.00063809 | 0 | Pitting | (Class: Pitting, SD = 14.131%, SL = 10.411 mm)
111.LAK.20-10 - Pipetel - 11/18 - MFL/Geometry/Video | 168 | 206.552 | 206.3136 | MFL | Girth Weld | Longitudinal seam | [5 empty] | N/A |  |  | False | False | GW.ILI.23 | 230 |  |  |  | 12.23 | 01:30 | 01:30 | Unknown | 0 | 290 | 414 | 15 | 7.92 | 7.92 | 0.1 | N | [8 empty] | 175 | 508 | 64 | Coal Tar | Coal Tar | 1954 | 64 | 2018 |  |  | 0
111.LAK.20-10 - Pipetel - 11/18 - MFL/Geometry/Video |  |  | 208.3512 | MFL | Risk Model Anomaly | Individual Corrosion | 56.0853 | 4.442 | 16.823 | 16.823 | 09:04 | EXT |  |  | False | False | GW.ILI.23 | 230 |  |  | Cluster Class |  | 01:30 | 01:30 | Unknown | 2.04 | 290 | 414 | 15 | 7.92 | 7.92 | 0.1 | N | 10 | 12 | [6 empty] | 175 | 508 | 64 | Coal Tar | Coal Tar | 1954 | 64 | 2018 | 15201 | 6t*6t / 15201 | 0 |  |  |  |  | Possible Phase 4 | Feature >50% depth; possible phase 4 | 1592.3365 | 1.2141 | 9.0991 | [7 empty] | 500.3997 | 1 | 0.031682 | 0 | 0.031682 | 0 | 0.031682 | 0 | Pitting | (Class: Pitting, SD = 12.881%, SL = 9.766 mm)
111.LAK.20-10 - Pipetel - 11/18 - MFL/Geometry/Video | 169 | 208.592 | 208.3512 | MFL | Anomaly | Metal loss | 34 | 2.69 | 12.7 | 12.7 | 09:04 | EXT |  |  | False | False | GW.ILI.23 | 230 |  |  | Pitting |  | 01:30 | 01:30 | Unknown | 2.04 | 290 | 414 | 15 | 7.92 | 7.92 | 0.1 | N | 10 | 12 | 20 | 10 | 10 |  |  |  | 175 | 508 | 64 | Coal Tar | Coal Tar | 1954 | 64 | 2018 |  |  | 0 |  |  |  |  | None |  | 1615.2159 | 1.2316 | 9.2298 | 1616.9315 | 1.2329 | 9.2396 | 1436.0674 |  | 1616.0521 | 1613.0626 | [21 empty] | 0.531 | 0.042 | 0.099 | 0.099 | 0.258 | 0.021 | 0.106 | 0.127
111.LAK.20-10 - Pipetel - 11/18 - MFL/Geometry/Video | 170 | 208.924 | 208.6829 | MFL | Anomaly | Metal loss | 10 | 0.79 | 10.2 | 12.7 | 09:00 | EXT |  |  | False | False | GW.ILI.23 | 230 |  | 12 | Pitting |  | 01:30 | 01:30 | Unknown | 2.372 | 290 | 414 | 15 | 7.92 | 7.92 | 0.1 | N | 10 | 12 | 20 | 10 | 10 |  |  |  | 175 | 508 | 64 | Coal Tar | Coal Tar | 1954 | 64 | 2018 |  |  | 0 |  |  |  |  | None |  | 1622.1116 | 1.2368 | 9.2692 | 1622.4236 | 1.2371 | 9.271 | 1441.6099 |  | 1622.2108 | 1621.8747 | [21 empty] | 0.156 | 0.012 | 0.079 | 0.099 | 0.258 | 0.021 | 0.106 | 0.127
111.LAK.20-10 - Pipetel - 11/18 - MFL/Geometry/Video |  |  | 208.7164 | MFL | Risk Model Anomaly | Corrosion Cluster | 24.991 | 1.9793 | 80.4679 | 106.0812 | 09:20 | EXT |  |  | False | False | GW.ILI.23 | 230 |  |  | Cluster Class |  | 01:30 | 01:30 | Unknown | 2.372 | 290 | 414 | 15 | 7.92 | 7.92 | 0.1 | N | 10 | 12 | [6 empty] | 175 | 508 | 64 | Coal Tar | Coal Tar | 1954 | 64 | 2018 | 15201 | 6t*6t / 15201 | 0 |  |  |  |  | None |  | 1504.3929 | 1.1471 | 8.5965 | [7 empty] | 500.3997 | 1 | 9.7517e-06 | 0 | 9.7517e-06 | 0 | 9.7517e-06 | 0 | General | (Class: General, SD = 12.881%, SL = 9.766 mm)
111.LAK.20-10 - Pipetel - 11/18 - MFL/Geometry/Video | 172 | 208.959 | 208.7178 | MFL | Anomaly | Metal loss | 15 | 1.19 | 15.2 | 15.2 | 09:10 | EXT |  |  | False | False | GW.ILI.23 | 230 |  | 12 | Pitting |  | 01:30 | 01:30 | Unknown | 2.407 | 290 | 414 | 15 | 7.92 | 7.92 | 0.1 | N | 10 | 12 | 20 | 10 | 10 |  |  |  | 175 | 508 | 64 | Coal Tar | Coal Tar | 1954 | 64 | 2018 |  |  | 0 |  |  |  |  | None |  | 1619.1694 | 1.2346 | 9.2524 | 1620.194 | 1.2354 | 9.2583 | 1439.1078 |  | 1619.5256 | 1618.31 | [21 empty] | 0.234 | 0.019 | 0.118 | 0.118 | 0.258 | 0.021 | 0.106 | 0.127
111.LAK.20-10 - Pipetel - 11/18 - MFL/Geometry/Video | 173 | 208.986 | 208.7448 | MFL | Anomaly | Metal loss | 11 | 0.86 | 17.8 | 20.3 | 09:38 | EXT |  |  | False | False | GW.ILI.23 | 230 |  | 12 | Pitting |  | 01:30 | 01:30 | Unknown | 2.434 | 290 | 414 | 15 | 7.92 | 7.92 | 0.1 | N | 10 | 12 | 20 | 10 | 10 |  |  |  | 175 | 508 | 64 | Coal Tar | Coal Tar | 1954 | 64 | 2018 |  |  | 0 |  |  |  |  | None |  | 1619.341 | 1.2347 | 9.2534 | 1620.3355 | 1.2355 | 9.2591 | 1439.2321 |  | 1619.6694 | 1618.5526 | [21 empty] | 0.172 | 0.014 | 0.139 | 0.158 | 0.258 | 0.021 | 0.106 | 0.127
111.LAK.20-10 - Pipetel - 11/18 - MFL/Geometry/Video | 174 | 209.408 | 209.1663 | MFL | Anomaly | Metal loss | 15 | 1.19 | 15.2 | 15.2 | 08:42 | EXT |  |  | False | False | GW.ILI.23 | 230 |  |  | Pitting |  | 01:30 | 01:30 | Unknown | 2.856 | 290 | 414 | 15 | 7.92 | 7.92 | 0.1 | N | 10 | 12 | 20 | 10 | 10 |  |  |  | 175 | 508 | 64 | Coal Tar | Coal Tar | 1954 | 64 | 2018 |  |  | 0 |  |  |  |  | None |  | 1619.1694 | 1.2346 | 9.2524 | 1620.194 | 1.2354 | 9.2583 | 1439.1078 |  | 1619.5256 | 1618.31 | [21 empty] | 0.234 | 0.019 | 0.118 | 0.118 | 0.258 | 0.021 | 0.106 | 0.127
111.LAK.20-10 - Pipetel - 11/18 - MFL/Geometry/Video |  |  | 209.1663 | MFL | Risk Model Anomaly | Individual Corrosion | 24.991 | 1.9793 | 20.1143 | 20.1143 | 08:42 | EXT |  |  | False | False | GW.ILI.23 | 230 |  |  | Cluster Class |  | 01:30 | 01:30 | Unknown | 2.856 | 290 | 414 | 15 | 7.92 | 7.92 | 0.1 | N | 10 | 12 | [6 empty] | 175 | 508 | 64 | Coal Tar | Coal Tar | 1954 | 64 | 2018 | 15201 | 6t*6t / 15201 | 0 |  |  |  |  | None |  | 1610.2396 | 1.2278 | 9.2014 | [7 empty] | 500.3997 | 1 | 9.7517e-06 | 0 | 9.7517e-06 | 0 | 9.7517e-06 | 0 | Pitting | (Class: Pitting, SD = 12.881%, SL = 9.766 mm)
111.LAK.20-10 - Pipetel - 11/18 - MFL/Geometry/Video | 175 | 209.667 | 209.425 | MFL | Anomaly | Pipe mill anomaly |  |  | 22.9 | 25.4 | 01:31 | NA | Manufacturing related; On long seam |  | False | False | GW.ILI.23 | 230 |  |  | Pitting |  | 01:30 | 01:30 | Unknown | 3.115 | 290 | 414 | 15 | 7.92 | 7.92 | 0.1 | N |  |  |  | 10 | 10 |  |  |  | 175 | 508 | 64 | Coal Tar | Coal Tar | 1954 | 64 | 2018 |  |  | 0 |  |  |  |  | Not Assigned | Missing Input(s): ML |  |  |  | 1623.319 | 1.2378 | 9.2761 |  |  | 1623.319 | 1623.319
111.LAK.20-10 - Pipetel - 11/18 - MFL/Geometry/Video | 176 | 209.837 | 209.5948 | MFL | Anomaly | Metal loss | 21 | 1.68 | 12.7 | 12.7 | 09:21 | EXT |  |  | False | False | GW.ILI.23 | 230 |  | 13 | Pitting |  | 01:30 | 01:30 | Unknown | 3.285 | 290 | 414 | 15 | 7.92 | 7.92 | 0.1 | N | 10 | 12 | 20 | 10 | 10 |  |  |  | 175 | 508 | 64 | Coal Tar | Coal Tar | 1954 | 64 | 2018 |  |  | 0 |  |  |  |  | None |  | 1618.9774 | 1.2344 | 9.2513 | 1620.0167 | 1.2352 | 9.2572 | 1438.9904 |  | 1619.3713 | 1618.0104 | [21 empty] | 0.328 | 0.026 | 0.099 | 0.099 | 0.258 | 0.021 | 0.106 | 0.127
111.LAK.20-10 - Pipetel - 11/18 - MFL/Geometry/Video |  |  | 209.6041 | MFL | Risk Model Anomaly | Corrosion Cluster | 36.1977 | 2.8669 | 35.449 | 59.6286 | 09:10 | EXT |  |  | False | False | GW.ILI.23 | 230 |  |  | Cluster Class |  | 01:30 | 01:30 | Unknown | 3.285 | 290 | 414 | 15 | 7.92 | 7.92 | 0.1 | N | 10 | 12 | [6 empty] | 175 | 508 | 64 | Coal Tar | Coal Tar | 1954 | 64 | 2018 | 15201 | 6t*6t / 15201 | 0 |  |  |  |  | None |  | 1563.912 | 1.1925 | 8.9366 | [7 empty] | 500.3997 | 1 | 0.00033622 | 0 | 0.00033622 | 0 | 0.00033622 | 0 | General | (Class: General, SD = 12.881%, SL = 9.766 mm)
111.LAK.20-10 - Pipetel - 11/18 - MFL/Geometry/Video | 178 | 209.854 | 209.6118 | MFL | Anomaly | Metal loss | 22 | 1.75 | 15.2 | 30.5 | 09:06 | EXT |  |  | False | False | GW.ILI.23 | 230 |  | 13 | Circumferential Grooving |  | 01:30 | 01:30 | Unknown | 3.302 | 290 | 414 | 15 | 7.92 | 7.92 | 0.1 | N | 10 | 12 | 20 | 10 | 10 |  |  |  | 175 | 508 | 64 | Coal Tar | Coal Tar | 1954 | 64 | 2018 |  |  | 0 |  |  |  |  | None |  | 1616.7969 | 1.2328 | 9.2388 | 1618.3301 | 1.2339 | 9.2476 | 1437.1732 |  | 1617.3935 | 1615.328 | [21 empty] | 0.344 | 0.027 | 0.118 | 0.237 | 0.258 | 0.021 | 0.106 | 0.127
109.LAK.20-10 - Pipetel Technologies Inc. - 09/16 - MFL-Geometry-Video |  |  | 212.377 | MFL | Risk Model Anomaly | Individual Corrosion | 34.481 | 2.7309 | 18.2547 | 25.269 | 06:34 | EXT |  |  | False | False | ILI.GW.22 | 220 |  |  | Cluster Class |  | 01:27 | 1:27 | Unknown | 11 | 290 | 415 | 15 | 7.92 | 7.92 | 0.2 | N | 10 | 12.7 | [6 empty] | 175 | 508 | 54 | Coating and Tape | Unknown | 1962 | 54 | 2016 | 15983 | 6t*6t / 15983 | 0 |  |  |  |  | None |  | 1606.6631 | 1.2251 | 9.1809 | [7 empty] | 500.3997 | 1 | 0.00063809 | 0 | 0.00063809 | 0 | 0.00063809 | 0 | Pitting | (Class: Pitting, SD = 14.131%, SL = 10.411 mm)
109.LAK.20-10 - Pipetel Technologies Inc. - 09/16 - MFL-Geometry-Video | 289 | 212.377 | 212.377 | MFL | Anomaly | Metal loss | 19 | 1 | 13 | 18 | 06:34 | EXT | possible debris |  | False | False | ILI.GW.22 | 220 |  |  | Pitting |  | 01:27 | 1:27 | Unknown | 11 | 290 | 415 | 15 | 7.92 | 7.92 | 0.2 | N | 10 | 12.7 | 19.1 | 10 | 10 |  |  |  | 175 | 508 | 54 | Coating and Tape | Unknown | 1962 | 54 | 2016 |  |  | 0 |  |  |  |  | None |  | 1619.2894 | 1.2347 | 9.2531 | 1620.2669 | 1.2354 | 9.2587 | 1439.2375 | 0 | 1619.6483 | 1618.4138 | [21 empty] | 0.352 | 0.028 | 0.12 | 0.166 | 0.344 | 0.027 | 0.175 | 0.236
109.LAK.20-10 - Pipetel Technologies Inc. - 09/16 - MFL-Geometry-Video | 290 | 212.682 | 212.682 | MFL | Anomaly | Metal loss | 25 | 2 | 10 | 10 | 05:10 | EXT | possible debris |  | False | False | ILI.GW.22 | 220 |  |  | Pitting |  | 01:27 | 1:27 | Unknown | 11.305 | 290 | 415 | 15 | 7.92 | 7.92 | 0.2 | N | 10 | 12.7 | 19.1 | 10 | 10 |  |  |  | 175 | 508 | 54 | Coating and Tape | Unknown | 1962 | 54 | 2016 |  |  | 0 |  |  |  |  | None |  | 1619.9503 | 1.2352 | 9.2569 | 1620.7391 | 1.2358 | 9.2614 | 1439.8378 | 0 | 1620.268 | 1619.1593 | [21 empty] | 0.463 | 0.037 | 0.092 | 0.092 | 0.344 | 0.027 | 0.175 | 0.236
109.LAK.20-10 - Pipetel Technologies Inc. - 09/16 - MFL-Geometry-Video |  |  | 212.682 | MFL | Risk Model Anomaly | Individual Corrosion | 45.457 | 3.6002 | 14.0286 | 14.0286 | 05:10 | EXT |  |  | False | False | ILI.GW.22 | 220 |  |  | Cluster Class |  | 01:27 | 1:27 | Unknown | 11.305 | 290 | 415 | 15 | 7.92 | 7.92 | 0.2 | N | 10 | 12.7 | [6 empty] | 175 | 508 | 54 | Coating and Tape | Unknown | 1962 | 54 | 2016 | 15983 | 6t*6t / 15983 | 0 |  |  |  |  | None |  | 1608.1315 | 1.2262 | 9.1893 | [7 empty] | 500.3997 | 1 | 0.0072516 | 0 | 0.0072516 | 0 | 0.0072516 | 0 | Pitting | (Class: Pitting, SD = 14.131%, SL = 10.411 mm)
109.LAK.20-10 - Pipetel Technologies Inc. - 09/16 - MFL-Geometry-Video |  |  | 213.455 | MFL | Risk Model Anomaly | Individual Corrosion | 18.2934 | 1.4488 | 25.269 | 42.1296 | 05:56 | EXT |  |  | False | False | ILI.GW.22 | 220 |  |  | Cluster Class |  | 01:27 | 1:27 | Unknown | 12.078 | 290 | 415 | 15 | 7.92 | 7.92 | 0.2 | N | 10 | 12.7 | [6 empty] | 175 | 508 | 54 | Coating and Tape | Unknown | 1962 | 54 | 2016 | 15983 | 6t*6t / 15983 | 0 |  |  |  |  | None |  | 1609.5914 | 1.2273 | 9.1977 | [7 empty] | 500.3997 | 1 | 6.3066e-06 | 0 | 6.3066e-06 | 0 | 6.3066e-06 | 0 | Pitting | (Class: Pitting, SD = 14.131%, SL = 10.411 mm)
109.LAK.20-10 - Pipetel Technologies Inc. - 09/16 - MFL-Geometry-Video | 291 | 213.455 | 213.455 | MFL | Anomaly | Metal loss | 10 | 1 | 18 | 30 | 05:57 | EXT | possible debris |  | False | False | ILI.GW.22 | 220 |  |  | Pitting |  | 01:27 | 1:27 | Unknown | 12.078 | 290 | 415 | 15 | 7.92 | 7.92 | 0.2 | N | 10 | 12.7 | 19.1 | 10 | 10 |  |  |  | 175 | 508 | 54 | Coating and Tape | Unknown | 1962 | 54 | 2016 |  |  | 0 |  |  |  |  | None |  | 1619.6576 | 1.235 | 9.2552 | 1620.5772 | 1.2357 | 9.2604 | 1439.4986 | 0 | 1619.9569 | 1618.9393 | [21 empty] | 0.185 | 0.015 | 0.166 | 0.277 | 0.344 | 0.027 | 0.175 | 0.236
109.LAK.20-10 - Pipetel Technologies Inc. - 09/16 - MFL-Geometry-Video | 292 | 213.458 | 213.458 | MFL | Anomaly | Metal loss | 12 | 1 | 25 | 15 | 07:35 | EXT | possible debris |  | False | False | ILI.GW.22 | 220 |  |  | Pitting |  | 01:27 | 1:27 | Unknown | 12.081 | 290 | 415 | 15 | 7.92 | 7.92 | 0.2 | N | 10 | 12.7 | 19.1 | 10 | 10 |  |  |  | 175 | 508 | 54 | Coating and Tape | Unknown | 1962 | 54 | 2016 |  |  | 0 |  |  |  |  | None |  | 1614.9899 | 1.2314 | 9.2285 | 1616.9721 | 1.2329 | 9.2398 | 1435.5576 | 0 | 1615.6197 | 1613.2588 | [21 empty] | 0.222 | 0.018 | 0.23 | 0.138 | 0.344 | 0.027 | 0.175 | 0.236
109.LAK.20-10 - Pipetel Technologies Inc. - 09/16 - MFL-Geometry-Video |  |  | 213.458 | MFL | Risk Model Anomaly | Individual Corrosion | 21.9521 | 1.7386 | 35.0715 | 21.0429 | 07:34 | EXT |  |  | False | False | ILI.GW.22 | 220 |  |  | Cluster Class |  | 01:27 | 1:27 | Unknown | 12.081 | 290 | 415 | 15 | 7.92 | 7.92 | 0.2 | N | 10 | 12.7 | [6 empty] | 175 | 508 | 54 | Coating and Tape | Unknown | 1962 | 54 | 2016 | 15983 | 6t*6t / 15983 | 0 |  |  |  |  | None |  | 1592.671 | 1.2144 | 9.101 | [7 empty] | 500.3997 | 1 | 1.9969e-05 | 0 | 1.9969e-05 | 0 | 1.9969e-05 | 0 | Pitting | (Class: Pitting, SD = 14.131%, SL = 10.411 mm)
109.LAK.20-10 - Pipetel Technologies Inc. - 09/16 - MFL-Geometry-Video | 293 | 213.477 | 213.477 | MFL | Anomaly | Metal loss | 10 | 1 | 28 | 109 | 04:37 | EXT | possible debris |  | False | False | ILI.GW.22 | 220 |  |  | Circumferential Grooving |  | 01:27 | 1:27 | Unknown | 12.1 | 290 | 415 | 15 | 7.92 | 7.92 | 0.2 | N | 10 | 12.7 | 19.1 | 10 | 10 |  |  |  | 175 | 508 | 54 | Coating and Tape | Unknown | 1962 | 54 | 2016 |  |  | 0 |  |  |  |  | None |  | 1614.9192 | 1.2313 | 9.2281 | 1616.8891 | 1.2328 | 9.2394 | 1435.4942 | 0 | 1615.4492 | 1613.1059 | [21 empty] | 0.185 | 0.015 | 0.258 | 1.005 | 0.344 | 0.027 | 0.175 | 0.236
109.LAK.20-10 - Pipetel Technologies Inc. - 09/16 - MFL-Geometry-Video |  |  | 213.5208 | MFL | Risk Model Anomaly | Corrosion Cluster | 39.6925 | 3.1436 | 126.9321 | 320.7161 | 05:14 | EXT |  |  | False | False | ILI.GW.22 | 220 |  |  | Cluster Class |  | 01:27 | 1:27 | Unknown | 12.1 | 290 | 415 | 15 | 7.92 | 7.92 | 0.2 | N | 10 | 12.7 | [6 empty] | 175 | 508 | 54 | Coating and Tape | Unknown | 1962 | 54 | 2016 | 15983 | 6t*6t / 15983 | 0 |  |  |  |  | None |  | 1314.0126 | 1.0019 | 7.5086 | [7 empty] | 500.3997 | 1 | 0.0021689 | 0 | 0.0021689 | 0 | 0.0021689 | 0 | General | (Class: General, SD = 14.131%, SL = 10.411 mm)
109.LAK.20-10 - Pipetel Technologies Inc. - 09/16 - MFL-Geometry-Video | 294 | 213.552 | 213.552 | MFL | Anomaly | Metal loss | 22 | 2 | 46 | 89 | 05:59 | EXT | On Girth Weld. In debris |  | False | False | ILI.GW.22 | 220 |  |  | General |  | 01:27 | 1:27 | Unknown | 12.175 | 290 | 415 | 15 | 7.92 | 7.92 | 0.2 | N | 10 | 12.7 | 19.1 | 10 | 15 |  |  |  | 175 | 508 | 54 | Coating and Tape | Unknown | 1962 | 54 | 2016 |  |  | 0 |  |  |  |  | Possible Phase 4 | Weld feature; possible phase 4 | 1575.2768 | 1.2011 | 9.0016 | 1582.4896 | 1.2066 | 9.0428 | 1403.8037 | 0 | 1574.7814 | 1559.6181 | [21 empty] | 0.407 | 0.032 | 0.424 | 0.82 | 0.344 | 0.027 | 0.175 | 0.236
109.LAK.20-10 - Pipetel Technologies Inc. - 09/16 - MFL-Geometry-Video | 295 | 213.603 | 213.603 | MFL | Girth Weld | Longitudinal seam | [8 empty] | False | False | ILI.GW.23 | 230 |  |  |  | 9.699 | 10:37 | 10:37 | Unknown | 0 | 290 | 415 | 15 | 7.92 | 7.92 | 0.2 | N | 10 | 12.7 | 19.1 | [5 empty] | 175 | 508 | 54 | Coating and Tape | Unknown | 1962 | 54 | 2016 |  |  | 0
109.LAK.20-10 - Pipetel Technologies Inc. - 09/16 - MFL-Geometry-Video |  |  | 213.647 | MFL | Risk Model Anomaly | Individual Corrosion | 21.9521 | 1.7386 | 18.2547 | 14.0286 | 00:24 | EXT |  |  | False | False | ILI.GW.23 | 230 |  |  | Cluster Class |  | 10:37 | 10:37 | Unknown | 0.044 | 290 | 415 | 15 | 7.92 | 7.92 | 0.2 | N | 10 | 12.7 | [6 empty] | 175 | 508 | 54 | Coating and Tape | Unknown | 1962 | 54 | 2016 | 15983 | 6t*6t / 15983 | 0 |  |  |  |  | None |  | 1614.0612 | 1.2307 | 9.2232 | [7 empty] | 500.3997 | 1 | 1.9969e-05 | 0 | 1.9969e-05 | 0 | 1.9969e-05 | 0 | Pitting | (Class: Pitting, SD = 14.131%, SL = 10.411 mm)
109.LAK.20-10 - Pipetel Technologies Inc. - 09/16 - MFL-Geometry-Video | 296 | 213.647 | 213.647 | MFL | Anomaly | Metal loss | 12 | 1 | 13 | 10 | 00:25 | EXT |  |  | False | False | ILI.GW.23 | 230 |  |  | Pitting |  | 10:37 | 10:37 | Unknown | 0.044 | 290 | 415 | 15 | 7.92 | 7.92 | 0.2 | N | 10 | 12.7 | 19.1 | 10 | 10 |  |  |  | 175 | 508 | 54 | Coating and Tape | Unknown | 1962 | 54 | 2016 |  |  | 0 |  |  |  |  | None |  | 1620.9403 | 1.2359 | 9.2625 | 1621.5433 | 1.2364 | 9.266 | 1440.6056 | 0 | 1621.1394 | 1620.4638 | [21 empty] | 0.222 | 0.018 | 0.12 | 0.092 | 0.344 | 0.027 | 0.175 | 0.236
109.LAK.20-10 - Pipetel Technologies Inc. - 09/16 - MFL-Geometry-Video | 297 | 213.68 | 213.68 | MFL | Anomaly | Metal loss | 12 | 1 | 20 | 51 | 04:22 | EXT | possible debris |  | False | False | ILI.GW.23 | 230 |  |  | Circumferential Grooving |  | 10:37 | 10:37 | Unknown | 0.077 | 290 | 415 | 15 | 7.92 | 7.92 | 0.2 | N | 10 | 12.7 | 19.1 | 10 | 10 |  |  |  | 175 | 508 | 54 | Coating and Tape | Unknown | 1962 | 54 | 2016 |  |  | 0 |  |  |  |  | None |  | 1617.845 | 1.2336 | 9.2448 | 1619.1904 | 1.2346 | 9.2525 | 1437.9644 | 0 | 1618.2959 | 1616.7443 | [21 empty] | 0.222 | 0.018 | 0.184 | 0.47 | 0.344 | 0.027 | 0.175 | 0.236
109.LAK.20-10 - Pipetel Technologies Inc. - 09/16 - MFL-Geometry-Video |  |  | 213.68 | MFL | Risk Model Anomaly | Individual Corrosion | 21.9521 | 1.7386 | 28.0572 | 71.5808 | 04:22 | EXT |  |  | False | False | ILI.GW.23 | 230 |  |  | Cluster Class |  | 10:37 | 10:37 | Unknown | 0.077 | 290 | 415 | 15 | 7.92 | 7.92 | 0.2 | N | 10 | 12.7 | [6 empty] | 175 | 508 | 54 | Coating and Tape | Unknown | 1962 | 54 | 2016 | 15983 | 6t*6t / 15983 | 0 |  |  |  |  | None |  | 1602.6566 | 1.222 | 9.158 | [7 empty] | 500.3997 | 1 | 1.9969e-05 | 0 | 1.9969e-05 | 0 | 1.9969e-05 | 0 | Circumferential Grooving | (Class: Circumferential Grooving, SD = 14.131%, SL = 10.411 mm)
109.LAK.20-10 - Pipetel Technologies Inc. - 09/16 - MFL-Geometry-Video |  |  | 213.693 | MFL | Risk Model Anomaly | Individual Corrosion | 36.0339 | 2.8539 | 18.2547 | 18.2547 | 02:30 | EXT |  |  | False | False | ILI.GW.23 | 230 |  |  | Cluster Class |  | 10:37 | 10:37 | Unknown | 0.09 | 290 | 415 | 15 | 7.92 | 7.92 | 0.2 | N | 10 | 12.7 | [6 empty] | 175 | 508 | 54 | Coating and Tape | Unknown | 1962 | 54 | 2016 | 15983 | 6t*6t / 15983 | 0 |  |  |  |  | None |  | 1605.5936 | 1.2242 | 9.1748 | [7 empty] | 500.3997 | 1 | 0.00093104 | 0 | 0.00093104 | 0 | 0.00093104 | 0 | Pitting | (Class: Pitting, SD = 14.131%, SL = 10.411 mm)
109.LAK.20-10 - Pipetel Technologies Inc. - 09/16 - MFL-Geometry-Video | 298 | 213.693 | 213.693 | MFL | Anomaly | Metal loss | 20 | 2 | 13 | 13 | 02:31 | EXT |  |  | False | False | ILI.GW.23 | 230 |  |  | Pitting |  | 10:37 | 10:37 | Unknown | 0.09 | 290 | 415 | 15 | 7.92 | 7.92 | 0.2 | N | 10 | 12.7 | 19.1 | 10 | 10 |  |  |  | 175 | 508 | 54 | Coating and Tape | Unknown | 1962 | 54 | 2016 |  |  | 0 |  |  |  |  | None |  | 1619.0346 | 1.2345 | 9.2516 | 1620.0665 | 1.2353 | 9.2575 | 1439.0302 | 0 | 1619.4196 | 1618.0921 | [21 empty] | 0.37 | 0.029 | 0.12 | 0.12 | 0.344 | 0.027 | 0.175 | 0.236
109.LAK.20-10 - Pipetel Technologies Inc. - 09/16 - MFL-Geometry-Video | 299 | 214.012 | 214.012 | MFL | Anomaly | Metal loss | 13 | 1 | 23 | 48 | 05:03 | EXT | possible debris |  | False | False | ILI.GW.23 | 230 |  |  | Circumferential Grooving |  | 10:37 | 10:37 | Unknown | 0.409 | 290 | 415 | 15 | 7.92 | 7.92 | 0.2 | N | 10 | 12.7 | 19.1 | 10 | 10 |  |  |  | 175 | 508 | 54 | Coating and Tape | Unknown | 1962 | 54 | 2016 |  |  | 0 |  |  |  |  | None |  | 1615.5249 | 1.2318 | 9.2316 | 1617.3947 | 1.2332 | 9.2423 | 1436.0122 | 0 | 1616.151 | 1613.9203 | [21 empty] | 0.241 | 0.019 | 0.212 | 0.442 | 0.344 | 0.027 | 0.175 | 0.236
109.LAK.20-10 - Pipetel Technologies Inc. - 09/16 - MFL-Geometry-Video |  |  | 214.012 | MFL | Risk Model Anomaly | Individual Corrosion | 23.5049 | 1.8616 | 32.2833 | 67.3548 | 05:02 | EXT |  |  | False | False | ILI.GW.23 | 230 |  |  | Cluster Class |  | 10:37 | 10:37 | Unknown | 0.409 | 290 | 415 | 15 | 7.92 | 7.92 | 0.2 | N | 10 | 12.7 | [6 empty] | 175 | 508 | 54 | Coating and Tape | Unknown | 1962 | 54 | 2016 | 15983 | 6t*6t / 15983 | 0 |  |  |  |  | None |  | 1594.4766 | 1.2158 | 9.1113 | [7 empty] | 500.3997 | 1 | 3.1946e-05 | 0 | 3.1946e-05 | 0 | 3.1946e-05 | 0 | General | (Class: General, SD = 14.131%, SL = 10.411 mm)
109.LAK.20-10 - Pipetel Technologies Inc. - 09/16 - MFL-Geometry-Video | 300 | 214.11 | 214.11 | MFL | Anomaly | Metal loss | 41 | 3 | 18 | 15 | 05:03 | EXT | possible debris |  | False | False | ILI.GW.23 | 230 |  |  | Pitting |  | 10:37 | 10:37 | Unknown | 0.507 | 290 | 415 | 15 | 7.92 | 7.92 | 0.2 | N | 10 | 12.7 | 19.1 | 10 | 10 |  |  |  | 175 | 508 | 54 | Coating and Tape | Unknown | 1962 | 54 | 2016 |  |  | 0 |  |  |  |  | None |  | 1602.4579 | 1.2218 | 9.1569 | 1606.3224 | 1.2248 | 9.179 | 1426.1712 | 0 | 1604.7674 | 1596.3197 | [21 empty] | 0.759 | 0.06 | 0.166 | 0.138 | 0.344 | 0.027 | 0.175 | 0.236
109.LAK.20-10 - Pipetel Technologies Inc. - 09/16 - MFL-Geometry-Video |  |  | 214.11 | MFL | Risk Model Anomaly | Individual Corrosion | 74.1735 | 5.8745 | 25.269 | 21.0429 | 05:02 | EXT |  |  | False | False | ILI.GW.23 | 230 |  |  | Cluster Class |  | 10:37 | 10:37 | Unknown | 0.507 | 290 | 415 | 15 | 7.92 | 7.92 | 0.2 | N | 10 | 12.7 | [6 empty] | 175 | 508 | 54 | Coating and Tape | Unknown | 1962 | 54 | 2016 | 15983 | 6t*6t / 15983 | 0 |  |  |  |  | Phase 1 | Feature with depth > 70% NWT No further checks performed | 1504.4215 | 1.1471 | 8.5967 | [7 empty] | 500.3997 | 1 | 0.34005 | 0 | 0.34005 | 0 | 0.34005 | 0 | Pitting | (Class: Pitting, SD = 14.131%, SL = 10.411 mm)
109.LAK.20-10 - Pipetel Technologies Inc. - 09/16 - MFL-Geometry-Video |  |  | 214.148 | MFL | Risk Model Anomaly | Individual Corrosion | 21.9521 | 1.7386 | 21.0429 | 67.3548 | 05:54 | EXT |  |  | False | False | ILI.GW.23 | 230 |  |  | Cluster Class |  | 10:37 | 10:37 | Unknown | 0.545 | 290 | 415 | 15 | 7.92 | 7.92 | 0.2 | N | 10 | 12.7 | [6 empty] | 175 | 508 | 54 | Coating and Tape | Unknown | 1962 | 54 | 2016 | 15983 | 6t*6t / 15983 | 0 |  |  |  |  | None |  | 1611.1888 | 1.2285 | 9.2068 | [7 empty] | 500.3997 | 1 | 1.9969e-05 | 0 | 1.9969e-05 | 0 | 1.9969e-05 | 0 | Circumferential Grooving | (Class: Circumferential Grooving, SD = 14.131%, SL = 10.411 mm)
109.LAK.20-10 - Pipetel Technologies Inc. - 09/16 - MFL-Geometry-Video | 301 | 214.148 | 214.148 | MFL | Anomaly | Metal loss | 12 | 1 | 15 | 48 | 05:54 | EXT | possible debris |  | False | False | ILI.GW.23 | 230 |  |  | Circumferential Grooving |  | 10:37 | 10:37 | Unknown | 0.545 | 290 | 415 | 15 | 7.92 | 7.92 | 0.2 | N | 10 | 12.7 | 19.1 | 10 | 10 |  |  |  | 175 | 508 | 54 | Coating and Tape | Unknown | 1962 | 54 | 2016 |  |  | 0 |  |  |  |  | None |  | 1620.1739 | 1.2354 | 9.2581 | 1620.9652 | 1.236 | 9.2627 | 1439.9485 | 0 | 1620.4369 | 1619.5441 | [21 empty] | 0.222 | 0.018 | 0.138 | 0.442 | 0.344 | 0.027 | 0.175 | 0.236
109.LAK.20-10 - Pipetel Technologies Inc. - 09/16 - MFL-Geometry-Video | 302 | 214.374 | 214.374 | MFL | Anomaly | Metal loss | 20 | 2 | 13 | 18 | 06:20 | EXT | possible debris |  | False | False | ILI.GW.23 | 230 |  |  | Pitting |  | 10:37 | 10:37 | Unknown | 0.771 | 290 | 415 | 15 | 7.92 | 7.92 | 0.2 | N | 10 | 12.7 | 19.1 | 10 | 10 |  |  |  | 175 | 508 | 54 | Coating and Tape | Unknown | 1962 | 54 | 2016 |  |  | 0 |  |  |  |  | None |  | 1619.0346 | 1.2345 | 9.2516 | 1620.0665 | 1.2353 | 9.2575 | 1439.0302 | 0 | 1619.4196 | 1618.0921 | [21 empty] | 0.37 | 0.029 | 0.12 | 0.166 | 0.344 | 0.027 | 0.175 | 0.236
109.LAK.20-10 - Pipetel Technologies Inc. - 09/16 - MFL-Geometry-Video |  |  | 214.374 | MFL | Risk Model Anomaly | Individual Corrosion | 36.0339 | 2.8539 | 18.2547 | 25.269 | 06:20 | EXT |  |  | False | False | ILI.GW.23 | 230 |  |  | Cluster Class |  | 10:37 | 10:37 | Unknown | 0.771 | 290 | 415 | 15 | 7.92 | 7.92 | 0.2 | N | 10 | 12.7 | [6 empty] | 175 | 508 | 54 | Coating and Tape | Unknown | 1962 | 54 | 2016 | 15983 | 6t*6t / 15983 | 0 |  |  |  |  | None |  | 1605.5936 | 1.2242 | 9.1748 | [7 empty] | 500.3997 | 1 | 0.00093104 | 0 | 0.00093104 | 0 | 0.00093104 | 0 | Pitting | (Class: Pitting, SD = 14.131%, SL = 10.411 mm)
109.LAK.20-10 - Pipetel Technologies Inc. - 09/16 - MFL-Geometry-Video |  |  | 214.416 | MFL | Risk Model Anomaly | Individual Corrosion | 81.4909 | 6.4541 | 21.0429 | 25.269 | 04:50 | EXT |  |  | False | False | ILI.GW.23 | 230 |  |  | Cluster Class |  | 10:37 | 10:37 | Unknown | 0.813 | 290 | 415 | 15 | 7.92 | 7.92 | 0.2 | N | 10 | 12.7 | [6 empty] | 175 | 508 | 54 | Coating and Tape | Unknown | 1962 | 54 | 2016 | 15983 | 6t*6t / 15983 | 0 |  |  |  |  | Phase 1 | Feature with depth > 70% NWT No further checks performed | 1511.5082 | 1.1525 | 8.6372 | [7 empty] | 500.3997 | 1 | 0.54201 | 0 | 0.54201 | 0 | 0.54201 | 0 | Pitting | (Class: Pitting, SD = 14.131%, SL = 10.411 mm)
109.LAK.20-10 - Pipetel Technologies Inc. - 09/16 - MFL-Geometry-Video | 303 | 214.416 | 214.416 | MFL | Anomaly | Metal loss | 45 | 4 | 15 | 18 | 04:50 | EXT | possible debris |  | False | False | ILI.GW.23 | 230 |  |  | Pitting |  | 10:37 | 10:37 | Unknown | 0.813 | 290 | 415 | 15 | 7.92 | 7.92 | 0.2 | N | 10 | 12.7 | 19.1 | 10 | 10 |  |  |  | 175 | 508 | 54 | Coating and Tape | Unknown | 1962 | 54 | 2016 |  |  | 0 |  |  |  |  | None |  | 1606.3125 | 1.2248 | 9.1789 | 1609.2979 | 1.2271 | 9.196 | 1429.3986 | 0 | 1608.2926 | 1600.9305 | [21 empty] | 0.833 | 0.066 | 0.138 | 0.166 | 0.344 | 0.027 | 0.175 | 0.236
109.LAK.20-10 - Pipetel Technologies Inc. - 09/16 - MFL-Geometry-Video |  |  | 214.967 | MFL | Risk Model Anomaly | Individual Corrosion | 19.8463 | 1.5718 | 50.538 | 64.5666 | 05:50 | EXT |  |  | False | False | ILI.GW.23 | 230 |  |  | Cluster Class |  | 10:37 | 10:37 | Unknown | 1.364 | 290 | 415 | 15 | 7.92 | 7.92 | 0.2 | N | 10 | 12.7 | [6 empty] | 175 | 508 | 54 | Coating and Tape | Unknown | 1962 | 54 | 2016 | 15983 | 6t*6t / 15983 | 0 |  |  |  |  | None |  | 1574.1474 | 1.2003 | 8.9951 | [7 empty] | 500.3997 | 1 | 1.0367e-05 | 0 | 1.0367e-05 | 0 | 1.0367e-05 | 0 | General | (Class: General, SD = 14.131%, SL = 10.411 mm)
109.LAK.20-10 - Pipetel Technologies Inc. - 09/16 - MFL-Geometry-Video | 304 | 214.967 | 214.967 | MFL | Anomaly | Metal loss | 11 | 1 | 36 | 46 | 05:50 | EXT | possible debris |  | False | False | ILI.GW.23 | 230 |  |  | General |  | 10:37 | 10:37 | Unknown | 1.364 | 290 | 415 | 15 | 7.92 | 7.92 | 0.2 | N | 10 | 12.7 | 19.1 | 10 | 15 |  |  |  | 175 | 508 | 54 | Coating and Tape | Unknown | 1962 | 54 | 2016 |  |  | 0 |  |  |  |  | None |  | 1608.7496 | 1.2266 | 9.1929 | 1611.7652 | 1.2289 | 9.2101 | 1430.3981 | 0 | 1609.0004 | 1604.8244 | [21 empty] | 0.204 | 0.016 | 0.332 | 0.424 | 0.344 | 0.027 | 0.175 | 0.236
109.LAK.20-10 - Pipetel Technologies Inc. - 09/16 - MFL-Geometry-Video |  |  | 215.327 | MFL | Risk Model Anomaly | Individual Corrosion | 21.9521 | 1.7386 | 32.2833 | 78.5951 | 05:38 | EXT |  |  | False | False | ILI.GW.23 | 230 |  |  | Cluster Class |  | 10:37 | 10:37 | Unknown | 1.724 | 290 | 415 | 15 | 7.92 | 7.92 | 0.2 | N | 10 | 12.7 | [6 empty] | 175 | 508 | 54 | Coating and Tape | Unknown | 1962 | 54 | 2016 | 15983 | 6t*6t / 15983 | 0 |  |  |  |  | None |  | 1596.781 | 1.2175 | 9.1245 | [7 empty] | 500.3997 | 1 | 1.9969e-05 | 0 | 1.9969e-05 | 0 | 1.9969e-05 | 0 | General | (Class: General, SD = 14.131%, SL = 10.411 mm)
109.LAK.20-10 - Pipetel Technologies Inc. - 09/16 - MFL-Geometry-Video | 305 | 215.327 | 215.327 | MFL | Anomaly | Metal loss | 12 | 1 | 23 | 56 | 05:38 | EXT | possible debris |  | False | False | ILI.GW.23 | 230 |  |  | Circumferential Grooving |  | 10:37 | 10:37 | Unknown | 1.724 | 290 | 415 | 15 | 7.92 | 7.92 | 0.2 | N | 10 | 12.7 | 19.1 | 10 | 10 |  |  |  | 175 | 508 | 54 | Coating and Tape | Unknown | 1962 | 54 | 2016 |  |  | 0 |  |  |  |  | None |  | 1616.1897 | 1.2323 | 9.2354 | 1617.9107 | 1.2336 | 9.2452 | 1436.5656 | 0 | 1616.7555 | 1614.7353 | [21 empty] | 0.222 | 0.018 | 0.212 | 0.516 | 0.344 | 0.027 | 0.175 | 0.236
109.LAK.20-10 - Pipetel Technologies Inc. - 09/16 - MFL-Geometry-Video | 306 | 215.593 | 215.593 | MFL | Anomaly | Metal loss | 20 | 2 | 18 | 30 | 05:29 | EXT | possible debris |  | False | False | ILI.GW.23 | 230 |  |  | Pitting |  | 10:37 | 10:37 | Unknown | 1.99 | 290 | 415 | 15 | 7.92 | 7.92 | 0.2 | N | 10 | 12.7 | 19.1 | 10 | 10 |  |  |  | 175 | 508 | 54 | Coating and Tape | Unknown | 1962 | 54 | 2016 |  |  | 0 |  |  |  |  | None |  | 1615.2677 | 1.2316 | 9.2301 | 1617.1631 | 1.2331 | 9.2409 | 1435.8694 | 0 | 1615.9881 | 1613.5 | [21 empty] | 0.37 | 0.029 | 0.166 | 0.277 | 0.344 | 0.027 | 0.175 | 0.236
109.LAK.20-10 - Pipetel Technologies Inc. - 09/16 - MFL-Geometry-Video |  |  | 215.593 | MFL | Risk Model Anomaly | Individual Corrosion | 36.0339 | 2.8539 | 25.269 | 42.1296 | 05:28 | EXT |  |  | False | False | ILI.GW.23 | 230 |  |  | Cluster Class |  | 10:37 | 10:37 | Unknown | 1.99 | 290 | 415 | 15 | 7.92 | 7.92 | 0.2 | N | 10 | 12.7 | [6 empty] | 175 | 508 | 54 | Coating and Tape | Unknown | 1962 | 54 | 2016 | 15983 | 6t*6t / 15983 | 0 |  |  |  |  | None |  | 1590.785 | 1.2129 | 9.0902 | [7 empty] | 500.3997 | 1 | 0.00093104 | 0 | 0.00093104 | 0 | 0.00093104 | 0 | Pitting | (Class: Pitting, SD = 14.131%, SL = 10.411 mm)
109.LAK.20-10 - Pipetel Technologies Inc. - 09/16 - MFL-Geometry-Video |  |  | 216.312 | MFL | Risk Model Anomaly | Individual Corrosion | 39.6925 | 3.1436 | 25.269 | 21.0429 | 05:58 | EXT |  |  | False | False | ILI.GW.23 | 230 |  |  | Cluster Class |  | 10:37 | 10:37 | Unknown | 2.709 | 290 | 415 | 15 | 7.92 | 7.92 | 0.2 | N | 10 | 12.7 | [6 empty] | 175 | 508 | 54 | Coating and Tape | Unknown | 1962 | 54 | 2016 | 15983 | 6t*6t / 15983 | 0 |  |  |  |  | None |  | 1585.9145 | 1.2092 | 9.0624 | [7 empty] | 500.3997 | 1 | 0.0021689 | 0 | 0.0021689 | 0 | 0.0021689 | 0 | Pitting | (Class: Pitting, SD = 14.131%, SL = 10.411 mm)
109.LAK.20-10 - Pipetel Technologies Inc. - 09/16 - MFL-Geometry-Video | 307 | 216.312 | 216.312 | MFL | Anomaly | Metal loss | 22 | 2 | 18 | 15 | 05:59 | EXT | possible debris |  | False | False | ILI.GW.23 | 230 |  |  | Pitting |  | 10:37 | 10:37 | Unknown | 2.709 | 290 | 415 | 15 | 7.92 | 7.92 | 0.2 | N | 10 | 12.7 | 19.1 | 10 | 10 |  |  |  | 175 | 508 | 54 | Coating and Tape | Unknown | 1962 | 54 | 2016 |  |  | 0 |  |  |  |  | None |  | 1614.2829 | 1.2309 | 9.2245 | 1616.3772 | 1.2325 | 9.2364 | 1435.078 | 0 | 1615.1066 | 1612.25 | [21 empty] | 0.407 | 0.032 | 0.166 | 0.138 | 0.344 | 0.027 | 0.175 | 0.236
109.LAK.20-10 - Pipetel Technologies Inc. - 09/16 - MFL-Geometry-Video | 308 | 217.481 | 217.481 | MFL | Anomaly | Metal loss | 15 | 1 | 15 | 10 | 05:21 | EXT | possible debris |  | False | False | ILI.GW.23 | 230 |  |  | Pitting |  | 10:37 | 10:37 | Unknown | 3.878 | 290 | 415 | 15 | 7.92 | 7.92 | 0.2 | N | 10 | 12.7 | 19.1 | 10 | 10 |  |  |  | 175 | 508 | 54 | Coating and Tape | Unknown | 1962 | 54 | 2016 |  |  | 0 |  |  |  |  | None |  | 1619.2748 | 1.2347 | 9.253 | 1620.2742 | 1.2354 | 9.2587 | 1439.1974 | 0 | 1619.622 | 1618.4372 | [21 empty] | 0.278 | 0.022 | 0.138 | 0.092 | 0.344 | 0.027 | 0.175 | 0.236
109.LAK.20-10 - Pipetel Technologies Inc. - 09/16 - MFL-Geometry-Video |  |  | 217.481 | MFL | Risk Model Anomaly | Individual Corrosion | 27.1636 | 2.1514 | 21.0429 | 14.0286 | 05:20 | EXT |  |  | False | False | ILI.GW.23 | 230 |  |  | Cluster Class |  | 10:37 | 10:37 | Unknown | 3.878 | 290 | 415 | 15 | 7.92 | 7.92 | 0.2 | N | 10 | 12.7 | [6 empty] | 175 | 508 | 54 | Coating and Tape | Unknown | 1962 | 54 | 2016 | 15983 | 6t*6t / 15983 | 0 |  |  |  |  | None |  | 1607.4809 | 1.2257 | 9.1856 | [7 empty] | 500.3997 | 1 | 9.2351e-05 | 0 | 9.2351e-05 | 0 | 9.2351e-05 | 0 | Pitting | (Class: Pitting, SD = 14.131%, SL = 10.411 mm)
109.LAK.20-10 - Pipetel Technologies Inc. - 09/16 - MFL-Geometry-Video | 309 | 218.144 | 218.144 | MFL | Anomaly | Metal loss | 20 | 2 | 15 | 10 | 05:38 | EXT | possible debris |  | False | False | ILI.GW.23 | 230 |  |  | Pitting |  | 10:37 | 10:37 | Unknown | 4.541 | 290 | 415 | 15 | 7.92 | 7.92 | 0.2 | N | 10 | 12.7 | 19.1 | 10 | 10 |  |  |  | 175 | 508 | 54 | Coating and Tape | Unknown | 1962 | 54 | 2016 |  |  | 0 |  |  |  |  | None |  | 1617.6562 | 1.2334 | 9.2437 | 1619.0089 | 1.2345 | 9.2515 | 1437.8705 | 0 | 1618.1647 | 1616.4118 | [21 empty] | 0.37 | 0.029 | 0.138 | 0.092 | 0.344 | 0.027 | 0.175 | 0.236
109.LAK.20-10 - Pipetel Technologies Inc. - 09/16 - MFL-Geometry-Video |  |  | 218.144 | MFL | Risk Model Anomaly | Individual Corrosion | 36.0339 | 2.8539 | 21.0429 | 14.0286 | 05:38 | EXT |  |  | False | False | ILI.GW.23 | 230 |  |  | Cluster Class |  | 10:37 | 10:37 | Unknown | 4.541 | 290 | 415 | 15 | 7.92 | 7.92 | 0.2 | N | 10 | 12.7 | [6 empty] | 175 | 508 | 54 | Coating and Tape | Unknown | 1962 | 54 | 2016 | 15983 | 6t*6t / 15983 | 0 |  |  |  |  | None |  | 1600.1318 | 1.2201 | 9.1436 | [7 empty] | 500.3997 | 1 | 0.00093104 | 0 | 0.00093104 | 0 | 0.00093104 | 0 | Pitting | (Class: Pitting, SD = 14.131%, SL = 10.411 mm)
109.LAK.20-10 - Pipetel Technologies Inc. - 09/16 - MFL-Geometry-Video | 310 | 218.217 | 218.217 | MFL | Anomaly | Metal loss | 18 | 1 | 38 | 28 | 02:14 | EXT |  |  | False | False | ILI.GW.23 | 230 |  |  | Pitting |  | 10:37 | 10:37 | Unknown | 4.614 | 290 | 415 | 15 | 7.92 | 7.92 | 0.2 | N | 10 | 12.7 | 19.1 | 10 | 10 |  |  |  | 175 | 508 | 54 | Coating and Tape | Unknown | 1962 | 54 | 2016 |  |  | 0 |  |  |  |  | None |  | 1595.5327 | 1.2166 | 9.1173 | 1600.8646 | 1.2206 | 9.1478 | 1419.7049 | 0 | 1596.3225 | 1587.9084 | [21 empty] | 0.333 | 0.026 | 0.35 | 0.258 | 0.344 | 0.027 | 0.175 | 0.236
109.LAK.20-10 - Pipetel Technologies Inc. - 09/16 - MFL-Geometry-Video |  |  | 218.217 | MFL | Risk Model Anomaly | Individual Corrosion | 32.3752 | 2.5641 | 53.3262 | 39.2976 | 02:14 | EXT |  |  | False | False | ILI.GW.23 | 230 |  |  | Cluster Class |  | 10:37 | 10:37 | Unknown | 4.614 | 290 | 415 | 15 | 7.92 | 7.92 | 0.2 | N | 10 | 12.7 | [6 empty] | 175 | 508 | 54 | Coating and Tape | Unknown | 1962 | 54 | 2016 | 15983 | 6t*6t / 15983 | 0 |  |  |  |  | None |  | 1526.4238 | 1.1639 | 8.7224 | [7 empty] | 500.3997 | 1 | 0.00037544 | 0 | 0.00037544 | 0 | 0.00037544 | 0 | General | (Class: General, SD = 14.131%, SL = 10.411 mm)
109.LAK.20-10 - Pipetel Technologies Inc. - 09/16 - MFL-Geometry-Video |  |  | 218.26 | MFL | Risk Model Anomaly | Individual Corrosion | 74.1735 | 5.8745 | 25.269 | 14.0286 | 06:02 | EXT |  |  | False | False | ILI.GW.23 | 230 |  |  | Cluster Class |  | 10:37 | 10:37 | Unknown | 4.657 | 290 | 415 | 15 | 7.92 | 7.92 | 0.2 | N | 10 | 12.7 | [6 empty] | 175 | 508 | 54 | Coating and Tape | Unknown | 1962 | 54 | 2016 | 15983 | 6t*6t / 15983 | 0 |  |  |  |  | Phase 1 | Feature with depth > 70% NWT No further checks performed | 1504.4215 | 1.1471 | 8.5967 | [7 empty] | 500.3997 | 1 | 0.34005 | 0 | 0.34005 | 0 | 0.34005 | 0 | Pitting | (Class: Pitting, SD = 14.131%, SL = 10.411 mm)
109.LAK.20-10 - Pipetel Technologies Inc. - 09/16 - MFL-Geometry-Video | 311 | 218.26 | 218.26 | MFL | Anomaly | Metal loss | 41 | 3 | 18 | 10 | 06:02 | EXT | possible debris |  | False | False | ILI.GW.23 | 230 |  |  | Pitting |  | 10:37 | 10:37 | Unknown | 4.657 | 290 | 415 | 15 | 7.92 | 7.92 | 0.2 | N | 10 | 12.7 | 19.1 | 10 | 10 |  |  |  | 175 | 508 | 54 | Coating and Tape | Unknown | 1962 | 54 | 2016 |  |  | 0 |  |  |  |  | None |  | 1602.4579 | 1.2218 | 9.1569 | 1606.3224 | 1.2248 | 9.179 | 1426.1712 | 0 | 1604.7674 | 1596.3197 | [21 empty] | 0.759 | 0.06 | 0.166 | 0.092 | 0.344 | 0.027 | 0.175 | 0.236
111.LAK.20-10 - Pipetel - 11/18 - MFL/Geometry/Video | 179 | 218.782 | 218.5295 | MFL | Girth Weld | Longitudinal seam | [5 empty] | N/A |  |  | False | False | GW.ILI.24 | 240 |  |  |  | 12.382 | 09:15 | 09:15 | Unknown | 0 | 290 | 414 | 15 | 7.92 | 7.92 | 0.1 | N | [8 empty] | 175 | 508 | 64 | Coal Tar | Coal Tar | 1954 | 64 | 2018 |  |  | 0
109.LAK.20-10 - Pipetel Technologies Inc. - 09/16 - MFL-Geometry-Video |  |  | 219.741 | MFL | Risk Model Anomaly | Individual Corrosion | 25.6107 | 2.0284 | 46.3119 | 25.269 | 05:38 | EXT |  |  | False | False | ILI.GW.23 | 230 |  |  | Cluster Class |  | 10:37 | 10:37 | Unknown | 6.138 | 290 | 415 | 15 | 7.92 | 7.92 | 0.2 | N | 10 | 12.7 | [6 empty] | 175 | 508 | 54 | Coating and Tape | Unknown | 1962 | 54 | 2016 | 15983 | 6t*6t / 15983 | 0 |  |  |  |  | None |  | 1564.9461 | 1.1932 | 8.9425 | [7 empty] | 500.3997 | 1 | 5.9312e-05 | 0 | 5.9312e-05 | 0 | 5.9312e-05 | 0 | Pitting | (Class: Pitting, SD = 14.131%, SL = 10.411 mm)
109.LAK.20-10 - Pipetel Technologies Inc. - 09/16 - MFL-Geometry-Video | 312 | 219.741 | 219.741 | MFL | Anomaly | Metal loss | 14 | 1 | 33 | 18 | 05:38 | EXT | possible debris |  | False | False | ILI.GW.23 | 230 |  |  | Pitting |  | 10:37 | 10:37 | Unknown | 6.138 | 290 | 415 | 15 | 7.92 | 7.92 | 0.2 | N | 10 | 12.7 | 19.1 | 10 | 10 |  |  |  | 175 | 508 | 54 | Coating and Tape | Unknown | 1962 | 54 | 2016 |  |  | 0 |  |  |  |  | None |  | 1606.966 | 1.2253 | 9.1827 | 1610.4861 | 1.228 | 9.2028 | 1428.9268 | 0 | 1607.7375 | 1602.9816 | [21 empty] | 0.259 | 0.021 | 0.304 | 0.166 | 0.344 | 0.027 | 0.175 | 0.236
109.LAK.20-10 - Pipetel Technologies Inc. - 09/16 - MFL-Geometry-Video | 313 | 220.058 | 220.058 | MFL | Anomaly | Metal loss | 12 | 1 | 20 | 66 | 05:48 | EXT | possible debris |  | False | False | ILI.GW.23 | 230 |  |  | Circumferential Grooving |  | 10:37 | 10:37 | Unknown | 6.455 | 290 | 415 | 15 | 7.92 | 7.92 | 0.2 | N | 10 | 12.7 | 19.1 | 10 | 10 |  |  |  | 175 | 508 | 54 | Coating and Tape | Unknown | 1962 | 54 | 2016 |  |  | 0 |  |  |  |  | None |  | 1617.845 | 1.2336 | 9.2448 | 1619.1904 | 1.2346 | 9.2525 | 1437.9644 | 0 | 1618.2959 | 1616.7443 | [21 empty] | 0.222 | 0.018 | 0.184 | 0.608 | 0.344 | 0.027 | 0.175 | 0.236
109.LAK.20-10 - Pipetel Technologies Inc. - 09/16 - MFL-Geometry-Video |  |  | 220.058 | MFL | Risk Model Anomaly | Individual Corrosion | 21.9521 | 1.7386 | 28.0572 | 92.6237 | 05:48 | EXT |  |  | False | False | ILI.GW.23 | 230 |  |  | Cluster Class |  | 10:37 | 10:37 | Unknown | 6.455 | 290 | 415 | 15 | 7.92 | 7.92 | 0.2 | N | 10 | 12.7 | [6 empty] | 175 | 508 | 54 | Coating and Tape | Unknown | 1962 | 54 | 2016 | 15983 | 6t*6t / 15983 | 0 |  |  |  |  | None |  | 1602.6566 | 1.222 | 9.158 | [7 empty] | 500.3997 | 1 | 1.9969e-05 | 0 | 1.9969e-05 | 0 | 1.9969e-05 | 0 | Circumferential Grooving | (Class: Circumferential Grooving, SD = 14.131%, SL = 10.411 mm)
109.LAK.20-10 - Pipetel Technologies Inc. - 09/16 - MFL-Geometry-Video | 314 | 221.069 | 221.069 | MFL | Anomaly | Metal loss | 12 | 1 | 15 | 10 | 06:21 | EXT | possible debris |  | False | False | ILI.GW.23 | 230 |  |  | Pitting |  | 10:37 | 10:37 | Unknown | 7.466 | 290 | 415 | 15 | 7.92 | 7.92 | 0.2 | N | 10 | 12.7 | 19.1 | 10 | 10 |  |  |  | 175 | 508 | 54 | Coating and Tape | Unknown | 1962 | 54 | 2016 |  |  | 1 | 317 | Recoat | Tape | 85 | None |  | 1620.1739 | 1.2354 | 9.2581 | 1620.9652 | 1.236 | 9.2627 | 1439.9485 | 0 | 1620.4369 | 1619.5441 | [21 empty] | 0.222 | 0.018 | 0.138 | 0.092 | 0.344 | 0.027 | 0.175 | 0.236
109.LAK.20-10 - Pipetel Technologies Inc. - 09/16 - MFL-Geometry-Video | 315 | 221.483 | 221.483 | MFL | Anomaly | Metal loss | 18 | 1 | 13 | 15 | 05:57 | EXT | possible debris |  | False | False | ILI.GW.23 | 230 |  |  | Pitting |  | 10:37 | 10:37 | Unknown | 7.88 | 290 | 415 | 15 | 7.92 | 7.92 | 0.2 | N | 10 | 12.7 | 19.1 | 10 | 10 |  |  |  | 175 | 508 | 54 | Coating and Tape | Unknown | 1962 | 54 | 2016 |  |  | 1 | 317 | Recoat | Tape | 85 | None |  | 1619.5393 | 1.2349 | 9.2545 | 1620.4625 | 1.2356 | 9.2598 | 1439.4416 | 0 | 1619.8728 | 1618.7277 | [21 empty] | 0.333 | 0.026 | 0.12 | 0.138 | 0.344 | 0.027 | 0.175 | 0.236
109.LAK.20-10 - Pipetel Technologies Inc. - 09/16 - MFL-Geometry-Video | 316 | 221.595 | 221.595 | MFL | Anomaly | Metal loss | 12 | 1 | 23 | 20 | 05:24 | EXT | possible debris |  | False | False | ILI.GW.23 | 230 |  |  | Pitting |  | 10:37 | 10:37 | Unknown | 7.992 | 290 | 415 | 15 | 7.92 | 7.92 | 0.2 | N | 10 | 12.7 | 19.1 | 10 | 10 |  |  |  | 175 | 508 | 54 | Coating and Tape | Unknown | 1962 | 54 | 2016 |  |  | 1 | 317 | Recoat | Tape | 85 | None |  | 1616.1897 | 1.2323 | 9.2354 | 1617.9107 | 1.2336 | 9.2452 | 1436.5656 | 0 | 1616.7555 | 1614.7353 | [21 empty] | 0.222 | 0.018 | 0.212 | 0.184 | 0.344 | 0.027 | 0.175 | 0.236
109.LAK.20-10 - Pipetel Technologies Inc. - 09/16 - MFL-Geometry-Video | 317 | 221.939 | 221.939 | MFL | Anomaly | Metal loss | 26 | 2 | 48 | 23 | 06:03 | EXT | possible debris |  | False | False | ILI.GW.23 | 230 |  |  | Axial Grooving |  | 10:37 | 10:37 | Unknown | 8.336 | 290 | 415 | 15 | 7.92 | 7.92 | 0.2 | N | 10 | 12.7 | 19.1 | 15 | 10 |  |  |  | 175 | 508 | 54 | Coating and Tape | Unknown | 1962 | 54 | 2016 |  |  | 1 | 317 | Recoat | Tape | 85 | None |  | 1560.4777 | 1.1898 | 8.917 | 1569.0149 | 1.1963 | 8.9658 | 1392.4799 | 0 | 1560.0843 | 1539.6161 | [21 empty] | 0.481 | 0.038 | 0.442 | 0.212 | 0.344 | 0.027 | 0.175 | 0.236
109.LAK.20-10 - Pipetel Technologies Inc. - 09/16 - MFL-Geometry-Video | 318 | 223.214 | 223.214 | MFL | Anomaly | Metal loss | 25 | 2 | 33 | 41 | 06:09 | EXT | possible debris |  | False | False | ILI.GW.23 | 230 |  | 28 | General |  | 10:37 | 10:37 | Unknown | 9.611 | 290 | 415 | 15 | 7.92 | 7.92 | 0.2 | N | 10 | 12.7 | 19.1 | 10 | 15 |  |  |  | 175 | 508 | 54 | Coating and Tape | Unknown | 1962 | 54 | 2016 |  |  | 1 | 317 | Recoat | Tape | 85 | None |  | 1590.9748 | 1.2131 | 9.0913 | 1597.3531 | 1.218 | 9.1277 | 1416.2168 | 0 | 1593.2467 | 1582.7931 | [21 empty] | 0.463 | 0.037 | 0.304 | 0.378 | 0.344 | 0.027 | 0.175 | 0.236
109.LAK.20-10 - Pipetel Technologies Inc. - 09/16 - MFL-Geometry-Video | 320 | 223.27 | 223.27 | MFL | Anomaly | Metal loss | 41 | 3 | 30 | 61 | 06:46 | EXT | On Girth Weld. In debris |  | False | False | ILI.GW.23 | 230 |  | 28 | General |  | 10:37 | 10:37 | Unknown | 9.667 | 290 | 415 | 15 | 7.92 | 7.92 | 0.2 | N | 10 | 12.7 | 19.1 | 10 | 15 |  |  |  | 175 | 508 | 54 | Coating and Tape | Unknown | 1962 | 54 | 2016 |  |  | 1 | 315 | Repair | Pressure Containment Sleeve | 85 | Possible Phase 4 | Weld feature; possible phase 4 | 1569.9942 | 1.1971 | 8.9714 | 1578.6874 | 1.2037 | 9.0211 | 1401.0175 | 0 | 1575.4192 | 1554.3442 | [21 empty] | 0.759 | 0.06 | 0.277 | 0.562 | 0.344 | 0.027 | 0.175 | 0.236
109.LAK.20-10 - Pipetel Technologies Inc. - 09/16 - MFL-Geometry-Video | 321 | 223.302 | 223.302 | MFL | Girth Weld | Longitudinal seam | [8 empty] | False | False | ILI.GW.24 | 240 |  |  |  | 12.23 | 02:20 | 2:20 | Unknown | 0 | 290 | 415 | 15 | 7.92 | 7.92 | 0.2 | N | 10 | 12.7 | 19.1 | [5 empty] | 175 | 508 | 54 | Coating and Tape | Unknown | 1962 | 54 | 2016 |  |  | 0
109.LAK.20-10 - Pipetel Technologies Inc. - 09/16 - MFL-Geometry-Video | 322 | 223.307 | 223.307 | MFL | Anomaly | Metal loss | 72 | 6 | 15 | 28 | 05:59 | EXT | On Girth Weld. In debris |  | False | False | ILI.GW.24 | 240 |  | 28 | Pitting |  | 02:20 | 2:20 | Unknown | 0.005 | 290 | 415 | 15 | 7.92 | 7.92 | 0.2 | N | 10 | 12.7 | 19.1 | 10 | 10 |  |  |  | 175 | 508 | 54 | Coating and Tape | Unknown | 1962 | 54 | 2016 |  |  | 1 | 315 | Repair | Pressure Containment Sleeve | 85 | Phase 1 | Feature with depth > 70% NWT No further checks performed | 1580.7036 | 1.2053 | 9.0326 | 1580.0534 | 1.2048 | 9.0289 | 1414.3982 | 0 | 1587.995 | 1554.9753 | [21 empty] | 1.333 | 0.106 | 0.138 | 0.258 | 0.344 | 0.027 | 0.175 | 0.236
109.LAK.20-10 - Pipetel Technologies Inc. - 09/16 - MFL-Geometry-Video | 323 | 223.322 | 223.322 | MFL | Anomaly | Girth Weld Anomaly |  |  | 28 | 109 | 05:44 | ND |  |  | False | False | ILI.GW.24 | 240 |  |  |  |  | 02:20 | 2:20 | Unknown | 0.02 | 290 | 415 | 15 | 7.92 | 7.92 | 0.2 | N | 10 | 12.7 | 19.1 | [5 empty] | 175 | 508 | 54 | Coating and Tape | Unknown | 1962 | 54 | 2016 |  |  | 0 |  |  |  |  | Not Assigned | Missing Input(s): ML |  |  |  | 1623.319 | 1.2378 | 9.2761 |  |  | 1623.319 | 1623.319
109.LAK.20-10 - Pipetel Technologies Inc. - 09/16 - MFL-Geometry-Video | 324 | 223.401 | 223.401 | MFL | Anomaly | Metal loss | 18 | 1 | 13 | 36 | 05:28 | EXT | possible debris |  | False | False | ILI.GW.24 | 240 |  |  | Circumferential Grooving |  | 02:20 | 2:20 | Unknown | 0.099 | 290 | 415 | 15 | 7.92 | 7.92 | 0.2 | N | 10 | 12.7 | 19.1 | 10 | 10 |  |  |  | 175 | 508 | 54 | Coating and Tape | Unknown | 1962 | 54 | 2016 |  |  | 1 | 315 | Repair | Pressure Containment Sleeve | 85 | None |  | 1619.5393 | 1.2349 | 9.2545 | 1620.4625 | 1.2356 | 9.2598 | 1439.4416 | 0 | 1619.8728 | 1618.7277 | [21 empty] | 0.333 | 0.026 | 0.12 | 0.332 | 0.344 | 0.027 | 0.175 | 0.236
109.LAK.20-10 - Pipetel Technologies Inc. - 09/16 - MFL-Geometry-Video | 325 | 223.408 | 223.408 | MFL | Anomaly | Metal loss | 31 | 2 | 30 | 13 | 06:17 | EXT | possible debris |  | False | False | ILI.GW.24 | 240 |  |  | Axial Grooving |  | 02:20 | 2:20 | Unknown | 0.106 | 290 | 415 | 15 | 7.92 | 7.92 | 0.2 | N | 10 | 12.7 | 19.1 | 15 | 10 |  |  |  | 175 | 508 | 54 | Coating and Tape | Unknown | 1962 | 54 | 2016 |  |  | 1 | 315 | Repair | Pressure Containment Sleeve | 85 | None |  | 1587.2613 | 1.2103 | 9.0701 | 1594.1653 | 1.2155 | 9.1095 | 1413.5615 | 0 | 1590.4369 | 1577.9173 | [21 empty] | 0.574 | 0.045 | 0.277 | 0.12 | 0.344 | 0.027 | 0.175 | 0.236
109.LAK.20-10 - Pipetel Technologies Inc. - 09/16 - MFL-Geometry-Video | 326 | 223.777 | 223.777 | MFL | Anomaly | Metal loss | 41 | 3 | 15 | 20 | 05:31 | EXT | possible debris |  | False | False | ILI.GW.24 | 240 |  |  | Pitting |  | 02:20 | 2:20 | Unknown | 0.475 | 290 | 415 | 15 | 7.92 | 7.92 | 0.2 | N | 10 | 12.7 | 19.1 | 10 | 10 |  |  |  | 175 | 508 | 54 | Coating and Tape | Unknown | 1962 | 54 | 2016 |  |  | 1 | 317 | Recoat | Tape | 85 | None |  | 1608.6118 | 1.2265 | 9.1921 | 1611.3948 | 1.2287 | 9.208 | 1431.0076 | 0 | 1610.2468 | 1604.2639 | [21 empty] | 0.759 | 0.06 | 0.138 | 0.184 | 0.344 | 0.027 | 0.175 | 0.236
111.LAK.20-10 - Pipetel - 11/18 - MFL/Geometry/Video | 180 | 224.893 | 224.6334 | MFL | Anomaly | Metal loss | 10 | 0.79 | 12.7 | 27.9 | 06:58 | EXT |  |  | False | False | GW.ILI.24 | 240 |  |  | Circumferential Grooving |  | 09:15 | 09:15 | Unknown | 6.111 | 290 | 414 | 15 | 7.92 | 7.92 | 0.1 | N | 10 | 12 | 20 | 10 | 10 |  |  |  | 175 | 508 | 64 | Coal Tar | Coal Tar | 1954 | 64 | 2018 |  |  | 0 |  |  |  |  | None |  | 1621.4602 | 1.2363 | 9.2655 | 1621.937 | 1.2367 | 9.2682 | 1441.0469 |  | 1621.613 | 1621.0958 | [21 empty] | 0.156 | 0.012 | 0.099 | 0.217 | 0.258 | 0.021 | 0.106 | 0.127
111.LAK.20-10 - Pipetel - 11/18 - MFL/Geometry/Video |  |  | 224.6334 | MFL | Risk Model Anomaly | Individual Corrosion | 16.3101 | 1.2918 | 16.823 | 36.9373 | 06:58 | EXT |  |  | False | False | GW.ILI.24 | 240 |  |  | Cluster Class |  | 09:15 | 09:15 | Unknown | 6.111 | 290 | 414 | 15 | 7.92 | 7.92 | 0.1 | N | 10 | 12 | [6 empty] | 175 | 508 | 64 | Coal Tar | Coal Tar | 1954 | 64 | 2018 | 15201 | 6t*6t / 15201 | 0 |  |  |  |  | None |  | 1617.7584 | 1.2335 | 9.2443 | [7 empty] | 500.3997 | 1 | 3.8207e-07 | 0 | 3.8207e-07 | 0 | 3.8207e-07 | 0 | Circumferential Grooving | (Class: Circumferential Grooving, SD = 12.881%, SL = 9.766 mm)
109.LAK.20-10 - Pipetel Technologies Inc. - 09/16 - MFL-Geometry-Video | 327 | 227.065 | 227.065 | MFL | Anomaly | Metal loss | 30 | 2 | 20 | 53 | 06:28 | EXT | possible debris |  | False | False | ILI.GW.24 | 240 |  |  | Circumferential Grooving |  | 02:20 | 2:20 | Unknown | 3.763 | 290 | 415 | 15 | 7.92 | 7.92 | 0.2 | N | 10 | 12.7 | 19.1 | 10 | 10 |  |  |  | 175 | 508 | 54 | Coating and Tape | Unknown | 1962 | 54 | 2016 |  |  | 1 | 317 | Recoat | Tape | 85 | None |  | 1606.9341 | 1.2253 | 9.1825 | 1610.4143 | 1.2279 | 9.2024 | 1429.2444 | 0 | 1608.5406 | 1602.8476 | [21 empty] | 0.556 | 0.044 | 0.184 | 0.488 | 0.344 | 0.027 | 0.175 | 0.236
111.LAK.20-10 - Pipetel - 11/18 - MFL/Geometry/Video | 181 | 227.489 | 227.2264 | MFL | Anomaly | Metal loss | 10 | 0.79 | 22.9 | 27.9 | 02:41 | EXT |  |  | False | False | GW.ILI.24 | 240 |  | 14 | Pitting |  | 09:15 | 09:15 | Unknown | 8.707 | 290 | 414 | 15 | 7.92 | 7.92 | 0.1 | N | 10 | 12 | 20 | 10 | 10 |  |  |  | 175 | 508 | 64 | Coal Tar | Coal Tar | 1954 | 64 | 2018 |  |  | 0 |  |  |  |  | None |  | 1617.5312 | 1.2333 | 9.243 | 1618.9461 | 1.2344 | 9.2511 | 1437.6901 |  | 1617.9801 | 1616.3718 | [21 empty] | 0.156 | 0.012 | 0.178 | 0.217 | 0.258 | 0.021 | 0.106 | 0.127
111.LAK.20-10 - Pipetel - 11/18 - MFL/Geometry/Video |  |  | 227.2493 | MFL | Risk Model Anomaly | Corrosion Cluster | 16.3101 | 1.2918 | 76.1205 | 38.5131 | 02:40 | EXT |  |  | False | False | GW.ILI.24 | 240 |  |  | Cluster Class |  | 09:15 | 09:15 | Unknown | 8.707 | 290 | 414 | 15 | 7.92 | 7.92 | 0.1 | N | 10 | 12 | [6 empty] | 175 | 508 | 64 | Coal Tar | Coal Tar | 1954 | 64 | 2018 | 15201 | 6t*6t / 15201 | 0 |  |  |  |  | None |  | 1554.7799 | 1.1855 | 8.8845 | [7 empty] | 500.3997 | 1 | 3.8207e-07 | 0 | 3.8207e-07 | 0 | 3.8207e-07 | 0 | General | (Class: General, SD = 12.881%, SL = 9.766 mm)
111.LAK.20-10 - Pipetel - 11/18 - MFL/Geometry/Video | 182 | 227.545 | 227.2824 | MFL | Anomaly | Metal loss | 10 | 0.79 | 7.6 | 10.2 | 02:47 | EXT |  |  | False | False | GW.ILI.24 | 240 |  | 14 | Circumferential Slotting |  | 09:15 | 09:15 | Unknown | 8.763 | 290 | 414 | 15 | 7.92 | 7.92 | 0.1 | N | 10 | 12 | 20 | 15 | 10 |  |  |  | 175 | 508 | 64 | Coal Tar | Coal Tar | 1954 | 64 | 2018 |  |  | 0 |  |  |  |  | None |  | 1622.645 | 1.2372 | 9.2723 | 1622.8201 | 1.2374 | 9.2733 | 1442.0723 |  | 1622.7003 | 1622.5125 | [21 empty] | 0.156 | 0.012 | 0.059 | 0.079 | 0.258 | 0.021 | 0.106 | 0.127
111.LAK.20-10 - Pipetel - 11/18 - MFL/Geometry/Video | 183 | 227.623 | 227.3603 | MFL | Anomaly | Metal loss | 10 | 0.79 | 20.3 | 20.3 | 02:36 | EXT |  |  | False | False | GW.ILI.24 | 240 |  | 14 | Pitting |  | 09:15 | 09:15 | Unknown | 8.841 | 290 | 414 | 15 | 7.92 | 7.92 | 0.1 | N | 10 | 12 | 20 | 10 | 10 |  |  |  | 175 | 508 | 64 | Coal Tar | Coal Tar | 1954 | 64 | 2018 |  |  | 0 |  |  |  |  | None |  | 1618.7106 | 1.2342 | 9.2498 | 1619.8547 | 1.2351 | 9.2563 | 1438.6908 |  | 1619.0819 | 1617.8016 | [21 empty] | 0.156 | 0.012 | 0.158 | 0.158 | 0.258 | 0.021 | 0.106 | 0.127
111.LAK.20-10 - Pipetel - 11/18 - MFL/Geometry/Video |  |  | 227.3603 | MFL | Risk Model Anomaly | Individual Corrosion | 16.3101 | 1.2918 | 26.8802 | 26.8802 | 02:36 | EXT |  |  | False | False | GW.ILI.24 | 240 |  |  | Cluster Class |  | 09:15 | 09:15 | Unknown | 8.841 | 290 | 414 | 15 | 7.92 | 7.92 | 0.1 | N | 10 | 12 | [6 empty] | 175 | 508 | 64 | Coal Tar | Coal Tar | 1954 | 64 | 2018 | 15201 | 6t*6t / 15201 | 0 |  |  |  |  | None |  | 1609.8604 | 1.2275 | 9.1992 | [7 empty] | 500.3997 | 1 | 3.8207e-07 | 0 | 3.8207e-07 | 0 | 3.8207e-07 | 0 | Pitting | (Class: Pitting, SD = 12.881%, SL = 9.766 mm)
111.LAK.20-10 - Pipetel - 11/18 - MFL/Geometry/Video | 184 | 227.712 | 227.4492 | MFL | Anomaly | Metal loss | 10 | 0.79 | 10.2 | 10.2 | 02:32 | EXT |  |  | False | False | GW.ILI.24 | 240 |  | 14 | Pitting |  | 09:15 | 09:15 | Unknown | 8.93 | 290 | 414 | 15 | 7.92 | 7.92 | 0.1 | N | 10 | 12 | 20 | 10 | 10 |  |  |  | 175 | 508 | 64 | Coal Tar | Coal Tar | 1954 | 64 | 2018 |  |  | 0 |  |  |  |  | None |  | 1622.1116 | 1.2368 | 9.2692 | 1622.4236 | 1.2371 | 9.271 | 1441.6099 |  | 1622.2108 | 1621.8747 | [21 empty] | 0.156 | 0.012 | 0.079 | 0.079 | 0.258 | 0.021 | 0.106 | 0.127
111.LAK.20-10 - Pipetel - 11/18 - MFL/Geometry/Video | 186 | 227.761 | 227.4981 | MFL | Anomaly | Metal loss | 10 | 0.79 | 15.2 | 12.7 | 02:31 | EXT |  |  | False | False | GW.ILI.24 | 240 |  | 14 | Pitting |  | 09:15 | 09:15 | Unknown | 8.979 | 290 | 414 | 15 | 7.92 | 7.92 | 0.1 | N | 10 | 12 | 20 | 10 | 10 |  |  |  | 175 | 508 | 64 | Coal Tar | Coal Tar | 1954 | 64 | 2018 |  |  | 0 |  |  |  |  | None |  | 1620.6788 | 1.2357 | 9.261 | 1621.35 | 1.2363 | 9.2649 | 1440.374 |  | 1620.8957 | 1620.1615 | [21 empty] | 0.156 | 0.012 | 0.118 | 0.099 | 0.258 | 0.021 | 0.106 | 0.127
111.LAK.20-10 - Pipetel - 11/18 - MFL/Geometry/Video | 187 | 227.814 | 227.5511 | MFL | Anomaly | Metal loss | 10 | 0.79 | 12.7 | 12.7 | 02:15 | EXT |  |  | False | False | GW.ILI.24 | 240 |  | 14 | Pitting |  | 09:15 | 09:15 | Unknown | 9.032 | 290 | 414 | 15 | 7.92 | 7.92 | 0.1 | N | 10 | 12 | 20 | 10 | 10 |  |  |  | 175 | 508 | 64 | Coal Tar | Coal Tar | 1954 | 64 | 2018 |  |  | 0 |  |  |  |  | None |  | 1621.4602 | 1.2363 | 9.2655 | 1621.937 | 1.2367 | 9.2682 | 1441.0469 |  | 1621.613 | 1621.0958 | [21 empty] | 0.156 | 0.012 | 0.099 | 0.099 | 0.258 | 0.021 | 0.106 | 0.127
111.LAK.20-10 - Pipetel - 11/18 - MFL/Geometry/Video |  |  | 227.5516 | MFL | Risk Model Anomaly | Corrosion Cluster | 16.3101 | 1.2918 | 218.2535 | 79.9871 | 02:17 | EXT |  |  | False | False | GW.ILI.24 | 240 |  |  | Cluster Class |  | 09:15 | 09:15 | Unknown | 8.93 | 290 | 414 | 15 | 7.92 | 7.92 | 0.1 | N | 10 | 12 | [6 empty] | 175 | 508 | 64 | Coal Tar | Coal Tar | 1954 | 64 | 2018 | 15201 | 6t*6t / 15201 | 0 |  |  |  |  | None |  | 1470.5464 | 1.1213 | 8.4031 | [7 empty] | 500.3997 | 1 | 3.8207e-07 | 0 | 3.8207e-07 | 0 | 3.8171e-07 | 3.6087e-10 | General | (Class: General, SD = 12.881%, SL = 9.766 mm)
111.LAK.20-10 - Pipetel - 11/18 - MFL/Geometry/Video | 188 | 227.868 | 227.605 | MFL | Anomaly | Metal loss | 10 | 0.79 | 12.7 | 15.2 | 02:13 | EXT |  |  | False | False | GW.ILI.24 | 240 |  | 14 | Pitting |  | 09:15 | 09:15 | Unknown | 9.086 | 290 | 414 | 15 | 7.92 | 7.92 | 0.1 | N | 10 | 12 | 20 | 10 | 10 |  |  |  | 175 | 508 | 64 | Coal Tar | Coal Tar | 1954 | 64 | 2018 |  |  | 0 |  |  |  |  | None |  | 1621.4602 | 1.2363 | 9.2655 | 1621.937 | 1.2367 | 9.2682 | 1441.0469 |  | 1621.613 | 1621.0958 | [21 empty] | 0.156 | 0.012 | 0.099 | 0.118 | 0.258 | 0.021 | 0.106 | 0.127
111.LAK.20-10 - Pipetel - 11/18 - MFL/Geometry/Video | 189 | 227.917 | 227.6539 | MFL | Anomaly | Metal loss | 10 | 0.79 | 10.2 | 10.2 | 02:02 | EXT |  |  | False | False | GW.ILI.24 | 240 |  | 14 | Pitting |  | 09:15 | 09:15 | Unknown | 9.135 | 290 | 414 | 15 | 7.92 | 7.92 | 0.1 | N | 10 | 12 | 20 | 10 | 10 |  |  |  | 175 | 508 | 64 | Coal Tar | Coal Tar | 1954 | 64 | 2018 |  |  | 0 |  |  |  |  | None |  | 1622.1116 | 1.2368 | 9.2692 | 1622.4236 | 1.2371 | 9.271 | 1441.6099 |  | 1622.2108 | 1621.8747 | [21 empty] | 0.156 | 0.012 | 0.079 | 0.079 | 0.258 | 0.021 | 0.106 | 0.127
111.LAK.20-10 - Pipetel - 11/18 - MFL/Geometry/Video |  |  | 227.7279 | MFL | Risk Model Anomaly | Individual Corrosion | 33.146 | 2.6252 | 33.646 | 33.646 | 01:42 | EXT |  |  | False | False | GW.ILI.24 | 240 |  |  | Cluster Class |  | 09:15 | 09:15 | Unknown | 9.209 | 290 | 414 | 15 | 7.92 | 7.92 | 0.1 | N | 10 | 12 | [6 empty] | 175 | 508 | 64 | Coal Tar | Coal Tar | 1954 | 64 | 2018 | 15201 | 6t*6t / 15201 | 0 |  |  |  |  | None |  | 1575.1413 | 1.201 | 9.0008 | [7 empty] | 500.3997 | 1 | 0.00013767 | 0 | 0.00013767 | 0 | 0.00013767 | 0 | General | (Class: General, SD = 12.881%, SL = 9.766 mm)
111.LAK.20-10 - Pipetel - 11/18 - MFL/Geometry/Video | 190 | 227.991 | 227.7279 | MFL | Anomaly | Metal loss | 20 | 1.57 | 25.4 | 25.4 | 01:42 | EXT |  |  | False | False | GW.ILI.24 | 240 |  | 14 | Pitting |  | 09:15 | 09:15 | Unknown | 9.209 | 290 | 414 | 15 | 7.92 | 7.92 | 0.1 | N | 10 | 12 | 20 | 10 | 10 |  |  |  | 175 | 508 | 64 | Coal Tar | Coal Tar | 1954 | 64 | 2018 |  |  | 0 |  |  |  |  | None |  | 1607.9167 | 1.226 | 9.1881 | 1611.3693 | 1.2286 | 9.2078 | 1429.7768 |  | 1609.2062 | 1604.468 | [21 empty] | 0.313 | 0.025 | 0.198 | 0.198 | 0.258 | 0.021 | 0.106 | 0.127
111.LAK.20-10 - Pipetel - 11/18 - MFL/Geometry/Video | 191 | 228.132 | 227.8687 | MFL | Anomaly | Metal loss | 21 | 1.68 | 15.2 | 15.2 | 00:19 | EXT |  |  | False | False | GW.ILI.24 | 240 |  |  | Pitting |  | 09:15 | 09:15 | Unknown | 9.35 | 290 | 414 | 15 | 7.92 | 7.92 | 0.1 | N | 10 | 12 | 20 | 10 | 10 |  |  |  | 175 | 508 | 64 | Coal Tar | Coal Tar | 1954 | 64 | 2018 |  |  | 0 |  |  |  |  | None |  | 1617.1564 | 1.2331 | 9.2409 | 1618.6163 | 1.2342 | 9.2492 | 1437.4621 |  | 1617.7149 | 1615.7856 | [21 empty] | 0.328 | 0.026 | 0.118 | 0.118 | 0.258 | 0.021 | 0.106 | 0.127
111.LAK.20-10 - Pipetel - 11/18 - MFL/Geometry/Video |  |  | 227.8687 | MFL | Risk Model Anomaly | Individual Corrosion | 34.6719 | 2.746 | 20.1143 | 20.1143 | 00:18 | EXT |  |  | False | False | GW.ILI.24 | 240 |  |  | Cluster Class |  | 09:15 | 09:15 | Unknown | 9.35 | 290 | 414 | 15 | 7.92 | 7.92 | 0.1 | N | 10 | 12 | [6 empty] | 175 | 508 | 64 | Coal Tar | Coal Tar | 1954 | 64 | 2018 | 15201 | 6t*6t / 15201 | 0 |  |  |  |  | None |  | 1603.145 | 1.2224 | 9.1608 | [7 empty] | 500.3997 | 1 | 0.00021657 | 0 | 0.00021657 | 0 | 0.00021657 | 0 | Pitting | (Class: Pitting, SD = 12.881%, SL = 9.766 mm)
111.LAK.20-10 - Pipetel - 11/18 - MFL/Geometry/Video |  |  | 227.9616 | MFL | Risk Model Anomaly | Individual Corrosion | 16.3101 | 1.2918 | 20.1143 | 20.1143 | 00:12 | EXT |  |  | False | False | GW.ILI.24 | 240 |  |  | Cluster Class |  | 09:15 | 09:15 | Unknown | 9.443 | 290 | 414 | 15 | 7.92 | 7.92 | 0.1 | N | 10 | 12 | [6 empty] | 175 | 508 | 64 | Coal Tar | Coal Tar | 1954 | 64 | 2018 | 15201 | 6t*6t / 15201 | 0 |  |  |  |  | None |  | 1615.4888 | 1.2318 | 9.2314 | [7 empty] | 500.3997 | 1 | 3.8207e-07 | 0 | 3.8207e-07 | 0 | 3.8207e-07 | 0 | Pitting | (Class: Pitting, SD = 12.881%, SL = 9.766 mm)
111.LAK.20-10 - Pipetel - 11/18 - MFL/Geometry/Video | 192 | 228.225 | 227.9616 | MFL | Anomaly | Metal loss | 10 | 0.79 | 15.2 | 15.2 | 00:12 | EXT |  |  | False | False | GW.ILI.24 | 240 |  |  | Pitting |  | 09:15 | 09:15 | Unknown | 9.443 | 290 | 414 | 15 | 7.92 | 7.92 | 0.1 | N | 10 | 12 | 20 | 10 | 10 |  |  |  | 175 | 508 | 64 | Coal Tar | Coal Tar | 1954 | 64 | 2018 |  |  | 0 |  |  |  |  | None |  | 1620.6788 | 1.2357 | 9.261 | 1621.35 | 1.2363 | 9.2649 | 1440.374 |  | 1620.8957 | 1620.1615 | [21 empty] | 0.156 | 0.012 | 0.118 | 0.118 | 0.258 | 0.021 | 0.106 | 0.127
111.LAK.20-10 - Pipetel - 11/18 - MFL/Geometry/Video | 193 | 228.647 | 228.3831 | MFL | Anomaly | Metal loss | 10 | 0.79 | 12.7 | 12.7 | 10:37 | EXT |  |  | False | False | GW.ILI.24 | 240 |  |  | Pitting |  | 09:15 | 09:15 | Unknown | 9.865 | 290 | 414 | 15 | 7.92 | 7.92 | 0.1 | N | 10 | 12 | 20 | 10 | 10 |  |  |  | 175 | 508 | 64 | Coal Tar | Coal Tar | 1954 | 64 | 2018 |  |  | 0 |  |  |  |  | None |  | 1621.4602 | 1.2363 | 9.2655 | 1621.937 | 1.2367 | 9.2682 | 1441.0469 |  | 1621.613 | 1621.0958 | [21 empty] | 0.156 | 0.012 | 0.099 | 0.099 | 0.258 | 0.021 | 0.106 | 0.127
111.LAK.20-10 - Pipetel - 11/18 - MFL/Geometry/Video |  |  | 228.3831 | MFL | Risk Model Anomaly | Individual Corrosion | 16.3101 | 1.2918 | 16.823 | 16.823 | 10:36 | EXT |  |  | False | False | GW.ILI.24 | 240 |  |  | Cluster Class |  | 09:15 | 09:15 | Unknown | 9.865 | 290 | 414 | 15 | 7.92 | 7.92 | 0.1 | N | 10 | 12 | [6 empty] | 175 | 508 | 64 | Coal Tar | Coal Tar | 1954 | 64 | 2018 | 15201 | 6t*6t / 15201 | 0 |  |  |  |  | None |  | 1617.7584 | 1.2335 | 9.2443 | [7 empty] | 500.3997 | 1 | 3.8207e-07 | 0 | 3.8207e-07 | 0 | 3.8207e-07 | 0 | Pitting | (Class: Pitting, SD = 12.881%, SL = 9.766 mm)
111.LAK.20-10 - Pipetel - 11/18 - MFL/Geometry/Video | 194 | 228.928 | 228.6638 | MFL | Anomaly | Metal loss | 11 | 0.86 | 15.2 | 17.8 | 03:13 | EXT |  |  | False | False | GW.ILI.24 | 240 |  | 15 | Pitting |  | 09:15 | 09:15 | Unknown | 10.146 | 290 | 414 | 15 | 7.92 | 7.92 | 0.1 | N | 10 | 12 | 20 | 10 | 10 |  |  |  | 175 | 508 | 64 | Coal Tar | Coal Tar | 1954 | 64 | 2018 |  |  | 0 |  |  |  |  | None |  | 1620.388 | 1.2355 | 9.2594 | 1621.1291 | 1.2361 | 9.2636 | 1440.1279 |  | 1620.631 | 1619.8075 | [21 empty] | 0.172 | 0.014 | 0.118 | 0.139 | 0.258 | 0.021 | 0.106 | 0.127
111.LAK.20-10 - Pipetel - 11/18 - MFL/Geometry/Video |  |  | 228.6638 | MFL | Risk Model Anomaly | Individual Corrosion | 18.3618 | 1.4543 | 20.1143 | 23.5889 | 03:12 | EXT |  |  | False | False | GW.ILI.24 | 240 |  |  | Cluster Class |  | 09:15 | 09:15 | Unknown | 10.146 | 290 | 414 | 15 | 7.92 | 7.92 | 0.1 | N | 10 | 12 | [6 empty] | 175 | 508 | 64 | Coal Tar | Coal Tar | 1954 | 64 | 2018 | 15201 | 6t*6t / 15201 | 0 |  |  |  |  | None |  | 1614.3281 | 1.2309 | 9.2247 | [7 empty] | 500.3997 | 1 | 8.5468e-07 | 0 | 8.5468e-07 | 0 | 8.5468e-07 | 0 | Pitting | (Class: Pitting, SD = 12.881%, SL = 9.766 mm)
111.LAK.20-10 - Pipetel - 11/18 - MFL/Geometry/Video | 196 | 228.987 | 228.7227 | MFL | Anomaly | Metal loss | 12 | 0.94 | 27.9 | 27.9 | 02:34 | EXT |  |  | False | False | GW.ILI.24 | 240 |  | 15 | Pitting |  | 09:15 | 09:15 | Unknown | 10.205 | 290 | 414 | 15 | 7.92 | 7.92 | 0.1 | N | 10 | 12 | 20 | 10 | 10 |  |  |  | 175 | 508 | 64 | Coal Tar | Coal Tar | 1954 | 64 | 2018 |  |  | 0 |  |  |  |  | None |  | 1613.1268 | 1.23 | 9.2179 | 1615.4918 | 1.2318 | 9.2314 | 1434.0016 |  | 1613.8096 | 1610.9156 | [21 empty] | 0.188 | 0.015 | 0.217 | 0.217 | 0.258 | 0.021 | 0.106 | 0.127
111.LAK.20-10 - Pipetel - 11/18 - MFL/Geometry/Video |  |  | 228.7227 | MFL | Risk Model Anomaly | Individual Corrosion | 19.8876 | 1.5751 | 36.9373 | 36.9373 | 02:34 | EXT |  |  | False | False | GW.ILI.24 | 240 |  |  | Cluster Class |  | 09:15 | 09:15 | Unknown | 10.205 | 290 | 414 | 15 | 7.92 | 7.92 | 0.1 | N | 10 | 12 | [6 empty] | 175 | 508 | 64 | Coal Tar | Coal Tar | 1954 | 64 | 2018 | 15201 | 6t*6t / 15201 | 0 |  |  |  |  | None |  | 1593.5558 | 1.2151 | 9.106 | [7 empty] | 500.3997 | 1 | 1.5309e-06 | 0 | 1.5309e-06 | 0 | 1.5309e-06 | 0 | General | (Class: General, SD = 12.881%, SL = 9.766 mm)
111.LAK.20-10 - Pipetel - 11/18 - MFL/Geometry/Video | 197 | 229.99 | 229.7245 | MFL | Anomaly | Metal loss | 11 | 0.86 | 10.2 | 7.6 | 04:09 | EXT |  |  | False | False | GW.ILI.24 | 250 |  |  | Axial Slotting |  | 09:15 | Unknown | Unknown | 11.208 | 290 | 414 | 15 | 7.92 | 7.92 | 0.1 | N | 10 | 12 | 20 | 20 | 10 |  |  |  | 175 | 508 | 64 | Coal Tar | Coal Tar | 1954 | 64 | 2018 |  |  | 0 |  |  |  |  | None |  | 1621.9785 | 1.2367 | 9.2684 | 1622.3231 | 1.237 | 9.2704 | 1441.4968 |  | 1622.0896 | 1621.7126 | [21 empty] | 0.172 | 0.014 | 0.079 | 0.059 | 0.258 | 0.021 | 0.106 | 0.127
111.LAK.20-10 - Pipetel - 11/18 - MFL/Geometry/Video |  |  | 229.7245 | MFL | Risk Model Anomaly | Individual Corrosion | 18.3618 | 1.4543 | 13.4901 | 10.0571 | 04:08 | EXT |  |  | False | False | GW.ILI.24 | 250 |  |  | Cluster Class |  | 09:15 | Unknown | Unknown | 11.208 | 290 | 414 | 15 | 7.92 | 7.92 | 0.1 | N | 10 | 12 | [6 empty] | 175 | 508 | 64 | Coal Tar | Coal Tar | 1954 | 64 | 2018 | 15201 | 6t*6t / 15201 | 0 |  |  |  |  | None |  | 1619.1592 | 1.2346 | 9.2523 | [7 empty] | 500.3997 | 1 | 8.5468e-07 | 0 | 8.5468e-07 | 0 | 8.5468e-07 | 0 | Pitting | (Class: Pitting, SD = 12.881%, SL = 9.766 mm)
109.LAK.20-10 - Pipetel Technologies Inc. - 09/16 - MFL-Geometry-Video | 328 | 229.791 | 229.791 | MFL | Anomaly | Metal loss | 31 | 2 | 15 | 28 | 05:44 | EXT | possible debris |  | False | False | ILI.GW.24 | 240 |  |  | Pitting |  | 02:20 | 2:20 | Unknown | 6.489 | 290 | 415 | 15 | 7.92 | 7.92 | 0.2 | N | 10 | 12.7 | 19.1 | 10 | 10 |  |  |  | 175 | 508 | 54 | Coating and Tape | Unknown | 1962 | 54 | 2016 |  |  | 1 | 317 | Recoat | Tape | 85 | None |  | 1613.4528 | 1.2302 | 9.2197 | 1615.5897 | 1.2319 | 9.2319 | 1434.5695 | 0 | 1614.4381 | 1610.9482 | [21 empty] | 0.574 | 0.045 | 0.138 | 0.258 | 0.344 | 0.027 | 0.175 | 0.236
109.LAK.20-10 - Pipetel Technologies Inc. - 09/16 - MFL-Geometry-Video | 329 | 230.216 | 230.216 | MFL | Anomaly | Metal loss | 11 | 1 | 13 | 15 | 05:20 | EXT | possible debris |  | False | False | ILI.GW.24 | 240 |  |  | Pitting |  | 02:20 | 2:20 | Unknown | 6.914 | 290 | 415 | 15 | 7.92 | 7.92 | 0.2 | N | 10 | 12.7 | 19.1 | 10 | 10 |  |  |  | 175 | 508 | 54 | Coating and Tape | Unknown | 1962 | 54 | 2016 |  |  | 1 | 317 | Recoat | Tape | 85 | None |  | 1621.1588 | 1.2361 | 9.2638 | 1621.7094 | 1.2365 | 9.2669 | 1440.79 | 0 | 1621.3379 | 1620.7307 | [21 empty] | 0.204 | 0.016 | 0.12 | 0.138 | 0.344 | 0.027 | 0.175 | 0.236
111.LAK.20-10 - Pipetel - 11/18 - MFL/Geometry/Video | 198 | 230.636 | 230.3698 | MFL | Anomaly | Metal loss | 10 | 0.79 | 12.7 | 22.9 | 01:51 | EXT |  |  | False | False | GW.ILI.24 | 250 |  |  | Pitting |  | 09:15 | Unknown | Unknown | 11.854 | 290 | 414 | 15 | 7.92 | 7.92 | 0.1 | N | 10 | 12 | 20 | 10 | 10 |  |  |  | 175 | 508 | 64 | Coal Tar | Coal Tar | 1954 | 64 | 2018 |  |  | 0 |  |  |  |  | None |  | 1621.4602 | 1.2363 | 9.2655 | 1621.937 | 1.2367 | 9.2682 | 1441.0469 |  | 1621.613 | 1621.0958 | [21 empty] | 0.156 | 0.012 | 0.099 | 0.178 | 0.258 | 0.021 | 0.106 | 0.127
111.LAK.20-10 - Pipetel - 11/18 - MFL/Geometry/Video |  |  | 230.3698 | MFL | Risk Model Anomaly | Individual Corrosion | 16.3101 | 1.2918 | 16.823 | 30.3131 | 01:50 | EXT |  |  | False | False | GW.ILI.24 | 250 |  |  | Cluster Class |  | 09:15 | Unknown | Unknown | 11.854 | 290 | 414 | 15 | 7.92 | 7.92 | 0.1 | N | 10 | 12 | [6 empty] | 175 | 508 | 64 | Coal Tar | Coal Tar | 1954 | 64 | 2018 | 15201 | 6t*6t / 15201 | 0 |  |  |  |  | None |  | 1617.7584 | 1.2335 | 9.2443 | [7 empty] | 500.3997 | 1 | 3.8207e-07 | 0 | 3.8207e-07 | 0 | 3.8207e-07 | 0 | Pitting | (Class: Pitting, SD = 12.881%, SL = 9.766 mm)
109.LAK.20-10 - Pipetel Technologies Inc. - 09/16 - MFL-Geometry-Video | 330 | 230.371 | 230.371 | MFL | Anomaly | Metal loss | 35 | 3 | 15 | 20 | 06:40 | EXT | possible debris |  | False | False | ILI.GW.24 | 240 |  |  | Pitting |  | 02:20 | 2:20 | Unknown | 7.069 | 290 | 415 | 15 | 7.92 | 7.92 | 0.2 | N | 10 | 12.7 | 19.1 | 10 | 10 |  |  |  | 175 | 508 | 54 | Coating and Tape | Unknown | 1962 | 54 | 2016 |  |  | 1 | 317 | Recoat | Tape | 85 | None |  | 1611.6536 | 1.2289 | 9.2094 | 1614.0641 | 1.2307 | 9.2232 | 1433.217 | 0 | 1612.868 | 1608.5148 | [21 empty] | 0.648 | 0.051 | 0.138 | 0.184 | 0.344 | 0.027 | 0.175 | 0.236
109.LAK.20-10 - Pipetel Technologies Inc. - 09/16 - MFL-Geometry-Video | 331 | 230.559 | 230.559 | MFL | Anomaly | Metal loss | 25 | 2 | 10 | 13 | 09:05 | EXT |  |  | False | False | ILI.GW.24 | 240 |  |  | Pitting |  | 02:20 | 2:20 | Unknown | 7.257 | 290 | 415 | 15 | 7.92 | 7.92 | 0.2 | N | 10 | 12.7 | 19.1 | 10 | 10 |  |  |  | 175 | 508 | 54 | Coating and Tape | Unknown | 1962 | 54 | 2016 |  |  | 1 | 317 | Recoat | Tape | 85 | None |  | 1619.9503 | 1.2352 | 9.2569 | 1620.7391 | 1.2358 | 9.2614 | 1439.8378 | 0 | 1620.268 | 1619.1593 | [21 empty] | 0.463 | 0.037 | 0.092 | 0.12 | 0.344 | 0.027 | 0.175 | 0.236
111.LAK.20-10 - Pipetel - 11/18 - MFL/Geometry/Video | 199 | 231.164 | 230.8972 | MFL | Girth Weld | Not identifiable seam | [5 empty] | N/A | Bend begin |  | False | False | GW.ILI.25 | 260 |  |  |  | 0.969 |  | 01:10 | Unknown | 0 | 290 | 414 | 15 | 7.92 | 7.92 | 0.1 | N | [8 empty] | 175 | 508 | 64 | Coal Tar | Coal Tar | 1954 | 64 | 2018 |  |  | 0
109.LAK.20-10 - Pipetel Technologies Inc. - 09/16 - MFL-Geometry-Video | 332 | 230.96 | 230.96 | MFL | Anomaly | Metal loss | 13 | 1 | 13 | 30 | 01:33 | EXT |  |  | False | False | ILI.GW.24 | 240 |  |  | Circumferential Grooving |  | 02:20 | 2:20 | Unknown | 7.658 | 290 | 415 | 15 | 7.92 | 7.92 | 0.2 | N | 10 | 12.7 | 19.1 | 10 | 10 |  |  |  | 175 | 508 | 54 | Coating and Tape | Unknown | 1962 | 54 | 2016 |  |  | 1 | 317 | Recoat | Tape | 85 | None |  | 1620.7178 | 1.2358 | 9.2612 | 1621.3734 | 1.2363 | 9.265 | 1440.4186 | 0 | 1620.9374 | 1620.1908 | [21 empty] | 0.241 | 0.019 | 0.12 | 0.277 | 0.344 | 0.027 | 0.175 | 0.236
111.LAK.20-10 - Pipetel - 11/18 - MFL/Geometry/Video | 200 | 231.595 | 231.3277 | MFL | Bend | Fitting |  |  |  |  | 03:00 | NA | Right bend center; 88+63.6 |  | False | False | GW.ILI.25 | 260 | [5 empty] | 01:10 | Unknown | 0.431 | 290 | 414 | 15 | 7.92 | 7.92 | 0.1 | N | [8 empty] | 175 | 508 | 64 | Coal Tar | Coal Tar | 1954 | 64 | 2018 |  |  | 0
109.LAK.20-10 - Pipetel Technologies Inc. - 09/16 - MFL-Geometry-Video | 333 | 231.811 | 231.811 | MFL | Anomaly | Metal loss | 21 | 2 | 18 | 15 | 05:59 | EXT | possible debris |  | False | False | ILI.GW.24 | 240 |  |  | Pitting |  | 02:20 | 2:20 | Unknown | 8.509 | 290 | 415 | 15 | 7.92 | 7.92 | 0.2 | N | 10 | 12.7 | 19.1 | 10 | 10 |  |  |  | 175 | 508 | 54 | Coating and Tape | Unknown | 1962 | 54 | 2016 |  |  | 1 | 317 | Recoat | Tape | 85 | None |  | 1614.7802 | 1.2312 | 9.2273 | 1616.775 | 1.2328 | 9.2387 | 1435.4767 | 0 | 1615.5514 | 1612.8827 | [21 empty] | 0.389 | 0.031 | 0.166 | 0.138 | 0.344 | 0.027 | 0.175 | 0.236
111.LAK.20-10 - Pipetel - 11/18 - MFL/Geometry/Video | 201 | 232.133 | 231.8651 | MFL | Girth Weld | Longitudinal seam | [5 empty] | N/A | Bend end |  | False | False | GW.ILI.26 | 260 |  |  |  | 12.257 | 01:10 | 01:10 | Unknown | 0 | 290 | 414 | 15 | 7.92 | 7.92 | 0.1 | N | [8 empty] | 175 | 508 | 64 | Coal Tar | Coal Tar | 1954 | 64 | 2018 |  |  | 0
111.LAK.20-10 - Pipetel - 11/18 - MFL/Geometry/Video |  |  | 232.0648 | MFL | Risk Model Anomaly | Individual Corrosion | 37.7235 | 2.9877 | 16.823 | 57.1933 | 03:06 | EXT |  |  | False | False | GW.ILI.26 | 260 |  |  | Cluster Class |  | 01:10 | 01:10 | Unknown | 0.2 | 290 | 414 | 15 | 7.92 | 7.92 | 0.1 | N | 10 | 12 | [6 empty] | 175 | 508 | 64 | Coal Tar | Coal Tar | 1954 | 64 | 2018 | 15201 | 6t*6t / 15201 | 0 |  |  |  |  | None |  | 1607.1186 | 1.2254 | 9.1835 | [7 empty] | 500.3997 | 1 | 0.00051514 | 0 | 0.00051514 | 0 | 0.00051514 | 0 | Circumferential Grooving | (Class: Circumferential Grooving, SD = 12.881%, SL = 9.766 mm)
111.LAK.20-10 - Pipetel - 11/18 - MFL/Geometry/Video | 202 | 232.333 | 232.0648 | MFL | Anomaly | Metal loss | 23 | 1.83 | 12.7 | 43.2 | 03:07 | EXT |  |  | False | False | GW.ILI.26 | 260 |  |  | Circumferential Grooving |  | 01:10 | 01:10 | Unknown | 0.2 | 290 | 414 | 15 | 7.92 | 7.92 | 0.1 | N | 10 | 12 | 20 | 10 | 10 |  |  |  | 175 | 508 | 64 | Coal Tar | Coal Tar | 1954 | 64 | 2018 |  |  | 0 |  |  |  |  | None |  | 1618.465 | 1.234 | 9.2484 | 1619.6092 | 1.2349 | 9.2549 | 1438.579 |  | 1618.9137 | 1617.3562 | [21 empty] | 0.359 | 0.028 | 0.099 | 0.336 | 0.258 | 0.021 | 0.106 | 0.127
109.LAK.20-10 - Pipetel Technologies Inc. - 09/16 - MFL-Geometry-Video | 334 | 232.331 | 232.331 | MFL | Anomaly | Metal loss | 50 | 4 | 18 | 23 | 06:18 | EXT | possible debris |  | False | False | ILI.GW.24 | 240 |  |  | Pitting |  | 02:20 | 2:20 | Unknown | 9.029 | 290 | 415 | 15 | 7.92 | 7.92 | 0.2 | N | 10 | 12.7 | 19.1 | 10 | 10 |  |  |  | 175 | 508 | 54 | Coating and Tape | Unknown | 1962 | 54 | 2016 |  |  | 1 | 316 | Repair | Clockspring | 85 | Possible Phase 4 | Feature >50% depth; possible phase 4 | 1594.6346 | 1.2159 | 9.1122 | 1598.9725 | 1.2192 | 9.137 | 1420.8246 | 0 | 1598.1665 | 1584.7488 | [21 empty] | 0.926 | 0.073 | 0.166 | 0.212 | 0.344 | 0.027 | 0.175 | 0.236
111.LAK.20-10 - Pipetel - 11/18 - MFL/Geometry/Video | 203 | 233.171 | 232.9019 | MFL | Anomaly | Metal loss | 11 | 0.86 | 15.2 | 12.7 | 00:20 | EXT |  |  | False | False | GW.ILI.26 | 260 |  |  | Pitting |  | 01:10 | 01:10 | Unknown | 1.038 | 290 | 414 | 15 | 7.92 | 7.92 | 0.1 | N | 10 | 12 | 20 | 10 | 10 |  |  |  | 175 | 508 | 64 | Coal Tar | Coal Tar | 1954 | 64 | 2018 |  |  | 0 |  |  |  |  | None |  | 1620.388 | 1.2355 | 9.2594 | 1621.1291 | 1.2361 | 9.2636 | 1440.1279 |  | 1620.631 | 1619.8075 | [21 empty] | 0.172 | 0.014 | 0.118 | 0.099 | 0.258 | 0.021 | 0.106 | 0.127
111.LAK.20-10 - Pipetel - 11/18 - MFL/Geometry/Video |  |  | 232.9019 | MFL | Risk Model Anomaly | Individual Corrosion | 18.3618 | 1.4543 | 20.1143 | 16.823 | 00:20 | EXT |  |  | False | False | GW.ILI.26 | 260 |  |  | Cluster Class |  | 01:10 | 01:10 | Unknown | 1.038 | 290 | 414 | 15 | 7.92 | 7.92 | 0.1 | N | 10 | 12 | [6 empty] | 175 | 508 | 64 | Coal Tar | Coal Tar | 1954 | 64 | 2018 | 15201 | 6t*6t / 15201 | 0 |  |  |  |  | None |  | 1614.3281 | 1.2309 | 9.2247 | [7 empty] | 500.3997 | 1 | 8.5468e-07 | 0 | 8.5468e-07 | 0 | 8.5468e-07 | 0 | Pitting | (Class: Pitting, SD = 12.881%, SL = 9.766 mm)
109.LAK.20-10 - Pipetel Technologies Inc. - 09/16 - MFL-Geometry-Video |  |  | 235.093 | MFL | Risk Model Anomaly | Individual Corrosion | 21.9521 | 1.7386 | 35.0715 | 46.3119 | 06:20 | EXT |  |  | False | False | ILI.GW.24 | 240 |  |  | Cluster Class |  | 02:20 | 2:20 | Unknown | 11.791 | 290 | 415 | 15 | 7.92 | 7.92 | 0.2 | N | 10 | 12.7 | [6 empty] | 175 | 508 | 54 | Coating and Tape | Unknown | 1962 | 54 | 2016 | 15983 | 6t*6t / 15983 | 0 |  |  |  |  | None |  | 1592.671 | 1.2144 | 9.101 | [7 empty] | 500.3997 | 1 | 1.9969e-05 | 0 | 1.9969e-05 | 0 | 1.9969e-05 | 0 | General | (Class: General, SD = 14.131%, SL = 10.411 mm)
109.LAK.20-10 - Pipetel Technologies Inc. - 09/16 - MFL-Geometry-Video | 335 | 235.093 | 235.093 | MFL | Anomaly | Metal loss | 12 | 1 | 25 | 33 | 06:20 | EXT | possible debris |  | False | False | ILI.GW.24 | 240 |  |  | Pitting |  | 02:20 | 2:20 | Unknown | 11.791 | 290 | 415 | 15 | 7.92 | 7.92 | 0.2 | N | 10 | 12.7 | 19.1 | 10 | 10 |  |  |  | 175 | 508 | 54 | Coating and Tape | Unknown | 1962 | 54 | 2016 |  |  | 0 |  |  |  |  | None |  | 1614.9899 | 1.2314 | 9.2285 | 1616.9721 | 1.2329 | 9.2398 | 1435.5576 | 0 | 1615.6197 | 1613.2588 | [21 empty] | 0.222 | 0.018 | 0.23 | 0.304 | 0.344 | 0.027 | 0.175 | 0.236
109.LAK.20-10 - Pipetel Technologies Inc. - 09/16 - MFL-Geometry-Video | 336 | 235.532 | 235.532 | MFL | Girth Weld | Longitudinal seam | [8 empty] | False | False | ILI.GW.25 | 250 |  |  |  | 12.231 | 10:04 | 10:04 | Unknown | 0 | 290 | 415 | 15 | 7.92 | 7.92 | 0.2 | N | 10 | 12.7 | 19.1 | [5 empty] | 175 | 508 | 54 | Coating and Tape | Unknown | 1962 | 54 | 2016 |  |  | 0
111.LAK.20-10 - Pipetel - 11/18 - MFL/Geometry/Video |  |  | 235.7875 | MFL | Risk Model Anomaly | Individual Corrosion | 16.3101 | 1.2918 | 23.5889 | 20.1143 | 00:20 | EXT |  |  | False | False | GW.ILI.26 | 260 |  |  | Cluster Class |  | 01:10 | 01:10 | Unknown | 3.927 | 290 | 414 | 15 | 7.92 | 7.92 | 0.1 | N | 10 | 12 | [6 empty] | 175 | 508 | 64 | Coal Tar | Coal Tar | 1954 | 64 | 2018 | 15201 | 6t*6t / 15201 | 0 |  |  |  |  | None |  | 1612.7473 | 1.2297 | 9.2157 | [7 empty] | 500.3997 | 1 | 3.8207e-07 | 0 | 3.8207e-07 | 0 | 3.8207e-07 | 0 | Pitting | (Class: Pitting, SD = 12.881%, SL = 9.766 mm)
111.LAK.20-10 - Pipetel - 11/18 - MFL/Geometry/Video | 204 | 236.06 | 235.7875 | MFL | Anomaly | Metal loss | 10 | 0.79 | 17.8 | 15.2 | 00:21 | EXT |  |  | False | False | GW.ILI.26 | 260 |  |  | Pitting |  | 01:10 | 01:10 | Unknown | 3.927 | 290 | 414 | 15 | 7.92 | 7.92 | 0.1 | N | 10 | 12 | 20 | 10 | 10 |  |  |  | 175 | 508 | 64 | Coal Tar | Coal Tar | 1954 | 64 | 2018 |  |  | 0 |  |  |  |  | None |  | 1619.7354 | 1.235 | 9.2556 | 1620.6364 | 1.2357 | 9.2608 | 1439.5652 |  | 1620.0286 | 1619.0326 | [21 empty] | 0.156 | 0.012 | 0.139 | 0.118 | 0.258 | 0.021 | 0.106 | 0.127
111.LAK.20-10 - Pipetel - 11/18 - MFL/Geometry/Video | 205 | 236.383 | 236.1102 | MFL | Anomaly | Metal loss | 15 | 1.19 | 12.7 | 15.2 | 03:11 | EXT |  |  | False | False | GW.ILI.26 | 260 |  |  | Pitting |  | 01:10 | 01:10 | Unknown | 4.25 | 290 | 414 | 15 | 7.92 | 7.92 | 0.1 | N | 10 | 12 | 20 | 10 | 10 |  |  |  | 175 | 508 | 64 | Coal Tar | Coal Tar | 1954 | 64 | 2018 |  |  | 0 |  |  |  |  | None |  | 1620.3967 | 1.2355 | 9.2594 | 1621.1252 | 1.2361 | 9.2636 | 1440.153 |  | 1620.6477 | 1619.7909 | [21 empty] | 0.234 | 0.019 | 0.099 | 0.118 | 0.258 | 0.021 | 0.106 | 0.127
111.LAK.20-10 - Pipetel - 11/18 - MFL/Geometry/Video |  |  | 236.1102 | MFL | Risk Model Anomaly | Individual Corrosion | 24.991 | 1.9793 | 16.823 | 20.1143 | 03:10 | EXT |  |  | False | False | GW.ILI.26 | 260 |  |  | Cluster Class |  | 01:10 | 01:10 | Unknown | 4.25 | 290 | 414 | 15 | 7.92 | 7.92 | 0.1 | N | 10 | 12 | [6 empty] | 175 | 508 | 64 | Coal Tar | Coal Tar | 1954 | 64 | 2018 | 15201 | 6t*6t / 15201 | 0 |  |  |  |  | None |  | 1614.0218 | 1.2307 | 9.223 | [7 empty] | 500.3997 | 1 | 9.7517e-06 | 0 | 9.7517e-06 | 0 | 9.7517e-06 | 0 | Pitting | (Class: Pitting, SD = 12.881%, SL = 9.766 mm)
111.LAK.20-10 - Pipetel - 11/18 - MFL/Geometry/Video | 206 | 244.39 | 244.1079 | MFL | Girth Weld | Longitudinal seam | [5 empty] | N/A |  |  | False | False | GW.ILI.27 | 270 |  |  |  | 12.277 | 04:40 | 04:40 | Unknown | 0 | 290 | 414 | 15 | 7.92 | 7.92 | 0.1 | N | [8 empty] | 175 | 508 | 64 | Coal Tar | Coal Tar | 1954 | 64 | 2018 |  |  | 0
111.LAK.20-10 - Pipetel - 11/18 - MFL/Geometry/Video | 207 | 245.106 | 244.8231 | MFL | Anomaly | Metal loss | 10 | 0.79 | 15.2 | 12.7 | 11:21 | EXT |  |  | False | False | GW.ILI.27 | 270 |  | 16 | Pitting |  | 04:40 | 04:40 | Unknown | 0.716 | 290 | 414 | 15 | 7.92 | 7.92 | 0.1 | N | 10 | 12 | 20 | 10 | 10 |  |  |  | 175 | 508 | 64 | Coal Tar | Coal Tar | 1954 | 64 | 2018 |  |  | 0 |  |  |  |  | None |  | 1620.6788 | 1.2357 | 9.261 | 1621.35 | 1.2363 | 9.2649 | 1440.374 |  | 1620.8957 | 1620.1615 | [21 empty] | 0.156 | 0.012 | 0.118 | 0.099 | 0.258 | 0.021 | 0.106 | 0.127
111.LAK.20-10 - Pipetel - 11/18 - MFL/Geometry/Video |  |  | 244.8426 | MFL | Risk Model Anomaly | Corrosion Cluster | 16.3101 | 1.2918 | 59.1745 | 52.8835 | 11:28 | EXT |  |  | False | False | GW.ILI.27 | 270 |  |  | Cluster Class |  | 04:40 | 04:40 | Unknown | 0.716 | 290 | 414 | 15 | 7.92 | 7.92 | 0.1 | N | 10 | 12 | [6 empty] | 175 | 508 | 64 | Coal Tar | Coal Tar | 1954 | 64 | 2018 | 15201 | 6t*6t / 15201 | 0 |  |  |  |  | None |  | 1573.8948 | 1.2001 | 8.9937 | [7 empty] | 500.3997 | 1 | 3.8207e-07 | 0 | 3.8207e-07 | 0 | 3.8207e-07 | 0 | General | (Class: General, SD = 12.881%, SL = 9.766 mm)
111.LAK.20-10 - Pipetel - 11/18 - MFL/Geometry/Video | 209 | 245.14 | 244.8571 | MFL | Anomaly | Metal loss | 10 | 0.79 | 22.9 | 20.3 | 11:35 | EXT |  |  | False | False | GW.ILI.27 | 270 |  | 16 | Pitting |  | 04:40 | 04:40 | Unknown | 0.75 | 290 | 414 | 15 | 7.92 | 7.92 | 0.1 | N | 10 | 12 | 20 | 10 | 10 |  |  |  | 175 | 508 | 64 | Coal Tar | Coal Tar | 1954 | 64 | 2018 |  |  | 0 |  |  |  |  | None |  | 1617.5312 | 1.2333 | 9.243 | 1618.9461 | 1.2344 | 9.2511 | 1437.6901 |  | 1617.9801 | 1616.3718 | [21 empty] | 0.156 | 0.012 | 0.178 | 0.158 | 0.258 | 0.021 | 0.106 | 0.127
111.LAK.20-10 - Pipetel - 11/18 - MFL/Geometry/Video |  |  | 245.0249 | MFL | Risk Model Anomaly | Individual Corrosion | 16.3101 | 1.2918 | 16.823 | 16.823 | 11:36 | EXT |  |  | False | False | GW.ILI.27 | 270 |  |  | Cluster Class |  | 04:40 | 04:40 | Unknown | 0.918 | 290 | 414 | 15 | 7.92 | 7.92 | 0.1 | N | 10 | 12 | [6 empty] | 175 | 508 | 64 | Coal Tar | Coal Tar | 1954 | 64 | 2018 | 15201 | 6t*6t / 15201 | 0 |  |  |  |  | None |  | 1617.7584 | 1.2335 | 9.2443 | [7 empty] | 500.3997 | 1 | 3.8207e-07 | 0 | 3.8207e-07 | 0 | 3.8207e-07 | 0 | Pitting | (Class: Pitting, SD = 12.881%, SL = 9.766 mm)
111.LAK.20-10 - Pipetel - 11/18 - MFL/Geometry/Video | 210 | 245.308 | 245.0249 | MFL | Anomaly | Metal loss | 10 | 0.79 | 12.7 | 12.7 | 11:37 | EXT |  |  | False | False | GW.ILI.27 | 270 |  |  | Pitting |  | 04:40 | 04:40 | Unknown | 0.918 | 290 | 414 | 15 | 7.92 | 7.92 | 0.1 | N | 10 | 12 | 20 | 10 | 10 |  |  |  | 175 | 508 | 64 | Coal Tar | Coal Tar | 1954 | 64 | 2018 |  |  | 0 |  |  |  |  | None |  | 1621.4602 | 1.2363 | 9.2655 | 1621.937 | 1.2367 | 9.2682 | 1441.0469 |  | 1621.613 | 1621.0958 | [21 empty] | 0.156 | 0.012 | 0.099 | 0.099 | 0.258 | 0.021 | 0.106 | 0.127
111.LAK.20-10 - Pipetel - 11/18 - MFL/Geometry/Video | 211 | 245.526 | 245.2426 | MFL | Anomaly | Metal loss | 10 | 0.79 | 17.8 | 15.2 | 00:00 | EXT |  |  | False | False | GW.ILI.27 | 270 |  |  | Pitting |  | 04:40 | 04:40 | Unknown | 1.136 | 290 | 414 | 15 | 7.92 | 7.92 | 0.1 | N | 10 | 12 | 20 | 10 | 10 |  |  |  | 175 | 508 | 64 | Coal Tar | Coal Tar | 1954 | 64 | 2018 |  |  | 0 |  |  |  |  | None |  | 1619.7354 | 1.235 | 9.2556 | 1620.6364 | 1.2357 | 9.2608 | 1439.5652 |  | 1620.0286 | 1619.0326 | [21 empty] | 0.156 | 0.012 | 0.139 | 0.118 | 0.258 | 0.021 | 0.106 | 0.127
111.LAK.20-10 - Pipetel - 11/18 - MFL/Geometry/Video |  |  | 245.2426 | MFL | Risk Model Anomaly | Individual Corrosion | 16.3101 | 1.2918 | 23.5889 | 20.1143 | 00:00 | EXT |  |  | False | False | GW.ILI.27 | 270 |  |  | Cluster Class |  | 04:40 | 04:40 | Unknown | 1.136 | 290 | 414 | 15 | 7.92 | 7.92 | 0.1 | N | 10 | 12 | [6 empty] | 175 | 508 | 64 | Coal Tar | Coal Tar | 1954 | 64 | 2018 | 15201 | 6t*6t / 15201 | 0 |  |  |  |  | None |  | 1612.7473 | 1.2297 | 9.2157 | [7 empty] | 500.3997 | 1 | 3.8207e-07 | 0 | 3.8207e-07 | 0 | 3.8207e-07 | 0 | Pitting | (Class: Pitting, SD = 12.881%, SL = 9.766 mm)
111.LAK.20-10 - Pipetel - 11/18 - MFL/Geometry/Video |  |  | 245.4863 | MFL | Risk Model Anomaly | Individual Corrosion | 16.3101 | 1.2918 | 16.823 | 16.823 | 00:00 | EXT |  |  | False | False | GW.ILI.27 | 270 |  |  | Cluster Class |  | 04:40 | 04:40 | Unknown | 1.38 | 290 | 414 | 15 | 7.92 | 7.92 | 0.1 | N | 10 | 12 | [6 empty] | 175 | 508 | 64 | Coal Tar | Coal Tar | 1954 | 64 | 2018 | 15201 | 6t*6t / 15201 | 0 |  |  |  |  | None |  | 1617.7584 | 1.2335 | 9.2443 | [7 empty] | 500.3997 | 1 | 3.8207e-07 | 0 | 3.8207e-07 | 0 | 3.8207e-07 | 0 | Pitting | (Class: Pitting, SD = 12.881%, SL = 9.766 mm)
111.LAK.20-10 - Pipetel - 11/18 - MFL/Geometry/Video | 212 | 245.77 | 245.4863 | MFL | Anomaly | Metal loss | 10 | 0.79 | 12.7 | 12.7 | 00:00 | EXT |  |  | False | False | GW.ILI.27 | 270 |  |  | Pitting |  | 04:40 | 04:40 | Unknown | 1.38 | 290 | 414 | 15 | 7.92 | 7.92 | 0.1 | N | 10 | 12 | 20 | 10 | 10 |  |  |  | 175 | 508 | 64 | Coal Tar | Coal Tar | 1954 | 64 | 2018 |  |  | 0 |  |  |  |  | None |  | 1621.4602 | 1.2363 | 9.2655 | 1621.937 | 1.2367 | 9.2682 | 1441.0469 |  | 1621.613 | 1621.0958 | [21 empty] | 0.156 | 0.012 | 0.099 | 0.099 | 0.258 | 0.021 | 0.106 | 0.127
111.LAK.20-10 - Pipetel - 11/18 - MFL/Geometry/Video | 213 | 245.971 | 245.6871 | MFL | Anomaly | Metal loss | 10 | 0.79 | 12.7 | 15.2 | 00:22 | EXT |  |  | False | False | GW.ILI.27 | 270 |  | 17 | Pitting |  | 04:40 | 04:40 | Unknown | 1.581 | 290 | 414 | 15 | 7.92 | 7.92 | 0.1 | N | 10 | 12 | 20 | 10 | 10 |  |  |  | 175 | 508 | 64 | Coal Tar | Coal Tar | 1954 | 64 | 2018 |  |  | 0 |  |  |  |  | None |  | 1621.4602 | 1.2363 | 9.2655 | 1621.937 | 1.2367 | 9.2682 | 1441.0469 |  | 1621.613 | 1621.0958 | [21 empty] | 0.156 | 0.012 | 0.099 | 0.118 | 0.258 | 0.021 | 0.106 | 0.127
111.LAK.20-10 - Pipetel - 11/18 - MFL/Geometry/Video | 214 | 245.998 | 245.7141 | MFL | Anomaly | Metal loss | 15 | 1.19 | 15.2 | 12.7 | 00:28 | EXT |  |  | False | False | GW.ILI.27 | 270 |  | 17 | Pitting |  | 04:40 | 04:40 | Unknown | 1.608 | 290 | 414 | 15 | 7.92 | 7.92 | 0.1 | N | 10 | 12 | 20 | 10 | 10 |  |  |  | 175 | 508 | 64 | Coal Tar | Coal Tar | 1954 | 64 | 2018 |  |  | 0 |  |  |  |  | None |  | 1619.1694 | 1.2346 | 9.2524 | 1620.194 | 1.2354 | 9.2583 | 1439.1078 |  | 1619.5256 | 1618.31 | [21 empty] | 0.234 | 0.019 | 0.118 | 0.099 | 0.258 | 0.021 | 0.106 | 0.127
111.LAK.20-10 - Pipetel - 11/18 - MFL/Geometry/Video |  |  | 245.7172 | MFL | Risk Model Anomaly | Corrosion Cluster | 24.991 | 1.9793 | 77.085 | 31.7681 | 00:25 | EXT |  |  | False | False | GW.ILI.27 | 270 |  |  | Cluster Class |  | 04:40 | 04:40 | Unknown | 1.581 | 290 | 414 | 15 | 7.92 | 7.92 | 0.1 | N | 10 | 12 | [6 empty] | 175 | 508 | 64 | Coal Tar | Coal Tar | 1954 | 64 | 2018 | 15201 | 6t*6t / 15201 | 0 |  |  |  |  | None |  | 1510.0155 | 1.1514 | 8.6287 | [7 empty] | 500.3997 | 1 | 9.7517e-06 | 0 | 9.7517e-06 | 0 | 9.7517e-06 | 0 | General | (Class: General, SD = 12.881%, SL = 9.766 mm)
111.LAK.20-10 - Pipetel - 11/18 - MFL/Geometry/Video | 216 | 246.033 | 245.749 | MFL | Anomaly | Metal loss | 10 | 0.79 | 10.2 | 7.6 | 00:28 | EXT |  |  | False | False | GW.ILI.27 | 270 |  | 17 | Axial Slotting |  | 04:40 | 04:40 | Unknown | 1.643 | 290 | 414 | 15 | 7.92 | 7.92 | 0.1 | N | 10 | 12 | 20 | 20 | 10 |  |  |  | 175 | 508 | 64 | Coal Tar | Coal Tar | 1954 | 64 | 2018 |  |  | 0 |  |  |  |  | None |  | 1622.1116 | 1.2368 | 9.2692 | 1622.4236 | 1.2371 | 9.271 | 1441.6099 |  | 1622.2108 | 1621.8747 | [21 empty] | 0.156 | 0.012 | 0.079 | 0.059 | 0.258 | 0.021 | 0.106 | 0.127
111.LAK.20-10 - Pipetel - 11/18 - MFL/Geometry/Video | 217 | 246.441 | 246.1566 | MFL | Additional metal/material | Close Metal Object |  |  | 86.4 | 68.6 | 03:36 | NA | Close metal object |  | False | False | GW.ILI.27 | 270 |  |  |  |  | 04:40 | 04:40 | Unknown | 2.051 | 290 | 414 | 15 | 7.92 | 7.92 | 0.1 | N | [8 empty] | 175 | 508 | 64 | Coal Tar | Coal Tar | 1954 | 64 | 2018 |  |  | 0
109.LAK.20-10 - Pipetel Technologies Inc. - 09/16 - MFL-Geometry-Video | 337 | 247.617 | 247.617 | MFL | Anomaly | Metal loss | 30 | 2 | 30 | 56 | 05:48 | EXT | possible debris |  | False | False | ILI.GW.25 | 250 |  |  | General |  | 10:04 | 10:04 | Unknown | 12.085 | 290 | 415 | 15 | 7.92 | 7.92 | 0.2 | N | 10 | 12.7 | 19.1 | 10 | 15 |  |  |  | 175 | 508 | 54 | Coating and Tape | Unknown | 1962 | 54 | 2016 |  |  | 0 |  |  |  |  | None |  | 1588.7894 | 1.2114 | 9.0788 | 1595.4838 | 1.2165 | 9.1171 | 1414.7121 | 0 | 1591.7835 | 1579.9372 | [21 empty] | 0.556 | 0.044 | 0.277 | 0.516 | 0.344 | 0.027 | 0.175 | 0.236
109.LAK.20-10 - Pipetel Technologies Inc. - 09/16 - MFL-Geometry-Video |  |  | 247.617 | MFL | Risk Model Anomaly | Individual Corrosion | 54.3272 | 4.3027 | 42.1296 | 78.5951 | 05:48 | EXT |  |  | False | False | ILI.GW.25 | 250 |  |  | Cluster Class |  | 10:04 | 10:04 | Unknown | 12.085 | 290 | 415 | 15 | 7.92 | 7.92 | 0.2 | N | 10 | 12.7 | [6 empty] | 175 | 508 | 54 | Coating and Tape | Unknown | 1962 | 54 | 2016 | 15983 | 6t*6t / 15983 | 0 |  |  |  |  | Possible Phase 4 | Feature >50% depth; possible phase 4 | 1477.7775 | 1.1268 | 8.4444 | [7 empty] | 500.3997 | 1 | 0.034622 | 0 | 0.034622 | 0 | 0.034622 | 0 | General | (Class: General, SD = 14.131%, SL = 10.411 mm)
109.LAK.20-10 - Pipetel Technologies Inc. - 09/16 - MFL-Geometry-Video | 338 | 247.763 | 247.763 | MFL | Girth Weld | Longitudinal seam | [8 empty] | False | False | ILI.GW.26 | 260 |  |  |  | 12.216 | 03:04 | 3:04 | Unknown | 0 | 290 | 415 | 15 | 7.92 | 7.92 | 0.2 | N | 10 | 12.7 | 19.1 | [5 empty] | 175 | 508 | 54 | Coating and Tape | Unknown | 1962 | 54 | 2016 |  |  | 0
109.LAK.20-10 - Pipetel Technologies Inc. - 09/16 - MFL-Geometry-Video |  |  | 247.833 | MFL | Risk Model Anomaly | Individual Corrosion | 43.3512 | 3.4334 | 35.0715 | 39.2976 | 06:10 | EXT |  |  | False | False | ILI.GW.26 | 260 |  |  | Cluster Class |  | 03:04 | 3:04 | Unknown | 0.07 | 290 | 415 | 15 | 7.92 | 7.92 | 0.2 | N | 10 | 12.7 | [6 empty] | 175 | 508 | 54 | Coating and Tape | Unknown | 1962 | 54 | 2016 | 15983 | 6t*6t / 15983 | 0 |  |  |  |  | None |  | 1547.5694 | 1.18 | 8.8433 | [7 empty] | 500.3997 | 1 | 0.0047492 | 0 | 0.0047492 | 0 | 0.0047492 | 0 | General | (Class: General, SD = 14.131%, SL = 10.411 mm)
109.LAK.20-10 - Pipetel Technologies Inc. - 09/16 - MFL-Geometry-Video | 339 | 247.833 | 247.833 | MFL | Anomaly | Metal loss | 24 | 2 | 25 | 28 | 06:10 | EXT | possible debris |  | False | False | ILI.GW.26 | 260 |  |  | Pitting |  | 03:04 | 3:04 | Unknown | 0.07 | 290 | 415 | 15 | 7.92 | 7.92 | 0.2 | N | 10 | 12.7 | 19.1 | 10 | 10 |  |  |  | 175 | 508 | 54 | Coating and Tape | Unknown | 1962 | 54 | 2016 |  |  | 0 |  |  |  |  | None |  | 1604.6462 | 1.2235 | 9.1694 | 1608.703 | 1.2266 | 9.1926 | 1427.1943 | 0 | 1606.2992 | 1600.2925 | [21 empty] | 0.444 | 0.035 | 0.23 | 0.258 | 0.344 | 0.027 | 0.175 | 0.236
111.LAK.20-10 - Pipetel - 11/18 - MFL/Geometry/Video | 218 | 248.437 | 248.1503 | MFL | Anomaly | Metal loss | 10 | 0.79 | 17.8 | 15.2 | 11:56 | EXT |  |  | False | False | GW.ILI.27 | 270 |  | 18 | Pitting |  | 04:40 | 04:40 | Unknown | 4.047 | 290 | 414 | 15 | 7.92 | 7.92 | 0.1 | N | 10 | 12 | 20 | 10 | 10 |  |  |  | 175 | 508 | 64 | Coal Tar | Coal Tar | 1954 | 64 | 2018 |  |  | 0 |  |  |  |  | None |  | 1619.7354 | 1.235 | 9.2556 | 1620.6364 | 1.2357 | 9.2608 | 1439.5652 |  | 1620.0286 | 1619.0326 | [21 empty] | 0.156 | 0.012 | 0.139 | 0.118 | 0.258 | 0.021 | 0.106 | 0.127
111.LAK.20-10 - Pipetel - 11/18 - MFL/Geometry/Video |  |  | 248.1584 | MFL | Risk Model Anomaly | Corrosion Cluster | 16.3101 | 1.2918 | 39.8308 | 76.0994 | 00:09 | EXT |  |  | False | False | GW.ILI.27 | 270 |  |  | Cluster Class |  | 04:40 | 04:40 | Unknown | 4.047 | 290 | 414 | 15 | 7.92 | 7.92 | 0.1 | N | 10 | 12 | [6 empty] | 175 | 508 | 64 | Coal Tar | Coal Tar | 1954 | 64 | 2018 | 15201 | 6t*6t / 15201 | 0 |  |  |  |  | None |  | 1596.4767 | 1.2173 | 9.1227 | [7 empty] | 500.3997 | 1 | 3.8207e-07 | 0 | 3.8207e-07 | 0 | 3.8207e-07 | 0 | General | (Class: General, SD = 12.881%, SL = 9.766 mm)
111.LAK.20-10 - Pipetel - 11/18 - MFL/Geometry/Video | 219 | 248.455 | 248.1682 | MFL | Anomaly | Metal loss | 10 | 0.79 | 15.2 | 12.7 | 00:22 | EXT |  |  | False | False | GW.ILI.27 | 270 |  | 18 | Pitting |  | 04:40 | 04:40 | Unknown | 4.065 | 290 | 414 | 15 | 7.92 | 7.92 | 0.1 | N | 10 | 12 | 20 | 10 | 10 |  |  |  | 175 | 508 | 64 | Coal Tar | Coal Tar | 1954 | 64 | 2018 |  |  | 0 |  |  |  |  | None |  | 1620.6788 | 1.2357 | 9.261 | 1621.35 | 1.2363 | 9.2649 | 1440.374 |  | 1620.8957 | 1620.1615 | [21 empty] | 0.156 | 0.012 | 0.118 | 0.099 | 0.258 | 0.021 | 0.106 | 0.127
111.LAK.20-10 - Pipetel - 11/18 - MFL/Geometry/Video |  |  | 248.2352 | MFL | Risk Model Anomaly | Individual Corrosion | 16.3101 | 1.2918 | 16.823 | 16.823 | 00:20 | EXT |  |  | False | False | GW.ILI.27 | 270 |  |  | Cluster Class |  | 04:40 | 04:40 | Unknown | 4.132 | 290 | 414 | 15 | 7.92 | 7.92 | 0.1 | N | 10 | 12 | [6 empty] | 175 | 508 | 64 | Coal Tar | Coal Tar | 1954 | 64 | 2018 | 15201 | 6t*6t / 15201 | 0 |  |  |  |  | None |  | 1617.7584 | 1.2335 | 9.2443 | [7 empty] | 500.3997 | 1 | 3.8207e-07 | 0 | 3.8207e-07 | 0 | 3.8207e-07 | 0 | Pitting | (Class: Pitting, SD = 12.881%, SL = 9.766 mm)
111.LAK.20-10 - Pipetel - 11/18 - MFL/Geometry/Video | 221 | 248.522 | 248.2352 | MFL | Anomaly | Metal loss | 10 | 0.79 | 12.7 | 12.7 | 00:20 | EXT |  |  | False | False | GW.ILI.27 | 270 |  | 18 | Pitting |  | 04:40 | 04:40 | Unknown | 4.132 | 290 | 414 | 15 | 7.92 | 7.92 | 0.1 | N | 10 | 12 | 20 | 10 | 10 |  |  |  | 175 | 508 | 64 | Coal Tar | Coal Tar | 1954 | 64 | 2018 |  |  | 0 |  |  |  |  | None |  | 1621.4602 | 1.2363 | 9.2655 | 1621.937 | 1.2367 | 9.2682 | 1441.0469 |  | 1621.613 | 1621.0958 | [21 empty] | 0.156 | 0.012 | 0.099 | 0.099 | 0.258 | 0.021 | 0.106 | 0.127
109.LAK.20-10 - Pipetel Technologies Inc. - 09/16 - MFL-Geometry-Video |  |  | 248.237 | MFL | Risk Model Anomaly | Individual Corrosion | 21.9521 | 1.7386 | 18.2547 | 53.3262 | 06:00 | EXT |  |  | False | False | ILI.GW.26 | 260 |  |  | Cluster Class |  | 03:04 | 3:04 | Unknown | 0.474 | 290 | 415 | 15 | 7.92 | 7.92 | 0.2 | N | 10 | 12.7 | [6 empty] | 175 | 508 | 54 | Coating and Tape | Unknown | 1962 | 54 | 2016 | 15983 | 6t*6t / 15983 | 0 |  |  |  |  | None |  | 1614.0612 | 1.2307 | 9.2232 | [7 empty] | 500.3997 | 1 | 1.9969e-05 | 0 | 1.9969e-05 | 0 | 1.9969e-05 | 0 | Circumferential Grooving | (Class: Circumferential Grooving, SD = 14.131%, SL = 10.411 mm)
109.LAK.20-10 - Pipetel Technologies Inc. - 09/16 - MFL-Geometry-Video | 340 | 248.237 | 248.237 | MFL | Anomaly | Metal loss | 12 | 1 | 13 | 38 | 06:00 | EXT | possible debris |  | False | False | ILI.GW.26 | 260 |  |  | Circumferential Grooving |  | 03:04 | 3:04 | Unknown | 0.474 | 290 | 415 | 15 | 7.92 | 7.92 | 0.2 | N | 10 | 12.7 | 19.1 | 10 | 10 |  |  |  | 175 | 508 | 54 | Coating and Tape | Unknown | 1962 | 54 | 2016 |  |  | 0 |  |  |  |  | None |  | 1620.9403 | 1.2359 | 9.2625 | 1621.5433 | 1.2364 | 9.266 | 1440.6056 | 0 | 1621.1394 | 1620.4638 | [21 empty] | 0.222 | 0.018 | 0.12 | 0.35 | 0.344 | 0.027 | 0.175 | 0.236
111.LAK.20-10 - Pipetel - 11/18 - MFL/Geometry/Video |  |  | 248.6986 | MFL | Risk Model Anomaly | Individual Corrosion | 19.8876 | 1.5751 | 23.5889 | 23.5889 | 00:22 | EXT |  |  | False | False | GW.ILI.27 | 270 |  |  | Cluster Class |  | 04:40 | 04:40 | Unknown | 4.596 | 290 | 414 | 15 | 7.92 | 7.92 | 0.1 | N | 10 | 12 | [6 empty] | 175 | 508 | 64 | Coal Tar | Coal Tar | 1954 | 64 | 2018 | 15201 | 6t*6t / 15201 | 0 |  |  |  |  | None |  | 1609.9796 | 1.2276 | 9.1999 | [7 empty] | 500.3997 | 1 | 1.5309e-06 | 0 | 1.5309e-06 | 0 | 1.5309e-06 | 0 | Pitting | (Class: Pitting, SD = 12.881%, SL = 9.766 mm)
111.LAK.20-10 - Pipetel - 11/18 - MFL/Geometry/Video | 222 | 248.986 | 248.6986 | MFL | Anomaly | Metal loss | 12 | 0.94 | 17.8 | 17.8 | 00:23 | EXT |  |  | False | False | GW.ILI.27 | 270 |  |  | Pitting |  | 04:40 | 04:40 | Unknown | 4.596 | 290 | 414 | 15 | 7.92 | 7.92 | 0.1 | N | 10 | 12 | 20 | 10 | 10 |  |  |  | 175 | 508 | 64 | Coal Tar | Coal Tar | 1954 | 64 | 2018 |  |  | 0 |  |  |  |  | None |  | 1618.9394 | 1.2344 | 9.2511 | 1620.0279 | 1.2352 | 9.2573 | 1438.8944 |  | 1619.3041 | 1618.0619 | [21 empty] | 0.188 | 0.015 | 0.139 | 0.139 | 0.258 | 0.021 | 0.106 | 0.127
109.LAK.20-10 - Pipetel Technologies Inc. - 09/16 - MFL-Geometry-Video | 341 | 248.878 | 248.878 | MFL | Anomaly | Metal loss | 11 | 1 | 20 | 15 | 05:23 | EXT | possible debris |  | False | False | ILI.GW.26 | 260 |  |  | Pitting |  | 03:04 | 3:04 | Unknown | 1.115 | 290 | 415 | 15 | 7.92 | 7.92 | 0.2 | N | 10 | 12.7 | 19.1 | 10 | 10 |  |  |  | 175 | 508 | 54 | Coating and Tape | Unknown | 1962 | 54 | 2016 |  |  | 0 |  |  |  |  | None |  | 1618.3467 | 1.234 | 9.2477 | 1619.5761 | 1.2349 | 9.2547 | 1438.3853 | 0 | 1618.7524 | 1617.3571 | [21 empty] | 0.204 | 0.016 | 0.184 | 0.138 | 0.344 | 0.027 | 0.175 | 0.236
109.LAK.20-10 - Pipetel Technologies Inc. - 09/16 - MFL-Geometry-Video |  |  | 248.878 | MFL | Risk Model Anomaly | Individual Corrosion | 19.8463 | 1.5718 | 28.0572 | 21.0429 | 05:22 | EXT |  |  | False | False | ILI.GW.26 | 260 |  |  | Cluster Class |  | 03:04 | 3:04 | Unknown | 1.115 | 290 | 415 | 15 | 7.92 | 7.92 | 0.2 | N | 10 | 12.7 | [6 empty] | 175 | 508 | 54 | Coating and Tape | Unknown | 1962 | 54 | 2016 | 15983 | 6t*6t / 15983 | 0 |  |  |  |  | None |  | 1605.014 | 1.2238 | 9.1715 | [7 empty] | 500.3997 | 1 | 1.0367e-05 | 0 | 1.0367e-05 | 0 | 1.0367e-05 | 0 | Pitting | (Class: Pitting, SD = 14.131%, SL = 10.411 mm)
109.LAK.20-10 - Pipetel Technologies Inc. - 09/16 - MFL-Geometry-Video |  |  | 249.412 | MFL | Risk Model Anomaly | Individual Corrosion | 21.9521 | 1.7386 | 14.0286 | 21.0429 | 06:38 | EXT |  |  | False | False | ILI.GW.26 | 260 |  |  | Cluster Class |  | 03:04 | 3:04 | Unknown | 1.649 | 290 | 415 | 15 | 7.92 | 7.92 | 0.2 | N | 10 | 12.7 | [6 empty] | 175 | 508 | 54 | Coating and Tape | Unknown | 1962 | 54 | 2016 | 15983 | 6t*6t / 15983 | 0 |  |  |  |  | None |  | 1617.7533 | 1.2335 | 9.2443 | [7 empty] | 500.3997 | 1 | 1.9969e-05 | 0 | 1.9969e-05 | 0 | 1.9969e-05 | 0 | Pitting | (Class: Pitting, SD = 14.131%, SL = 10.411 mm)
109.LAK.20-10 - Pipetel Technologies Inc. - 09/16 - MFL-Geometry-Video | 342 | 249.412 | 249.412 | MFL | Anomaly | Metal loss | 12 | 1 | 10 | 15 | 06:38 | EXT | possible debris |  | False | False | ILI.GW.26 | 260 |  |  | Pitting |  | 03:04 | 3:04 | Unknown | 1.649 | 290 | 415 | 15 | 7.92 | 7.92 | 0.2 | N | 10 | 12.7 | 19.1 | 10 | 10 |  |  |  | 175 | 508 | 54 | Coating and Tape | Unknown | 1962 | 54 | 2016 |  |  | 0 |  |  |  |  | None |  | 1621.8995 | 1.2367 | 9.268 | 1622.2626 | 1.2369 | 9.2701 | 1441.4309 | 0 | 1622.0182 | 1621.6147 | [21 empty] | 0.222 | 0.018 | 0.092 | 0.138 | 0.344 | 0.027 | 0.175 | 0.236
109.LAK.20-10 - Pipetel Technologies Inc. - 09/16 - MFL-Geometry-Video |  |  | 249.694 | MFL | Risk Model Anomaly | Individual Corrosion | 21.9521 | 1.7386 | 18.2547 | 14.0286 | 05:06 | EXT |  |  | False | False | ILI.GW.26 | 260 |  |  | Cluster Class |  | 03:04 | 3:04 | Unknown | 1.931 | 290 | 415 | 15 | 7.92 | 7.92 | 0.2 | N | 10 | 12.7 | [6 empty] | 175 | 508 | 54 | Coating and Tape | Unknown | 1962 | 54 | 2016 | 15983 | 6t*6t / 15983 | 0 |  |  |  |  | None |  | 1614.0612 | 1.2307 | 9.2232 | [7 empty] | 500.3997 | 1 | 1.9969e-05 | 0 | 1.9969e-05 | 0 | 1.9969e-05 | 0 | Pitting | (Class: Pitting, SD = 14.131%, SL = 10.411 mm)
109.LAK.20-10 - Pipetel Technologies Inc. - 09/16 - MFL-Geometry-Video | 343 | 249.694 | 249.694 | MFL | Anomaly | Metal loss | 12 | 1 | 13 | 10 | 05:06 | EXT | possible debris |  | False | False | ILI.GW.26 | 260 |  |  | Pitting |  | 03:04 | 3:04 | Unknown | 1.931 | 290 | 415 | 15 | 7.92 | 7.92 | 0.2 | N | 10 | 12.7 | 19.1 | 10 | 10 |  |  |  | 175 | 508 | 54 | Coating and Tape | Unknown | 1962 | 54 | 2016 |  |  | 0 |  |  |  |  | None |  | 1620.9403 | 1.2359 | 9.2625 | 1621.5433 | 1.2364 | 9.266 | 1440.6056 | 0 | 1621.1394 | 1620.4638 | [21 empty] | 0.222 | 0.018 | 0.12 | 0.092 | 0.344 | 0.027 | 0.175 | 0.236
109.LAK.20-10 - Pipetel Technologies Inc. - 09/16 - MFL-Geometry-Video | 344 | 250.005 | 250.005 | MFL | Anomaly | Metal loss | 12 | 1 | 25 | 28 | 06:01 | EXT | possible debris |  | False | False | ILI.GW.26 | 260 |  |  | Pitting |  | 03:04 | 3:04 | Unknown | 2.242 | 290 | 415 | 15 | 7.92 | 7.92 | 0.2 | N | 10 | 12.7 | 19.1 | 10 | 10 |  |  |  | 175 | 508 | 54 | Coating and Tape | Unknown | 1962 | 54 | 2016 |  |  | 0 |  |  |  |  | None |  | 1614.9899 | 1.2314 | 9.2285 | 1616.9721 | 1.2329 | 9.2398 | 1435.5576 | 0 | 1615.6197 | 1613.2588 | [21 empty] | 0.222 | 0.018 | 0.23 | 0.258 | 0.344 | 0.027 | 0.175 | 0.236
109.LAK.20-10 - Pipetel Technologies Inc. - 09/16 - MFL-Geometry-Video |  |  | 250.005 | MFL | Risk Model Anomaly | Individual Corrosion | 21.9521 | 1.7386 | 35.0715 | 39.2976 | 06:00 | EXT |  |  | False | False | ILI.GW.26 | 260 |  |  | Cluster Class |  | 03:04 | 3:04 | Unknown | 2.242 | 290 | 415 | 15 | 7.92 | 7.92 | 0.2 | N | 10 | 12.7 | [6 empty] | 175 | 508 | 54 | Coating and Tape | Unknown | 1962 | 54 | 2016 | 15983 | 6t*6t / 15983 | 0 |  |  |  |  | None |  | 1592.671 | 1.2144 | 9.101 | [7 empty] | 500.3997 | 1 | 1.9969e-05 | 0 | 1.9969e-05 | 0 | 1.9969e-05 | 0 | General | (Class: General, SD = 14.131%, SL = 10.411 mm)
109.LAK.20-10 - Pipetel Technologies Inc. - 09/16 - MFL-Geometry-Video | 345 | 250.542 | 250.542 | MFL | Anomaly | Metal loss | 12 | 1 | 13 | 30 | 04:18 | EXT | possible debris |  | False | False | ILI.GW.26 | 260 |  |  | Circumferential Grooving |  | 03:04 | 3:04 | Unknown | 2.779 | 290 | 415 | 15 | 7.92 | 7.92 | 0.2 | N | 10 | 12.7 | 19.1 | 10 | 10 |  |  |  | 175 | 508 | 54 | Coating and Tape | Unknown | 1962 | 54 | 2016 |  |  | 0 |  |  |  |  | None |  | 1620.9403 | 1.2359 | 9.2625 | 1621.5433 | 1.2364 | 9.266 | 1440.6056 | 0 | 1621.1394 | 1620.4638 | [21 empty] | 0.222 | 0.018 | 0.12 | 0.277 | 0.344 | 0.027 | 0.175 | 0.236
109.LAK.20-10 - Pipetel Technologies Inc. - 09/16 - MFL-Geometry-Video |  |  | 250.542 | MFL | Risk Model Anomaly | Individual Corrosion | 21.9521 | 1.7386 | 18.2547 | 42.1296 | 04:18 | EXT |  |  | False | False | ILI.GW.26 | 260 |  |  | Cluster Class |  | 03:04 | 3:04 | Unknown | 2.779 | 290 | 415 | 15 | 7.92 | 7.92 | 0.2 | N | 10 | 12.7 | [6 empty] | 175 | 508 | 54 | Coating and Tape | Unknown | 1962 | 54 | 2016 | 15983 | 6t*6t / 15983 | 0 |  |  |  |  | None |  | 1614.0612 | 1.2307 | 9.2232 | [7 empty] | 500.3997 | 1 | 1.9969e-05 | 0 | 1.9969e-05 | 0 | 1.9969e-05 | 0 | Circumferential Grooving | (Class: Circumferential Grooving, SD = 14.131%, SL = 10.411 mm)
111.LAK.20-10 - Pipetel - 11/18 - MFL/Geometry/Video | 223 | 252.184 | 251.8929 | MFL | Anomaly | Metal loss | 10 | 0.79 | 12.7 | 12.7 | 00:58 | EXT |  |  | False | False | GW.ILI.27 | 270 |  | 19 | Pitting |  | 04:40 | 04:40 | Unknown | 7.794 | 290 | 414 | 15 | 7.92 | 7.92 | 0.1 | N | 10 | 12 | 20 | 10 | 10 |  |  |  | 175 | 508 | 64 | Coal Tar | Coal Tar | 1954 | 64 | 2018 |  |  | 0 |  |  |  |  | None |  | 1621.4602 | 1.2363 | 9.2655 | 1621.937 | 1.2367 | 9.2682 | 1441.0469 |  | 1621.613 | 1621.0958 | [21 empty] | 0.156 | 0.012 | 0.099 | 0.099 | 0.258 | 0.021 | 0.106 | 0.127
109.LAK.20-10 - Pipetel Technologies Inc. - 09/16 - MFL-Geometry-Video |  |  | 251.94 | MFL | Risk Model Anomaly | Individual Corrosion | 38.1396 | 3.0207 | 14.0286 | 35.0715 | 07:12 | EXT |  |  | False | False | ILI.GW.26 | 260 |  |  | Cluster Class |  | 03:04 | 3:04 | Unknown | 4.177 | 290 | 415 | 15 | 7.92 | 7.92 | 0.2 | N | 10 | 12.7 | [6 empty] | 175 | 508 | 54 | Coating and Tape | Unknown | 1962 | 54 | 2016 | 15983 | 6t*6t / 15983 | 0 |  |  |  |  | None |  | 1611.7233 | 1.2289 | 9.2098 | [7 empty] | 500.3997 | 1 | 0.0015264 | 0 | 0.0015264 | 0 | 0.0015264 | 0 | Circumferential Grooving | (Class: Circumferential Grooving, SD = 14.131%, SL = 10.411 mm)
109.LAK.20-10 - Pipetel Technologies Inc. - 09/16 - MFL-Geometry-Video | 346 | 251.94 | 251.94 | MFL | Anomaly | Metal loss | 21 | 2 | 10 | 25 | 07:12 | EXT | possible debris |  | False | False | ILI.GW.26 | 260 |  |  | Circumferential Grooving |  | 03:04 | 3:04 | Unknown | 4.177 | 290 | 415 | 15 | 7.92 | 7.92 | 0.2 | N | 10 | 12.7 | 19.1 | 10 | 10 |  |  |  | 175 | 508 | 54 | Coating and Tape | Unknown | 1962 | 54 | 2016 |  |  | 0 |  |  |  |  | None |  | 1620.6054 | 1.2357 | 9.2606 | 1621.2609 | 1.2362 | 9.2643 | 1440.3618 | 0 | 1620.8517 | 1620.0001 | [21 empty] | 0.389 | 0.031 | 0.092 | 0.23 | 0.344 | 0.027 | 0.175 | 0.236
111.LAK.20-10 - Pipetel - 11/18 - MFL/Geometry/Video | 224 | 252.243 | 251.9519 | MFL | Anomaly | Metal loss | 10 | 0.79 | 20.3 | 20.3 | 01:08 | EXT |  |  | False | False | GW.ILI.27 | 270 |  | 19 | Pitting |  | 04:40 | 04:40 | Unknown | 7.853 | 290 | 414 | 15 | 7.92 | 7.92 | 0.1 | N | 10 | 12 | 20 | 10 | 10 |  |  |  | 175 | 508 | 64 | Coal Tar | Coal Tar | 1954 | 64 | 2018 |  |  | 0 |  |  |  |  | None |  | 1618.7106 | 1.2342 | 9.2498 | 1619.8547 | 1.2351 | 9.2563 | 1438.6908 |  | 1619.0819 | 1617.8016 | [21 empty] | 0.156 | 0.012 | 0.158 | 0.158 | 0.258 | 0.021 | 0.106 | 0.127
111.LAK.20-10 - Pipetel - 11/18 - MFL/Geometry/Video |  |  | 251.9723 | MFL | Risk Model Anomaly | Corrosion Cluster | 22.9393 | 1.8168 | 175.6395 | 103.2937 | 00:51 | EXT |  |  | False | False | GW.ILI.27 | 270 |  |  | Cluster Class |  | 04:40 | 04:40 | Unknown | 7.794 | 290 | 414 | 15 | 7.92 | 7.92 | 0.1 | N | 10 | 12 | [6 empty] | 175 | 508 | 64 | Coal Tar | Coal Tar | 1954 | 64 | 2018 | 15201 | 6t*6t / 15201 | 0 |  |  |  |  | None |  | 1423.9937 | 1.0858 | 8.1371 | [7 empty] | 500.3997 | 1 | 4.717e-06 | 0 | 4.717e-06 | 0 | 4.717e-06 | 1.8958e-19 | General | (Class: General, SD = 12.881%, SL = 9.766 mm)
111.LAK.20-10 - Pipetel - 11/18 - MFL/Geometry/Video | 226 | 252.301 | 252.0098 | MFL | Anomaly | Metal loss | 11 | 0.86 | 12.7 | 12.7 | 00:45 | EXT |  |  | False | False | GW.ILI.27 | 270 |  | 19 | Pitting |  | 04:40 | 04:40 | Unknown | 7.911 | 290 | 414 | 15 | 7.92 | 7.92 | 0.1 | N | 10 | 12 | 20 | 10 | 10 |  |  |  | 175 | 508 | 64 | Coal Tar | Coal Tar | 1954 | 64 | 2018 |  |  | 0 |  |  |  |  | None |  | 1621.2554 | 1.2362 | 9.2643 | 1621.7819 | 1.2366 | 9.2673 | 1440.8732 |  | 1621.4265 | 1620.8464 | [21 empty] | 0.172 | 0.014 | 0.099 | 0.099 | 0.258 | 0.021 | 0.106 | 0.127
111.LAK.20-10 - Pipetel - 11/18 - MFL/Geometry/Video | 227 | 252.329 | 252.0378 | MFL | Anomaly | Metal loss | 14 | 1.12 | 15.2 | 15.2 | 00:33 | EXT |  |  | False | False | GW.ILI.27 | 270 |  | 19 | Pitting |  | 04:40 | 04:40 | Unknown | 7.939 | 290 | 414 | 15 | 7.92 | 7.92 | 0.1 | N | 10 | 12 | 20 | 10 | 10 |  |  |  | 175 | 508 | 64 | Coal Tar | Coal Tar | 1954 | 64 | 2018 |  |  | 0 |  |  |  |  | None |  | 1619.4827 | 1.2348 | 9.2542 | 1620.4358 | 1.2356 | 9.2596 | 1439.3683 |  | 1619.8091 | 1618.6972 | [21 empty] | 0.219 | 0.017 | 0.118 | 0.118 | 0.258 | 0.021 | 0.106 | 0.127
111.LAK.20-10 - Pipetel - 11/18 - MFL/Geometry/Video | 228 | 252.343 | 252.0517 | MFL | Anomaly | Metal loss | 14 | 1.12 | 12.7 | 10.2 | 01:09 | EXT |  |  | False | False | GW.ILI.27 | 270 |  | 19 | Pitting |  | 04:40 | 04:40 | Unknown | 7.953 | 290 | 414 | 15 | 7.92 | 7.92 | 0.1 | N | 10 | 12 | 20 | 10 | 10 |  |  |  | 175 | 508 | 64 | Coal Tar | Coal Tar | 1954 | 64 | 2018 |  |  | 0 |  |  |  |  | None |  | 1620.6175 | 1.2357 | 9.2607 | 1621.2951 | 1.2362 | 9.2645 | 1440.3369 |  | 1620.8475 | 1620.0638 | [21 empty] | 0.219 | 0.017 | 0.099 | 0.079 | 0.258 | 0.021 | 0.106 | 0.127
111.LAK.20-10 - Pipetel - 11/18 - MFL/Geometry/Video | 229 | 252.441 | 252.1496 | MFL | Anomaly | Metal loss | 14 | 1.12 | 12.7 | 12.7 | 00:36 | EXT |  |  | False | False | GW.ILI.27 | 270 |  |  | Pitting |  | 04:40 | 04:40 | Unknown | 8.051 | 290 | 414 | 15 | 7.92 | 7.92 | 0.1 | N | 10 | 12 | 20 | 10 | 10 |  |  |  | 175 | 508 | 64 | Coal Tar | Coal Tar | 1954 | 64 | 2018 |  |  | 0 |  |  |  |  | None |  | 1620.6175 | 1.2357 | 9.2607 | 1621.2951 | 1.2362 | 9.2645 | 1440.3369 |  | 1620.8475 | 1620.0638 | [21 empty] | 0.219 | 0.017 | 0.099 | 0.099 | 0.258 | 0.021 | 0.106 | 0.127
111.LAK.20-10 - Pipetel - 11/18 - MFL/Geometry/Video |  |  | 252.1496 | MFL | Risk Model Anomaly | Individual Corrosion | 22.9393 | 1.8168 | 16.823 | 16.823 | 00:36 | EXT |  |  | False | False | GW.ILI.27 | 270 |  |  | Cluster Class |  | 04:40 | 04:40 | Unknown | 8.051 | 290 | 414 | 15 | 7.92 | 7.92 | 0.1 | N | 10 | 12 | [6 empty] | 175 | 508 | 64 | Coal Tar | Coal Tar | 1954 | 64 | 2018 | 15201 | 6t*6t / 15201 | 0 |  |  |  |  | None |  | 1614.9651 | 1.2314 | 9.2284 | [7 empty] | 500.3997 | 1 | 4.717e-06 | 0 | 4.717e-06 | 0 | 4.717e-06 | 0 | Pitting | (Class: Pitting, SD = 12.881%, SL = 9.766 mm)
111.LAK.20-10 - Pipetel - 11/18 - MFL/Geometry/Video | 230 | 252.587 | 252.2955 | MFL | Anomaly | Metal loss | 15 | 1.19 | 17.8 | 27.9 | 00:40 | EXT |  |  | False | False | GW.ILI.27 | 270 |  |  | Pitting |  | 04:40 | 04:40 | Unknown | 8.197 | 290 | 414 | 15 | 7.92 | 7.92 | 0.1 | N | 10 | 12 | 20 | 10 | 10 |  |  |  | 175 | 508 | 64 | Coal Tar | Coal Tar | 1954 | 64 | 2018 |  |  | 0 |  |  |  |  | None |  | 1617.6887 | 1.2335 | 9.2439 | 1619.0625 | 1.2345 | 9.2518 | 1437.8522 |  | 1618.1703 | 1616.5226 | [21 empty] | 0.234 | 0.019 | 0.139 | 0.217 | 0.258 | 0.021 | 0.106 | 0.127
111.LAK.20-10 - Pipetel - 11/18 - MFL/Geometry/Video |  |  | 252.2955 | MFL | Risk Model Anomaly | Individual Corrosion | 24.991 | 1.9793 | 23.5889 | 36.9373 | 00:40 | EXT |  |  | False | False | GW.ILI.27 | 270 |  |  | Cluster Class |  | 04:40 | 04:40 | Unknown | 8.197 | 290 | 414 | 15 | 7.92 | 7.92 | 0.1 | N | 10 | 12 | [6 empty] | 175 | 508 | 64 | Coal Tar | Coal Tar | 1954 | 64 | 2018 | 15201 | 6t*6t / 15201 | 0 |  |  |  |  | None |  | 1605.6804 | 1.2243 | 9.1753 | [7 empty] | 500.3997 | 1 | 9.7517e-06 | 0 | 9.7517e-06 | 0 | 9.7517e-06 | 0 | Pitting | (Class: Pitting, SD = 12.881%, SL = 9.766 mm)
111.LAK.20-10 - Pipetel - 11/18 - MFL/Geometry/Video |  |  | 253.0166 | MFL | Risk Model Anomaly | Individual Corrosion | 16.3101 | 1.2918 | 23.5889 | 36.9373 | 10:58 | EXT |  |  | False | False | GW.ILI.27 | 270 |  |  | Cluster Class |  | 04:40 | 04:40 | Unknown | 8.919 | 290 | 414 | 15 | 7.92 | 7.92 | 0.1 | N | 10 | 12 | [6 empty] | 175 | 508 | 64 | Coal Tar | Coal Tar | 1954 | 64 | 2018 | 15201 | 6t*6t / 15201 | 0 |  |  |  |  | None |  | 1612.7473 | 1.2297 | 9.2157 | [7 empty] | 500.3997 | 1 | 3.8207e-07 | 0 | 3.8207e-07 | 0 | 3.8207e-07 | 0 | Pitting | (Class: Pitting, SD = 12.881%, SL = 9.766 mm)
111.LAK.20-10 - Pipetel - 11/18 - MFL/Geometry/Video | 231 | 253.309 | 253.0166 | MFL | Anomaly | Metal loss | 10 | 0.79 | 17.8 | 27.9 | 10:59 | EXT |  |  | False | False | GW.ILI.27 | 270 |  |  | Pitting |  | 04:40 | 04:40 | Unknown | 8.919 | 290 | 414 | 15 | 7.92 | 7.92 | 0.1 | N | 10 | 12 | 20 | 10 | 10 |  |  |  | 175 | 508 | 64 | Coal Tar | Coal Tar | 1954 | 64 | 2018 |  |  | 0 |  |  |  |  | None |  | 1619.7354 | 1.235 | 9.2556 | 1620.6364 | 1.2357 | 9.2608 | 1439.5652 |  | 1620.0286 | 1619.0326 | [21 empty] | 0.156 | 0.012 | 0.139 | 0.217 | 0.258 | 0.021 | 0.106 | 0.127
111.LAK.20-10 - Pipetel - 11/18 - MFL/Geometry/Video | 232 | 254.509 | 254.2152 | MFL | Anomaly | Metal loss | 13 | 1.04 | 22.9 | 25.4 | 11:19 | EXT |  |  | False | False | GW.ILI.27 | 270 |  | 20 | Pitting |  | 04:40 | 04:40 | Unknown | 10.119 | 290 | 414 | 15 | 7.92 | 7.92 | 0.1 | N | 10 | 12 | 20 | 10 | 10 |  |  |  | 175 | 508 | 64 | Coal Tar | Coal Tar | 1954 | 64 | 2018 |  |  | 0 |  |  |  |  | None |  | 1615.5884 | 1.2319 | 9.2319 | 1617.4442 | 1.2333 | 9.2425 | 1436.0656 |  | 1616.2104 | 1613.9978 | [21 empty] | 0.203 | 0.016 | 0.178 | 0.198 | 0.258 | 0.021 | 0.106 | 0.127
111.LAK.20-10 - Pipetel - 11/18 - MFL/Geometry/Video |  |  | 254.2189 | MFL | Risk Model Anomaly | Corrosion Cluster | 21.4134 | 1.6959 | 37.5519 | 76.7657 | 11:08 | EXT |  |  | False | False | GW.ILI.27 | 270 |  |  | Cluster Class |  | 04:40 | 04:40 | Unknown | 10.119 | 290 | 414 | 15 | 7.92 | 7.92 | 0.1 | N | 10 | 12 | [6 empty] | 175 | 508 | 64 | Coal Tar | Coal Tar | 1954 | 64 | 2018 | 15201 | 6t*6t / 15201 | 0 |  |  |  |  | None |  | 1589.9003 | 1.2123 | 9.0851 | [7 empty] | 500.3997 | 1 | 2.7054e-06 | 0 | 2.7054e-06 | 0 | 2.7054e-06 | 0 | General | (Class: General, SD = 12.881%, SL = 9.766 mm)
111.LAK.20-10 - Pipetel - 11/18 - MFL/Geometry/Video | 233 | 254.523 | 254.2292 | MFL | Anomaly | Metal loss | 12 | 0.94 | 12.7 | 10.2 | 10:55 | EXT |  |  | False | False | GW.ILI.27 | 270 |  | 20 | Pitting |  | 04:40 | 04:40 | Unknown | 10.133 | 290 | 414 | 15 | 7.92 | 7.92 | 0.1 | N | 10 | 12 | 20 | 10 | 10 |  |  |  | 175 | 508 | 64 | Coal Tar | Coal Tar | 1954 | 64 | 2018 |  |  | 0 |  |  |  |  | None |  | 1621.0467 | 1.236 | 9.2631 | 1621.6233 | 1.2365 | 9.2664 | 1440.697 |  | 1621.2368 | 1620.5914 | [21 empty] | 0.188 | 0.015 | 0.099 | 0.079 | 0.258 | 0.021 | 0.106 | 0.127
111.LAK.20-10 - Pipetel - 11/18 - MFL/Geometry/Video | 234 | 254.562 | 254.2682 | MFL | Anomaly | Metal loss | 10 | 0.79 | 20.3 | 17.8 | 11:56 | EXT |  |  | False | False | GW.ILI.27 | 270 |  | 20 | Pitting |  | 04:40 | 04:40 | Unknown | 10.172 | 290 | 414 | 15 | 7.92 | 7.92 | 0.1 | N | 10 | 12 | 20 | 10 | 10 |  |  |  | 175 | 508 | 64 | Coal Tar | Coal Tar | 1954 | 64 | 2018 |  |  | 0 |  |  |  |  | None |  | 1618.7106 | 1.2342 | 9.2498 | 1619.8547 | 1.2351 | 9.2563 | 1438.6908 |  | 1619.0819 | 1617.8016 | [21 empty] | 0.156 | 0.012 | 0.158 | 0.139 | 0.258 | 0.021 | 0.106 | 0.127
111.LAK.20-10 - Pipetel - 11/18 - MFL/Geometry/Video | 235 | 254.629 | 254.3351 | MFL | Anomaly | Metal loss | 10 | 0.79 | 15.2 | 27.9 | 00:00 | EXT |  |  | False | False | GW.ILI.27 | 270 |  | 20 | Pitting |  | 04:40 | 04:40 | Unknown | 10.239 | 290 | 414 | 15 | 7.92 | 7.92 | 0.1 | N | 10 | 12 | 20 | 10 | 10 |  |  |  | 175 | 508 | 64 | Coal Tar | Coal Tar | 1954 | 64 | 2018 |  |  | 0 |  |  |  |  | None |  | 1620.6788 | 1.2357 | 9.261 | 1621.35 | 1.2363 | 9.2649 | 1440.374 |  | 1620.8957 | 1620.1615 | [21 empty] | 0.156 | 0.012 | 0.118 | 0.217 | 0.258 | 0.021 | 0.106 | 0.127
111.LAK.20-10 - Pipetel - 11/18 - MFL/Geometry/Video | 237 | 254.653 | 254.3591 | MFL | Anomaly | Metal loss | 10 | 0.79 | 12.7 | 12.7 | 11:20 | EXT |  |  | False | False | GW.ILI.27 | 270 |  | 20 | Pitting |  | 04:40 | 04:40 | Unknown | 10.263 | 290 | 414 | 15 | 7.92 | 7.92 | 0.1 | N | 10 | 12 | 20 | 10 | 10 |  |  |  | 175 | 508 | 64 | Coal Tar | Coal Tar | 1954 | 64 | 2018 |  |  | 0 |  |  |  |  | None |  | 1621.4602 | 1.2363 | 9.2655 | 1621.937 | 1.2367 | 9.2682 | 1441.0469 |  | 1621.613 | 1621.0958 | [21 empty] | 0.156 | 0.012 | 0.099 | 0.099 | 0.258 | 0.021 | 0.106 | 0.127
111.LAK.20-10 - Pipetel - 11/18 - MFL/Geometry/Video |  |  | 254.3694 | MFL | Risk Model Anomaly | Corrosion Cluster | 33.146 | 2.6252 | 229.2595 | 173.6284 | 11:55 | EXT |  |  | False | False | GW.ILI.27 | 270 |  |  | Cluster Class |  | 04:40 | 04:40 | Unknown | 10.172 | 290 | 414 | 15 | 7.92 | 7.92 | 0.1 | N | 10 | 12 | [6 empty] | 175 | 508 | 64 | Coal Tar | Coal Tar | 1954 | 64 | 2018 | 15201 | 6t*6t / 15201 | 0 |  |  |  |  | None |  | 1289.7158 | 0.98338 | 7.3698 | [7 empty] | 500.3997 | 1 | 0.00013767 | 0 | 0.00013767 | 0 | 0.00013438 | 3.2822e-06 | General | (Class: General, SD = 12.881%, SL = 9.766 mm)
111.LAK.20-10 - Pipetel - 11/18 - MFL/Geometry/Video | 238 | 254.693 | 254.399 | MFL | Anomaly | Metal loss | 10 | 0.79 | 12.7 | 12.7 | 11:43 | EXT |  |  | False | False | GW.ILI.27 | 270 |  | 20 | Pitting |  | 04:40 | 04:40 | Unknown | 10.303 | 290 | 414 | 15 | 7.92 | 7.92 | 0.1 | N | 10 | 12 | 20 | 10 | 10 |  |  |  | 175 | 508 | 64 | Coal Tar | Coal Tar | 1954 | 64 | 2018 |  |  | 0 |  |  |  |  | None |  | 1621.4602 | 1.2363 | 9.2655 | 1621.937 | 1.2367 | 9.2682 | 1441.0469 |  | 1621.613 | 1621.0958 | [21 empty] | 0.156 | 0.012 | 0.099 | 0.099 | 0.258 | 0.021 | 0.106 | 0.127
111.LAK.20-10 - Pipetel - 11/18 - MFL/Geometry/Video | 239 | 254.752 | 254.458 | MFL | Anomaly | Metal loss | 18 | 1.42 | 15.2 | 15.2 | 00:02 | EXT |  |  | False | False | GW.ILI.27 | 270 |  | 20 | Pitting |  | 04:40 | 04:40 | Unknown | 10.362 | 290 | 414 | 15 | 7.92 | 7.92 | 0.1 | N | 10 | 12 | 20 | 10 | 10 |  |  |  | 175 | 508 | 64 | Coal Tar | Coal Tar | 1954 | 64 | 2018 |  |  | 0 |  |  |  |  | None |  | 1618.1926 | 1.2338 | 9.2468 | 1619.4336 | 1.2348 | 9.2539 | 1438.3032 |  | 1618.6446 | 1617.093 | [21 empty] | 0.281 | 0.022 | 0.118 | 0.118 | 0.258 | 0.021 | 0.106 | 0.127
111.LAK.20-10 - Pipetel - 11/18 - MFL/Geometry/Video | 240 | 254.768 | 254.474 | MFL | Anomaly | Metal loss | 20 | 1.57 | 15.2 | 15.2 | 00:31 | EXT |  |  | False | False | GW.ILI.27 | 270 |  | 20 | Pitting |  | 04:40 | 04:40 | Unknown | 10.378 | 290 | 414 | 15 | 7.92 | 7.92 | 0.1 | N | 10 | 12 | 20 | 10 | 10 |  |  |  | 175 | 508 | 64 | Coal Tar | Coal Tar | 1954 | 64 | 2018 |  |  | 0 |  |  |  |  | None |  | 1617.5087 | 1.2333 | 9.2429 | 1618.8954 | 1.2344 | 9.2508 | 1437.7467 |  | 1618.0304 | 1616.2321 | [21 empty] | 0.313 | 0.025 | 0.118 | 0.118 | 0.258 | 0.021 | 0.106 | 0.127
111.LAK.20-10 - Pipetel - 11/18 - MFL/Geometry/Video | 241 | 255.135 | 254.8405 | MFL | Anomaly | Metal loss | 14 | 1.12 | 17.8 | 27.9 | 00:05 | EXT |  |  | False | False | GW.ILI.27 | 270 |  |  | Pitting |  | 04:40 | 04:40 | Unknown | 10.745 | 290 | 414 | 15 | 7.92 | 7.92 | 0.1 | N | 10 | 12 | 20 | 10 | 10 |  |  |  | 175 | 508 | 64 | Coal Tar | Coal Tar | 1954 | 64 | 2018 |  |  | 0 |  |  |  |  | None |  | 1618.1134 | 1.2338 | 9.2464 | 1619.3917 | 1.2348 | 9.2537 | 1438.2046 |  | 1618.5547 | 1617.0473 | [21 empty] | 0.219 | 0.017 | 0.139 | 0.217 | 0.258 | 0.021 | 0.106 | 0.127
111.LAK.20-10 - Pipetel - 11/18 - MFL/Geometry/Video |  |  | 254.8405 | MFL | Risk Model Anomaly | Individual Corrosion | 22.9393 | 1.8168 | 23.5889 | 36.9373 | 00:04 | EXT |  |  | False | False | GW.ILI.27 | 270 |  |  | Cluster Class |  | 04:40 | 04:40 | Unknown | 10.745 | 290 | 414 | 15 | 7.92 | 7.92 | 0.1 | N | 10 | 12 | [6 empty] | 175 | 508 | 64 | Coal Tar | Coal Tar | 1954 | 64 | 2018 | 15201 | 6t*6t / 15201 | 0 |  |  |  |  | None |  | 1607.4617 | 1.2257 | 9.1855 | [7 empty] | 500.3997 | 1 | 4.717e-06 | 0 | 4.717e-06 | 0 | 4.717e-06 | 0 | Pitting | (Class: Pitting, SD = 12.881%, SL = 9.766 mm)
109.LAK.20-10 - Pipetel Technologies Inc. - 09/16 - MFL-Geometry-Video | 347 | 254.865 | 254.865 | MFL | Tap |  |  |  | 94 | 124 | 02:40 |  | Tap |  | False | False | ILI.GW.26 | 260 |  |  |  |  | 03:04 | 3:04 | Unknown | 7.102 | 290 | 415 | 15 | 7.92 | 7.92 | 0.2 | N | 10 | 12.7 | 19.1 | [5 empty] | 175 | 508 | 54 | Coating and Tape | Unknown | 1962 | 54 | 2016 |  |  | 0
111.LAK.20-10 - Pipetel - 11/18 - MFL/Geometry/Video | 242 | 256.667 | 256.3708 | MFL | Girth Weld | Longitudinal seam | [5 empty] | N/A |  |  | False | False | GW.ILI.28 | 280 |  |  |  | 12.113 | 09:10 | 09:10 | Unknown | 0 | 290 | 414 | 15 | 7.92 | 7.92 | 0.1 | N | [8 empty] | 175 | 508 | 64 | Coal Tar | Coal Tar | 1954 | 64 | 2018 |  |  | 0
109.LAK.20-10 - Pipetel Technologies Inc. - 09/16 - MFL-Geometry-Video | 348 | 256.682 | 256.682 | MFL | Anomaly | Metal loss | 12 | 1 | 15 | 25 | 05:55 | EXT | possible debris |  | False | False | ILI.GW.26 | 260 |  |  | Pitting |  | 03:04 | 3:04 | Unknown | 8.919 | 290 | 415 | 15 | 7.92 | 7.92 | 0.2 | N | 10 | 12.7 | 19.1 | 10 | 10 |  |  |  | 175 | 508 | 54 | Coating and Tape | Unknown | 1962 | 54 | 2016 |  |  | 0 |  |  |  |  | None |  | 1620.1739 | 1.2354 | 9.2581 | 1620.9652 | 1.236 | 9.2627 | 1439.9485 | 0 | 1620.4369 | 1619.5441 | [21 empty] | 0.222 | 0.018 | 0.138 | 0.23 | 0.344 | 0.027 | 0.175 | 0.236
109.LAK.20-10 - Pipetel Technologies Inc. - 09/16 - MFL-Geometry-Video |  |  | 256.682 | MFL | Risk Model Anomaly | Individual Corrosion | 21.9521 | 1.7386 | 21.0429 | 35.0715 | 05:54 | EXT |  |  | False | False | ILI.GW.26 | 260 |  |  | Cluster Class |  | 03:04 | 3:04 | Unknown | 8.919 | 290 | 415 | 15 | 7.92 | 7.92 | 0.2 | N | 10 | 12.7 | [6 empty] | 175 | 508 | 54 | Coating and Tape | Unknown | 1962 | 54 | 2016 | 15983 | 6t*6t / 15983 | 0 |  |  |  |  | None |  | 1611.1888 | 1.2285 | 9.2068 | [7 empty] | 500.3997 | 1 | 1.9969e-05 | 0 | 1.9969e-05 | 0 | 1.9969e-05 | 0 | Pitting | (Class: Pitting, SD = 14.131%, SL = 10.411 mm)
109.LAK.20-10 - Pipetel Technologies Inc. - 09/16 - MFL-Geometry-Video |  |  | 256.765 | MFL | Risk Model Anomaly | Individual Corrosion | 21.9521 | 1.7386 | 21.0429 | 21.0429 | 05:54 | EXT |  |  | False | False | ILI.GW.26 | 260 |  |  | Cluster Class |  | 03:04 | 3:04 | Unknown | 9.002 | 290 | 415 | 15 | 7.92 | 7.92 | 0.2 | N | 10 | 12.7 | [6 empty] | 175 | 508 | 54 | Coating and Tape | Unknown | 1962 | 54 | 2016 | 15983 | 6t*6t / 15983 | 0 |  |  |  |  | None |  | 1611.1888 | 1.2285 | 9.2068 | [7 empty] | 500.3997 | 1 | 1.9969e-05 | 0 | 1.9969e-05 | 0 | 1.9969e-05 | 0 | Pitting | (Class: Pitting, SD = 14.131%, SL = 10.411 mm)
109.LAK.20-10 - Pipetel Technologies Inc. - 09/16 - MFL-Geometry-Video | 349 | 256.765 | 256.765 | MFL | Anomaly | Metal loss | 12 | 1 | 15 | 15 | 05:55 | EXT | possible debris |  | False | False | ILI.GW.26 | 260 |  |  | Pitting |  | 03:04 | 3:04 | Unknown | 9.002 | 290 | 415 | 15 | 7.92 | 7.92 | 0.2 | N | 10 | 12.7 | 19.1 | 10 | 10 |  |  |  | 175 | 508 | 54 | Coating and Tape | Unknown | 1962 | 54 | 2016 |  |  | 0 |  |  |  |  | None |  | 1620.1739 | 1.2354 | 9.2581 | 1620.9652 | 1.236 | 9.2627 | 1439.9485 | 0 | 1620.4369 | 1619.5441 | [21 empty] | 0.222 | 0.018 | 0.138 | 0.138 | 0.344 | 0.027 | 0.175 | 0.236
109.LAK.20-10 - Pipetel Technologies Inc. - 09/16 - MFL-Geometry-Video | 350 | 257.799 | 257.799 | MFL | Anomaly | Metal loss | 12 | 1 | 20 | 18 | 05:15 | EXT | possible debris |  | False | False | ILI.GW.26 | 260 |  |  | Pitting |  | 03:04 | 3:04 | Unknown | 10.036 | 290 | 415 | 15 | 7.92 | 7.92 | 0.2 | N | 10 | 12.7 | 19.1 | 10 | 10 |  |  |  | 175 | 508 | 54 | Coating and Tape | Unknown | 1962 | 54 | 2016 |  |  | 0 |  |  |  |  | None |  | 1617.845 | 1.2336 | 9.2448 | 1619.1904 | 1.2346 | 9.2525 | 1437.9644 | 0 | 1618.2959 | 1616.7443 | [21 empty] | 0.222 | 0.018 | 0.184 | 0.166 | 0.344 | 0.027 | 0.175 | 0.236
109.LAK.20-10 - Pipetel Technologies Inc. - 09/16 - MFL-Geometry-Video |  |  | 257.799 | MFL | Risk Model Anomaly | Individual Corrosion | 21.9521 | 1.7386 | 28.0572 | 25.269 | 05:14 | EXT |  |  | False | False | ILI.GW.26 | 260 |  |  | Cluster Class |  | 03:04 | 3:04 | Unknown | 10.036 | 290 | 415 | 15 | 7.92 | 7.92 | 0.2 | N | 10 | 12.7 | [6 empty] | 175 | 508 | 54 | Coating and Tape | Unknown | 1962 | 54 | 2016 | 15983 | 6t*6t / 15983 | 0 |  |  |  |  | None |  | 1602.6566 | 1.222 | 9.158 | [7 empty] | 500.3997 | 1 | 1.9969e-05 | 0 | 1.9969e-05 | 0 | 1.9969e-05 | 0 | Pitting | (Class: Pitting, SD = 14.131%, SL = 10.411 mm)
109.LAK.20-10 - Pipetel Technologies Inc. - 09/16 - MFL-Geometry-Video | 351 | 258.624 | 258.624 | MFL | Anomaly | Metal loss | 12 | 1 | 15 | 13 | 05:22 | EXT | possible debris |  | False | False | ILI.GW.26 | 260 |  | 29 | Pitting |  | 03:04 | 3:04 | Unknown | 10.861 | 290 | 415 | 15 | 7.92 | 7.92 | 0.2 | N | 10 | 12.7 | 19.1 | 10 | 10 |  |  |  | 175 | 508 | 54 | Coating and Tape | Unknown | 1962 | 54 | 2016 |  |  | 0 |  |  |  |  | None |  | 1620.1739 | 1.2354 | 9.2581 | 1620.9652 | 1.236 | 9.2627 | 1439.9485 | 0 | 1620.4369 | 1619.5441 | [21 empty] | 0.222 | 0.018 | 0.138 | 0.12 | 0.344 | 0.027 | 0.175 | 0.236
109.LAK.20-10 - Pipetel Technologies Inc. - 09/16 - MFL-Geometry-Video |  |  | 258.6503 | MFL | Risk Model Anomaly | Corrosion Cluster | 32.3752 | 2.5641 | 73.6488 | 42.7405 | 05:28 | EXT |  |  | False | False | ILI.GW.26 | 260 |  |  | Cluster Class |  | 03:04 | 3:04 | Unknown | 10.861 | 290 | 415 | 15 | 7.92 | 7.92 | 0.2 | N | 10 | 12.7 | [6 empty] | 175 | 508 | 54 | Coating and Tape | Unknown | 1962 | 54 | 2016 | 15983 | 6t*6t / 15983 | 0 |  |  |  |  | None |  | 1476.0652 | 1.1255 | 8.4347 | [7 empty] | 500.3997 | 1 | 0.00037544 | 0 | 0.00037544 | 0 | 0.00037544 | 0 | General | (Class: General, SD = 14.131%, SL = 10.411 mm)
109.LAK.20-10 - Pipetel Technologies Inc. - 09/16 - MFL-Geometry-Video | 353 | 258.678 | 258.678 | MFL | Anomaly | Metal loss | 18 | 1 | 13 | 10 | 05:35 | EXT | possible debris |  | False | False | ILI.GW.26 | 260 |  | 29 | Pitting |  | 03:04 | 3:04 | Unknown | 10.915 | 290 | 415 | 15 | 7.92 | 7.92 | 0.2 | N | 10 | 12.7 | 19.1 | 10 | 10 |  |  |  | 175 | 508 | 54 | Coating and Tape | Unknown | 1962 | 54 | 2016 |  |  | 0 |  |  |  |  | None |  | 1619.5393 | 1.2349 | 9.2545 | 1620.4625 | 1.2356 | 9.2598 | 1439.4416 | 0 | 1619.8728 | 1618.7277 | [21 empty] | 0.333 | 0.026 | 0.12 | 0.092 | 0.344 | 0.027 | 0.175 | 0.236
109.LAK.20-10 - Pipetel Technologies Inc. - 09/16 - MFL-Geometry-Video |  |  | 258.85 | MFL | Risk Model Anomaly | Individual Corrosion | 21.9521 | 1.7386 | 21.0429 | 28.0572 | 03:50 | EXT |  |  | False | False | ILI.GW.26 | 260 |  |  | Cluster Class |  | 03:04 | 3:04 | Unknown | 11.087 | 290 | 415 | 15 | 7.92 | 7.92 | 0.2 | N | 10 | 12.7 | [6 empty] | 175 | 508 | 54 | Coating and Tape | Unknown | 1962 | 54 | 2016 | 15983 | 6t*6t / 15983 | 0 |  |  |  |  | None |  | 1611.1888 | 1.2285 | 9.2068 | [7 empty] | 500.3997 | 1 | 1.9969e-05 | 0 | 1.9969e-05 | 0 | 1.9969e-05 | 0 | Pitting | (Class: Pitting, SD = 14.131%, SL = 10.411 mm)
109.LAK.20-10 - Pipetel Technologies Inc. - 09/16 - MFL-Geometry-Video | 354 | 258.85 | 258.85 | MFL | Anomaly | Metal loss | 12 | 1 | 15 | 20 | 03:50 | EXT |  |  | False | False | ILI.GW.26 | 260 |  |  | Pitting |  | 03:04 | 3:04 | Unknown | 11.087 | 290 | 415 | 15 | 7.92 | 7.92 | 0.2 | N | 10 | 12.7 | 19.1 | 10 | 10 |  |  |  | 175 | 508 | 54 | Coating and Tape | Unknown | 1962 | 54 | 2016 |  |  | 0 |  |  |  |  | None |  | 1620.1739 | 1.2354 | 9.2581 | 1620.9652 | 1.236 | 9.2627 | 1439.9485 | 0 | 1620.4369 | 1619.5441 | [21 empty] | 0.222 | 0.018 | 0.138 | 0.184 | 0.344 | 0.027 | 0.175 | 0.236
109.LAK.20-10 - Pipetel Technologies Inc. - 09/16 - MFL-Geometry-Video |  |  | 259.517 | MFL | Risk Model Anomaly | Individual Corrosion | 21.9521 | 1.7386 | 18.2547 | 14.0286 | 05:54 | EXT |  |  | False | False | ILI.GW.26 | 260 |  |  | Cluster Class |  | 03:04 | 3:04 | Unknown | 11.754 | 290 | 415 | 15 | 7.92 | 7.92 | 0.2 | N | 10 | 12.7 | [6 empty] | 175 | 508 | 54 | Coating and Tape | Unknown | 1962 | 54 | 2016 | 15983 | 6t*6t / 15983 | 0 |  |  |  |  | None |  | 1614.0612 | 1.2307 | 9.2232 | [7 empty] | 500.3997 | 1 | 1.9969e-05 | 0 | 1.9969e-05 | 0 | 1.9969e-05 | 0 | Pitting | (Class: Pitting, SD = 14.131%, SL = 10.411 mm)
109.LAK.20-10 - Pipetel Technologies Inc. - 09/16 - MFL-Geometry-Video | 355 | 259.517 | 259.517 | MFL | Anomaly | Metal loss | 12 | 1 | 13 | 10 | 05:54 | EXT | possible debris |  | False | False | ILI.GW.26 | 260 |  |  | Pitting |  | 03:04 | 3:04 | Unknown | 11.754 | 290 | 415 | 15 | 7.92 | 7.92 | 0.2 | N | 10 | 12.7 | 19.1 | 10 | 10 |  |  |  | 175 | 508 | 54 | Coating and Tape | Unknown | 1962 | 54 | 2016 |  |  | 0 |  |  |  |  | None |  | 1620.9403 | 1.2359 | 9.2625 | 1621.5433 | 1.2364 | 9.266 | 1440.6056 | 0 | 1621.1394 | 1620.4638 | [21 empty] | 0.222 | 0.018 | 0.12 | 0.092 | 0.344 | 0.027 | 0.175 | 0.236
109.LAK.20-10 - Pipetel Technologies Inc. - 09/16 - MFL-Geometry-Video |  |  | 259.755 | MFL | Risk Model Anomaly | Individual Corrosion | 19.8463 | 1.5718 | 25.269 | 46.3119 | 07:08 | EXT |  |  | False | False | ILI.GW.26 | 260 |  |  | Cluster Class |  | 03:04 | 3:04 | Unknown | 11.992 | 290 | 415 | 15 | 7.92 | 7.92 | 0.2 | N | 10 | 12.7 | [6 empty] | 175 | 508 | 54 | Coating and Tape | Unknown | 1962 | 54 | 2016 | 15983 | 6t*6t / 15983 | 0 |  |  |  |  | None |  | 1608.2026 | 1.2262 | 9.1897 | [7 empty] | 500.3997 | 1 | 1.0367e-05 | 0 | 1.0367e-05 | 0 | 1.0367e-05 | 0 | Pitting | (Class: Pitting, SD = 14.131%, SL = 10.411 mm)
109.LAK.20-10 - Pipetel Technologies Inc. - 09/16 - MFL-Geometry-Video | 356 | 259.755 | 259.755 | MFL | Anomaly | Metal loss | 11 | 1 | 18 | 33 | 07:09 | EXT | possible debris |  | False | False | ILI.GW.26 | 260 |  |  | Pitting |  | 03:04 | 3:04 | Unknown | 11.992 | 290 | 415 | 15 | 7.92 | 7.92 | 0.2 | N | 10 | 12.7 | 19.1 | 10 | 10 |  |  |  | 175 | 508 | 54 | Coating and Tape | Unknown | 1962 | 54 | 2016 |  |  | 0 |  |  |  |  | None |  | 1619.2546 | 1.2347 | 9.2529 | 1620.2698 | 1.2354 | 9.2587 | 1439.1584 | 0 | 1619.5899 | 1618.4489 | [21 empty] | 0.204 | 0.016 | 0.166 | 0.304 | 0.344 | 0.027 | 0.175 | 0.236
109.LAK.20-10 - Pipetel Technologies Inc. - 09/16 - MFL-Geometry-Video |  |  | 259.917 | MFL | Risk Model Anomaly | Individual Corrosion | 23.5049 | 1.8616 | 67.3548 | 117.8927 | 06:02 | EXT |  |  | False | False | ILI.GW.26 | 260 |  |  | Cluster Class |  | 03:04 | 3:04 | Unknown | 12.154 | 290 | 415 | 15 | 7.92 | 7.92 | 0.2 | N | 10 | 12.7 | [6 empty] | 175 | 508 | 54 | Coating and Tape | Unknown | 1962 | 54 | 2016 | 15983 | 6t*6t / 15983 | 0 |  |  |  |  | None |  | 1533.7967 | 1.1695 | 8.7646 | [7 empty] | 500.3997 | 1 | 3.1946e-05 | 0 | 3.1946e-05 | 0 | 3.1946e-05 | 0 | General | (Class: General, SD = 14.131%, SL = 10.411 mm)
109.LAK.20-10 - Pipetel Technologies Inc. - 09/16 - MFL-Geometry-Video | 357 | 259.917 | 259.917 | MFL | Anomaly | Metal loss | 13 | 1 | 48 | 84 | 06:02 | EXT | possible debris |  | False | False | ILI.GW.26 | 260 |  |  | General |  | 03:04 | 3:04 | Unknown | 12.154 | 290 | 415 | 15 | 7.92 | 7.92 | 0.2 | N | 10 | 12.7 | 19.1 | 10 | 15 |  |  |  | 175 | 508 | 54 | Coating and Tape | Unknown | 1962 | 54 | 2016 |  |  | 0 |  |  |  |  | None |  | 1595.1897 | 1.2163 | 9.1154 | 1599.0669 | 1.2193 | 9.1375 | 1419.5093 | 0 | 1593.0067 | 1584.467 | [21 empty] | 0.241 | 0.019 | 0.442 | 0.774 | 0.344 | 0.027 | 0.175 | 0.236
109.LAK.20-10 - Pipetel Technologies Inc. - 09/16 - MFL-Geometry-Video | 358 | 259.979 | 259.979 | MFL | Girth Weld | Longitudinal seam | [8 empty] | False | False | ILI.GW.27 | 270 |  |  |  | 12.2 | 09:44 | 9:44 | Unknown | 0 | 290 | 415 | 15 | 7.92 | 7.92 | 0.2 | N | 10 | 12.7 | 19.1 | [5 empty] | 175 | 508 | 54 | Coating and Tape | Unknown | 1962 | 54 | 2016 |  |  | 0
109.LAK.20-10 - Pipetel Technologies Inc. - 09/16 - MFL-Geometry-Video | 359 | 260.03 | 260.03 | MFL | Anomaly | Metal loss | 18 | 1 | 18 | 23 | 05:29 | EXT | possible debris |  | False | False | ILI.GW.27 | 270 |  | 30 | Pitting |  | 09:44 | 9:44 | Unknown | 0.051 | 290 | 415 | 15 | 7.92 | 7.92 | 0.2 | N | 10 | 12.7 | 19.1 | 10 | 10 |  |  |  | 175 | 508 | 54 | Coating and Tape | Unknown | 1962 | 54 | 2016 |  |  | 0 |  |  |  |  | None |  | 1616.2142 | 1.2323 | 9.2355 | 1617.9113 | 1.2336 | 9.2452 | 1436.6377 | 0 | 1616.8383 | 1614.6909 | [21 empty] | 0.333 | 0.026 | 0.166 | 0.212 | 0.344 | 0.027 | 0.175 | 0.236
109.LAK.20-10 - Pipetel Technologies Inc. - 09/16 - MFL-Geometry-Video |  |  | 260.06 | MFL | Risk Model Anomaly | Corrosion Cluster | 32.3752 | 2.5641 | 85.1702 | 37.6424 | 05:29 | EXT |  |  | False | False | ILI.GW.27 | 270 |  |  | Cluster Class |  | 09:44 | 9:44 | Unknown | 0.051 | 290 | 415 | 15 | 7.92 | 7.92 | 0.2 | N | 10 | 12.7 | [6 empty] | 175 | 508 | 54 | Coating and Tape | Unknown | 1962 | 54 | 2016 | 15983 | 6t*6t / 15983 | 0 |  |  |  |  | None |  | 1450.7711 | 1.1062 | 8.2901 | [7 empty] | 500.3997 | 1 | 0.00037544 | 0 | 0.00037544 | 0 | 0.00037544 | 0 | General | (Class: General, SD = 14.131%, SL = 10.411 mm)
109.LAK.20-10 - Pipetel Technologies Inc. - 09/16 - MFL-Geometry-Video | 361 | 260.076 | 260.076 | MFL | Anomaly | Metal loss | 11 | 1 | 33 | 99 | 07:05 | EXT | possible debris |  | False | False | ILI.GW.27 | 270 |  |  | General |  | 09:44 | 9:44 | Unknown | 0.097 | 290 | 415 | 15 | 7.92 | 7.92 | 0.2 | N | 10 | 12.7 | 19.1 | 10 | 15 |  |  |  | 175 | 508 | 54 | Coating and Tape | Unknown | 1962 | 54 | 2016 |  |  | 0 |  |  |  |  | None |  | 1610.8019 | 1.2282 | 9.2046 | 1613.5397 | 1.2303 | 9.2202 | 1432.0789 | 0 | 1611.2863 | 1607.7307 | [21 empty] | 0.204 | 0.016 | 0.304 | 0.912 | 0.344 | 0.027 | 0.175 | 0.236
109.LAK.20-10 - Pipetel Technologies Inc. - 09/16 - MFL-Geometry-Video |  |  | 260.076 | MFL | Risk Model Anomaly | Individual Corrosion | 19.8463 | 1.5718 | 46.3119 | 138.9356 | 07:04 | EXT |  |  | False | False | ILI.GW.27 | 270 |  |  | Cluster Class |  | 09:44 | 9:44 | Unknown | 0.097 | 290 | 415 | 15 | 7.92 | 7.92 | 0.2 | N | 10 | 12.7 | [6 empty] | 175 | 508 | 54 | Coating and Tape | Unknown | 1962 | 54 | 2016 | 15983 | 6t*6t / 15983 | 0 |  |  |  |  | None |  | 1580.3324 | 1.205 | 9.0305 | [7 empty] | 500.3997 | 1 | 1.0367e-05 | 0 | 1.0367e-05 | 0 | 1.0367e-05 | 0 | General | (Class: General, SD = 14.131%, SL = 10.411 mm)
109.LAK.20-10 - Pipetel Technologies Inc. - 09/16 - MFL-Geometry-Video | 362 | 260.085 | 260.085 | MFL | Anomaly | Metal loss | 12 | 1 | 25 | 18 | 05:32 | EXT | possible debris |  | False | False | ILI.GW.27 | 270 |  | 30 | Pitting |  | 09:44 | 9:44 | Unknown | 0.106 | 290 | 415 | 15 | 7.92 | 7.92 | 0.2 | N | 10 | 12.7 | 19.1 | 10 | 10 |  |  |  | 175 | 508 | 54 | Coating and Tape | Unknown | 1962 | 54 | 2016 |  |  | 0 |  |  |  |  | None |  | 1614.9899 | 1.2314 | 9.2285 | 1616.9721 | 1.2329 | 9.2398 | 1435.5576 | 0 | 1615.6197 | 1613.2588 | [21 empty] | 0.222 | 0.018 | 0.23 | 0.166 | 0.344 | 0.027 | 0.175 | 0.236
111.LAK.20-10 - Pipetel - 11/18 - MFL/Geometry/Video | 243 | 261.705 | 261.4029 | MFL | Tap | Other |  |  | 48.3 | 58.4 | 00:12 | NA | Tap |  | False | False | GW.ILI.28 | 280 |  |  |  |  | 09:10 | 09:10 | Unknown | 5.038 | 290 | 414 | 15 | 7.92 | 7.92 | 0.1 | N | [8 empty] | 175 | 508 | 64 | Coal Tar | Coal Tar | 1954 | 64 | 2018 |  |  | 0
111.LAK.20-10 - Pipetel - 11/18 - MFL/Geometry/Video |  |  | 262.6016 | MFL | Risk Model Anomaly | Individual Corrosion | 24.991 | 1.9793 | 13.4901 | 13.4901 | 11:54 | EXT |  |  | False | False | GW.ILI.28 | 280 |  |  | Cluster Class |  | 09:10 | 09:10 | Unknown | 6.238 | 290 | 414 | 15 | 7.92 | 7.92 | 0.1 | N | 10 | 12 | [6 empty] | 175 | 508 | 64 | Coal Tar | Coal Tar | 1954 | 64 | 2018 | 15201 | 6t*6t / 15201 | 0 |  |  |  |  | None |  | 1617.2592 | 1.2331 | 9.2415 | [7 empty] | 500.3997 | 1 | 9.7517e-06 | 0 | 9.7517e-06 | 0 | 9.7517e-06 | 0 | Pitting | (Class: Pitting, SD = 12.881%, SL = 9.766 mm)
111.LAK.20-10 - Pipetel - 11/18 - MFL/Geometry/Video | 244 | 262.905 | 262.6016 | MFL | Anomaly | Metal loss | 15 | 1.19 | 10.2 | 10.2 | 11:55 | EXT |  |  | False | False | GW.ILI.28 | 280 |  |  | Pitting |  | 09:10 | 09:10 | Unknown | 6.238 | 290 | 414 | 15 | 7.92 | 7.92 | 0.1 | N | 10 | 12 | 20 | 10 | 10 |  |  |  | 175 | 508 | 64 | Coal Tar | Coal Tar | 1954 | 64 | 2018 |  |  | 0 |  |  |  |  | None |  | 1621.4203 | 1.2363 | 9.2653 | 1621.8974 | 1.2367 | 9.268 | 1441.0279 |  | 1621.5834 | 1621.0263 | [21 empty] | 0.234 | 0.019 | 0.079 | 0.079 | 0.258 | 0.021 | 0.106 | 0.127
111.LAK.20-10 - Pipetel - 11/18 - MFL/Geometry/Video | 245 | 264.535 | 264.2297 | Geometry | Anomaly | Dent | 0.5 | 2.41 | 109.2 | 99.1 | 11:15 | NA |  |  | False | False | GW.ILI.28 | 280 |  |  |  |  | 09:10 | 09:10 | Unknown | 7.868 | 290 | 414 | 15 | 7.92 | 7.92 | 0.1 | N | 1 | 25 | 50 | [5 empty] | 175 | 508 | 64 | Coal Tar | Coal Tar | 1954 | 64 | 2018 |  |  | 0 |  |  |  |  | None
111.LAK.20-10 - Pipetel - 11/18 - MFL/Geometry/Video |  |  | 268.1881 | MFL | Risk Model Anomaly | Individual Corrosion | 16.3101 | 1.2918 | 20.1143 | 16.823 | 01:46 | EXT |  |  | False | False | GW.ILI.28 | 290 |  |  | Cluster Class |  | 09:10 | 01:50 | Unknown | 11.831 | 290 | 414 | 15 | 7.92 | 7.92 | 0.1 | N | 10 | 12 | [6 empty] | 175 | 508 | 64 | Coal Tar | Coal Tar | 1954 | 64 | 2018 | 15201 | 6t*6t / 15201 | 0 |  |  |  |  | None |  | 1615.4888 | 1.2318 | 9.2314 | [7 empty] | 500.3997 | 1 | 3.8207e-07 | 0 | 3.8207e-07 | 0 | 3.8207e-07 | 0 | Pitting | (Class: Pitting, SD = 12.881%, SL = 9.766 mm)
111.LAK.20-10 - Pipetel - 11/18 - MFL/Geometry/Video | 246 | 268.498 | 268.1881 | MFL | Anomaly | Metal loss | 10 | 0.79 | 15.2 | 12.7 | 01:46 | EXT |  |  | False | False | GW.ILI.28 | 290 |  |  | Pitting |  | 09:10 | 01:50 | Unknown | 11.831 | 290 | 414 | 15 | 7.92 | 7.92 | 0.1 | N | 10 | 12 | 20 | 10 | 10 |  |  |  | 175 | 508 | 64 | Coal Tar | Coal Tar | 1954 | 64 | 2018 |  |  | 0 |  |  |  |  | None |  | 1620.6788 | 1.2357 | 9.261 | 1621.35 | 1.2363 | 9.2649 | 1440.374 |  | 1620.8957 | 1620.1615 | [21 empty] | 0.156 | 0.012 | 0.118 | 0.099 | 0.258 | 0.021 | 0.106 | 0.127
111.LAK.20-10 - Pipetel - 11/18 - MFL/Geometry/Video | 247 | 268.677 | 268.3669 | MFL | Anomaly | Metal loss | 10 | 0.79 | 15.2 | 12.7 | 04:03 | EXT |  |  | False | False | GW.ILI.28 | 290 |  | 21 | Pitting |  | 09:10 | 01:50 | Unknown | 12.01 | 290 | 414 | 15 | 7.92 | 7.92 | 0.1 | N | 10 | 12 | 20 | 10 | 10 |  |  |  | 175 | 508 | 64 | Coal Tar | Coal Tar | 1954 | 64 | 2018 |  |  | 0 |  |  |  |  | None |  | 1620.6788 | 1.2357 | 9.261 | 1621.35 | 1.2363 | 9.2649 | 1440.374 |  | 1620.8957 | 1620.1615 | [21 empty] | 0.156 | 0.012 | 0.118 | 0.099 | 0.258 | 0.021 | 0.106 | 0.127
111.LAK.20-10 - Pipetel - 11/18 - MFL/Geometry/Video |  |  | 268.3701 | MFL | Risk Model Anomaly | Corrosion Cluster | 16.3101 | 1.2918 | 26.4594 | 78.8869 | 03:48 | EXT |  |  | False | False | GW.ILI.28 | 290 |  |  | Cluster Class |  | 09:10 | 01:50 | Unknown | 12.01 | 290 | 414 | 15 | 7.92 | 7.92 | 0.1 | N | 10 | 12 | [6 empty] | 175 | 508 | 64 | Coal Tar | Coal Tar | 1954 | 64 | 2018 | 15201 | 6t*6t / 15201 | 0 |  |  |  |  | None |  | 1610.2438 | 1.2278 | 9.2014 | [7 empty] | 500.3997 | 1 | 3.8207e-07 | 0 | 3.8207e-07 | 0 | 3.8207e-07 | 0 | Circumferential Grooving | (Class: Circumferential Grooving, SD = 12.881%, SL = 9.766 mm)
111.LAK.20-10 - Pipetel - 11/18 - MFL/Geometry/Video | 249 | 268.685 | 268.3749 | MFL | Anomaly | Metal loss | 10 | 0.79 | 12.7 | 12.7 | 03:34 | EXT |  |  | False | False | GW.ILI.28 | 290 |  | 21 | Pitting |  | 09:10 | 01:50 | Unknown | 12.018 | 290 | 414 | 15 | 7.92 | 7.92 | 0.1 | N | 10 | 12 | 20 | 10 | 10 |  |  |  | 175 | 508 | 64 | Coal Tar | Coal Tar | 1954 | 64 | 2018 |  |  | 0 |  |  |  |  | None |  | 1621.4602 | 1.2363 | 9.2655 | 1621.937 | 1.2367 | 9.2682 | 1441.0469 |  | 1621.613 | 1621.0958 | [21 empty] | 0.156 | 0.012 | 0.099 | 0.099 | 0.258 | 0.021 | 0.106 | 0.127
111.LAK.20-10 - Pipetel - 11/18 - MFL/Geometry/Video | 250 | 268.738 | 268.4278 | MFL | Anomaly | Metal loss | 12 | 0.94 | 12.7 | 10.2 | 02:23 | EXT | At weld |  | False | False | GW.ILI.28 | 290 |  |  | Pitting |  | 09:10 | 01:50 | Unknown | 12.071 | 290 | 414 | 15 | 7.92 | 7.92 | 0.1 | N | 20 | 12 | 20 | 10 | 10 |  |  |  | 175 | 508 | 64 | Coal Tar | Coal Tar | 1954 | 64 | 2018 |  |  | 0 |  |  |  |  | Possible Phase 4 | Weld feature; possible phase 4 | 1621.0467 | 1.236 | 9.2631 | 1621.6233 | 1.2365 | 9.2664 | 1440.697 |  | 1621.2368 | 1620.5914 | [21 empty] | 0.188 | 0.015 | 0.099 | 0.079 | 0.258 | 0.021 | 0.106 | 0.127
111.LAK.20-10 - Pipetel - 11/18 - MFL/Geometry/Video |  |  | 268.4278 | MFL | Risk Model Anomaly | Individual Corrosion | 19.8876 | 1.5751 | 16.823 | 13.4901 | 02:22 | EXT |  |  | False | False | GW.ILI.28 | 290 |  |  | Cluster Class |  | 09:10 | 01:50 | Unknown | 12.071 | 290 | 414 | 15 | 7.92 | 7.92 | 0.1 | N | 20 | 12 | [6 empty] | 175 | 508 | 64 | Coal Tar | Coal Tar | 1954 | 64 | 2018 | 15201 | 6t*6t / 15201 | 0 |  |  |  |  | None |  | 1616.2968 | 1.2324 | 9.236 | [7 empty] | 500.3997 | 1 | 0.0098128 | 0 | 0.0098128 | 0 | 0.0098128 | 0 | Pitting | (Class: Pitting, SD = 25.761%, SL = 10.168 mm)
111.LAK.20-10 - Pipetel - 11/18 - MFL/Geometry/Video |  |  | 268.4488 | MFL | Risk Model Anomaly | Individual Corrosion | 26.5168 | 2.1001 | 16.823 | 16.823 | 03:44 | EXT |  |  | False | False | GW.ILI.28 | 290 |  |  | Cluster Class |  | 09:10 | 01:50 | Unknown | 12.092 | 290 | 414 | 15 | 7.92 | 7.92 | 0.1 | N | 20 | 12 | [6 empty] | 175 | 508 | 64 | Coal Tar | Coal Tar | 1954 | 64 | 2018 | 15201 | 6t*6t / 15201 | 0 |  |  |  |  | None |  | 1613.2935 | 1.2301 | 9.2188 | [7 empty] | 500.3997 | 1 | 0.018942 | 0 | 0.018942 | 0 | 0.018942 | 0 | Pitting | (Class: Pitting, SD = 25.761%, SL = 10.168 mm)
111.LAK.20-10 - Pipetel - 11/18 - MFL/Geometry/Video | 251 | 268.759 | 268.4488 | MFL | Anomaly | Metal loss | 16 | 1.27 | 12.7 | 12.7 | 03:45 | EXT | At weld |  | False | False | GW.ILI.28 | 290 |  |  | Pitting |  | 09:10 | 01:50 | Unknown | 12.092 | 290 | 414 | 15 | 7.92 | 7.92 | 0.1 | N | 20 | 12 | 20 | 10 | 10 |  |  |  | 175 | 508 | 64 | Coal Tar | Coal Tar | 1954 | 64 | 2018 |  |  | 0 |  |  |  |  | Possible Phase 4 | Weld feature; possible phase 4 | 1620.1716 | 1.2354 | 9.2581 | 1620.9514 | 1.2359 | 9.2626 | 1439.9663 |  | 1620.4444 | 1619.5115 | [21 empty] | 0.25 | 0.02 | 0.099 | 0.099 | 0.258 | 0.021 | 0.106 | 0.127
111.LAK.20-10 - Pipetel - 11/18 - MFL/Geometry/Video | 252 | 268.78 | 268.4698 | MFL | Girth Weld | Longitudinal seam | [5 empty] | N/A |  |  | False | False | GW.ILI.29 | 290 |  |  |  | 10.757 | 01:50 | 01:50 | Unknown | 0 | 290 | 414 | 15 | 7.92 | 7.92 | 0.1 | N | [8 empty] | 175 | 508 | 64 | Coal Tar | Coal Tar | 1954 | 64 | 2018 |  |  | 0
109.LAK.20-10 - Pipetel Technologies Inc. - 09/16 - MFL-Geometry-Video | 363 | 272.179 | 272.179 | MFL | Girth Weld | Longitudinal seam | [8 empty] | False | False | ILI.GW.28 | 280 |  |  |  | 12.249 | 02:49 | 2:49 | Unknown | 0 | 290 | 415 | 15 | 7.92 | 7.92 | 0.2 | N | 10 | 12.7 | 19.1 | [5 empty] | 175 | 508 | 54 | Coating and Tape | Unknown | 1962 | 54 | 2016 |  |  | 0
111.LAK.20-10 - Pipetel - 11/18 - MFL/Geometry/Video | 253 | 278.226 | 277.9049 | MFL | Tap | Other |  |  | 83.8 | 88.9 | 00:00 | NA | Tap |  | False | False | GW.ILI.29 | 300 |  |  |  |  | 01:50 | 10:30 | Unknown | 9.446 | 290 | 414 | 15 | 7.92 | 7.92 | 0.1 | N | [8 empty] | 175 | 508 | 64 | Coal Tar | Coal Tar | 1954 | 64 | 2018 |  |  | 0
111.LAK.20-10 - Pipetel - 11/18 - MFL/Geometry/Video | 254 | 279.537 | 279.2144 | MFL | Girth Weld | Longitudinal seam | [5 empty] | N/A |  |  | False | False | GW.ILI.30 | 300 |  |  |  | 12.224 | 10:30 | 10:30 | Unknown | 0 | 290 | 414 | 15 | 7.92 | 7.92 | 0.1 | N | [8 empty] | 175 | 508 | 64 | Coal Tar | Coal Tar | 1954 | 64 | 2018 |  |  | 0
109.LAK.20-10 - Pipetel Technologies Inc. - 09/16 - MFL-Geometry-Video |  |  | 283.378 | MFL | Risk Model Anomaly | Individual Corrosion | 23.5049 | 1.8616 | 14.0286 | 14.0286 | 07:22 | EXT |  |  | False | False | ILI.GW.28 | 280 |  |  | Cluster Class |  | 02:49 | 2:49 | Unknown | 11.199 | 290 | 415 | 15 | 7.92 | 7.92 | 0.2 | N | 10 | 12.7 | [6 empty] | 175 | 508 | 54 | Coating and Tape | Unknown | 1962 | 54 | 2016 | 15983 | 6t*6t / 15983 | 0 |  |  |  |  | None |  | 1617.263 | 1.2331 | 9.2415 | [7 empty] | 500.3997 | 1 | 3.1946e-05 | 0 | 3.1946e-05 | 0 | 3.1946e-05 | 0 | Pitting | (Class: Pitting, SD = 14.131%, SL = 10.411 mm)
109.LAK.20-10 - Pipetel Technologies Inc. - 09/16 - MFL-Geometry-Video | 364 | 283.378 | 283.378 | MFL | Anomaly | Metal loss | 13 | 1 | 10 | 10 | 07:23 | EXT | possible debris |  | False | False | ILI.GW.28 | 280 |  |  | Pitting |  | 02:49 | 2:49 | Unknown | 11.199 | 290 | 415 | 15 | 7.92 | 7.92 | 0.2 | N | 10 | 12.7 | 19.1 | 10 | 10 |  |  |  | 175 | 508 | 54 | Coating and Tape | Unknown | 1962 | 54 | 2016 |  |  | 0 |  |  |  |  | None |  | 1621.7666 | 1.2366 | 9.2672 | 1622.1615 | 1.2369 | 9.2695 | 1441.319 | 0 | 1621.8976 | 1621.4517 | [21 empty] | 0.241 | 0.019 | 0.092 | 0.092 | 0.344 | 0.027 | 0.175 | 0.236
109.LAK.20-10 - Pipetel Technologies Inc. - 09/16 - MFL-Geometry-Video | 365 | 284.428 | 284.428 | MFL | Girth Weld | Longitudinal seam | [8 empty] | False | False | ILI.GW.29 | 290 |  |  |  | 12.204 | 10:55 | 10:55 | Unknown | 0 | 290 | 415 | 15 | 7.92 | 7.92 | 0.2 | N | 10 | 12.7 | 19.1 | [5 empty] | 175 | 508 | 54 | Coating and Tape | Unknown | 1962 | 54 | 2016 |  |  | 0
109.LAK.20-10 - Pipetel Technologies Inc. - 09/16 - MFL-Geometry-Video | 366 | 284.507 | 284.507 | MFL | Anomaly | Metal loss | 12 | 1 | 13 | 15 | 03:18 | EXT |  |  | False | False | ILI.GW.29 | 290 |  |  | Pitting |  | 10:55 | 10:55 | Unknown | 0.079 | 290 | 415 | 15 | 7.92 | 7.92 | 0.2 | N | 10 | 12.7 | 19.1 | 10 | 10 |  |  |  | 175 | 508 | 54 | Coating and Tape | Unknown | 1962 | 54 | 2016 |  |  | 0 |  |  |  |  | None |  | 1620.9403 | 1.2359 | 9.2625 | 1621.5433 | 1.2364 | 9.266 | 1440.6056 | 0 | 1621.1394 | 1620.4638 | [21 empty] | 0.222 | 0.018 | 0.12 | 0.138 | 0.344 | 0.027 | 0.175 | 0.236
109.LAK.20-10 - Pipetel Technologies Inc. - 09/16 - MFL-Geometry-Video |  |  | 284.507 | MFL | Risk Model Anomaly | Individual Corrosion | 21.9521 | 1.7386 | 18.2547 | 21.0429 | 03:18 | EXT |  |  | False | False | ILI.GW.29 | 290 |  |  | Cluster Class |  | 10:55 | 10:55 | Unknown | 0.079 | 290 | 415 | 15 | 7.92 | 7.92 | 0.2 | N | 10 | 12.7 | [6 empty] | 175 | 508 | 54 | Coating and Tape | Unknown | 1962 | 54 | 2016 | 15983 | 6t*6t / 15983 | 0 |  |  |  |  | None |  | 1614.0612 | 1.2307 | 9.2232 | [7 empty] | 500.3997 | 1 | 1.9969e-05 | 0 | 1.9969e-05 | 0 | 1.9969e-05 | 0 | Pitting | (Class: Pitting, SD = 14.131%, SL = 10.411 mm)
109.LAK.20-10 - Pipetel Technologies Inc. - 09/16 - MFL-Geometry-Video | 367 | 284.801 | 284.801 | MFL | Anomaly | Metal loss | 11 | 1 | 10 | 10 | 03:06 | EXT |  |  | False | False | ILI.GW.29 | 290 |  | 31 | Pitting |  | 10:55 | 10:55 | Unknown | 0.373 | 290 | 415 | 15 | 7.92 | 7.92 | 0.2 | N | 10 | 12.7 | 19.1 | 10 | 10 |  |  |  | 175 | 508 | 54 | Coating and Tape | Unknown | 1962 | 54 | 2016 |  |  | 0 |  |  |  |  | None |  | 1622.0299 | 1.2368 | 9.2687 | 1622.3614 | 1.237 | 9.2706 | 1441.5413 | 0 | 1622.1368 | 1621.7742 | [21 empty] | 0.204 | 0.016 | 0.092 | 0.092 | 0.344 | 0.027 | 0.175 | 0.236
109.LAK.20-10 - Pipetel Technologies Inc. - 09/16 - MFL-Geometry-Video |  |  | 284.8166 | MFL | Risk Model Anomaly | Corrosion Cluster | 21.9521 | 1.7386 | 45.1416 | 31.7611 | 03:10 | EXT |  |  | False | False | ILI.GW.29 | 290 |  |  | Cluster Class |  | 10:55 | 10:55 | Unknown | 0.373 | 290 | 415 | 15 | 7.92 | 7.92 | 0.2 | N | 10 | 12.7 | [6 empty] | 175 | 508 | 54 | Coating and Tape | Unknown | 1962 | 54 | 2016 | 15983 | 6t*6t / 15983 | 0 |  |  |  |  | None |  | 1576.8012 | 1.2023 | 9.0103 | [7 empty] | 500.3997 | 1 | 1.9969e-05 | 0 | 1.9969e-05 | 0 | 1.9969e-05 | 0 | General | (Class: General, SD = 14.131%, SL = 10.411 mm)
109.LAK.20-10 - Pipetel Technologies Inc. - 09/16 - MFL-Geometry-Video | 369 | 284.83 | 284.83 | MFL | Anomaly | Metal loss | 12 | 1 | 13 | 10 | 03:15 | EXT |  |  | False | False | ILI.GW.29 | 290 |  | 31 | Pitting |  | 10:55 | 10:55 | Unknown | 0.402 | 290 | 415 | 15 | 7.92 | 7.92 | 0.2 | N | 10 | 12.7 | 19.1 | 10 | 10 |  |  |  | 175 | 508 | 54 | Coating and Tape | Unknown | 1962 | 54 | 2016 |  |  | 0 |  |  |  |  | None |  | 1620.9403 | 1.2359 | 9.2625 | 1621.5433 | 1.2364 | 9.266 | 1440.6056 | 0 | 1621.1394 | 1620.4638 | [21 empty] | 0.222 | 0.018 | 0.12 | 0.092 | 0.344 | 0.027 | 0.175 | 0.236
109.LAK.20-10 - Pipetel Technologies Inc. - 09/16 - MFL-Geometry-Video |  |  | 284.884 | MFL | Risk Model Anomaly | Individual Corrosion | 18.2934 | 1.4488 | 21.0429 | 57.5523 | 05:20 | EXT |  |  | False | False | ILI.GW.29 | 290 |  |  | Cluster Class |  | 10:55 | 10:55 | Unknown | 0.456 | 290 | 415 | 15 | 7.92 | 7.92 | 0.2 | N | 10 | 12.7 | [6 empty] | 175 | 508 | 54 | Coating and Tape | Unknown | 1962 | 54 | 2016 | 15983 | 6t*6t / 15983 | 0 |  |  |  |  | None |  | 1613.5684 | 1.2303 | 9.2204 | [7 empty] | 500.3997 | 1 | 6.3066e-06 | 0 | 6.3066e-06 | 0 | 6.3066e-06 | 0 | Circumferential Grooving | (Class: Circumferential Grooving, SD = 14.131%, SL = 10.411 mm)
109.LAK.20-10 - Pipetel Technologies Inc. - 09/16 - MFL-Geometry-Video | 370 | 284.884 | 284.884 | MFL | Anomaly | Metal loss | 10 | 1 | 15 | 41 | 05:21 | EXT | possible debris |  | False | False | ILI.GW.29 | 290 |  |  | Circumferential Grooving |  | 10:55 | 10:55 | Unknown | 0.456 | 290 | 415 | 15 | 7.92 | 7.92 | 0.2 | N | 10 | 12.7 | 19.1 | 10 | 10 |  |  |  | 175 | 508 | 54 | Coating and Tape | Unknown | 1962 | 54 | 2016 |  |  | 0 |  |  |  |  | None |  | 1620.7459 | 1.2358 | 9.2614 | 1621.4006 | 1.2363 | 9.2651 | 1440.4317 | 0 | 1620.9574 | 1620.2418 | [21 empty] | 0.185 | 0.015 | 0.138 | 0.378 | 0.344 | 0.027 | 0.175 | 0.236
109.LAK.20-10 - Pipetel Technologies Inc. - 09/16 - MFL-Geometry-Video | 371 | 284.896 | 284.896 | MFL | Anomaly | Metal loss | 13 | 1 | 13 | 18 | 03:14 | EXT |  |  | False | False | ILI.GW.29 | 290 |  | 32 | Pitting |  | 10:55 | 10:55 | Unknown | 0.468 | 290 | 415 | 15 | 7.92 | 7.92 | 0.2 | N | 10 | 12.7 | 19.1 | 10 | 10 |  |  |  | 175 | 508 | 54 | Coating and Tape | Unknown | 1962 | 54 | 2016 |  |  | 0 |  |  |  |  | None |  | 1620.7178 | 1.2358 | 9.2612 | 1621.3734 | 1.2363 | 9.265 | 1440.4186 | 0 | 1620.9374 | 1620.1908 | [21 empty] | 0.241 | 0.019 | 0.12 | 0.166 | 0.344 | 0.027 | 0.175 | 0.236
109.LAK.20-10 - Pipetel Technologies Inc. - 09/16 - MFL-Geometry-Video |  |  | 284.9199 | MFL | Risk Model Anomaly | Corrosion Cluster | 23.5049 | 1.8616 | 66.1416 | 57.5523 | 03:12 | EXT |  |  | False | False | ILI.GW.29 | 290 |  |  | Cluster Class |  | 10:55 | 10:55 | Unknown | 0.468 | 290 | 415 | 15 | 7.92 | 7.92 | 0.2 | N | 10 | 12.7 | [6 empty] | 175 | 508 | 54 | Coating and Tape | Unknown | 1962 | 54 | 2016 | 15983 | 6t*6t / 15983 | 0 |  |  |  |  | None |  | 1535.8532 | 1.1711 | 8.7763 | [7 empty] | 500.3997 | 1 | 3.1946e-05 | 0 | 3.1946e-05 | 0 | 3.1946e-05 | 0 | General | (Class: General, SD = 14.131%, SL = 10.411 mm)
109.LAK.20-10 - Pipetel Technologies Inc. - 09/16 - MFL-Geometry-Video | 373 | 284.946 | 284.946 | MFL | Anomaly | Metal loss | 13 | 1 | 10 | 41 | 03:13 | EXT |  |  | False | False | ILI.GW.29 | 290 |  | 32 | Circumferential Grooving |  | 10:55 | 10:55 | Unknown | 0.518 | 290 | 415 | 15 | 7.92 | 7.92 | 0.2 | N | 10 | 12.7 | 19.1 | 10 | 10 |  |  |  | 175 | 508 | 54 | Coating and Tape | Unknown | 1962 | 54 | 2016 |  |  | 0 |  |  |  |  | None |  | 1621.7666 | 1.2366 | 9.2672 | 1622.1615 | 1.2369 | 9.2695 | 1441.319 | 0 | 1621.8976 | 1621.4517 | [21 empty] | 0.241 | 0.019 | 0.092 | 0.378 | 0.344 | 0.027 | 0.175 | 0.236
109.LAK.20-10 - Pipetel Technologies Inc. - 09/16 - MFL-Geometry-Video | 374 | 284.985 | 284.985 | MFL | Anomaly | Metal loss | 12 | 1 | 13 | 15 | 04:34 | EXT | possible debris |  | False | False | ILI.GW.29 | 290 |  | 33 | Pitting |  | 10:55 | 10:55 | Unknown | 0.557 | 290 | 415 | 15 | 7.92 | 7.92 | 0.2 | N | 10 | 12.7 | 19.1 | 10 | 10 |  |  |  | 175 | 508 | 54 | Coating and Tape | Unknown | 1962 | 54 | 2016 |  |  | 0 |  |  |  |  | None |  | 1620.9403 | 1.2359 | 9.2625 | 1621.5433 | 1.2364 | 9.266 | 1440.6056 | 0 | 1621.1394 | 1620.4638 | [21 empty] | 0.222 | 0.018 | 0.12 | 0.138 | 0.344 | 0.027 | 0.175 | 0.236
109.LAK.20-10 - Pipetel Technologies Inc. - 09/16 - MFL-Geometry-Video |  |  | 285.0138 | MFL | Risk Model Anomaly | Corrosion Cluster | 21.9521 | 1.7386 | 75.7618 | 36.4553 | 04:37 | EXT |  |  | False | False | ILI.GW.29 | 290 |  |  | Cluster Class |  | 10:55 | 10:55 | Unknown | 0.557 | 290 | 415 | 15 | 7.92 | 7.92 | 0.2 | N | 10 | 12.7 | [6 empty] | 175 | 508 | 54 | Coating and Tape | Unknown | 1962 | 54 | 2016 | 15983 | 6t*6t / 15983 | 0 |  |  |  |  | None |  | 1527.8849 | 1.165 | 8.7308 | [7 empty] | 500.3997 | 1 | 1.9969e-05 | 0 | 1.9969e-05 | 0 | 1.9969e-05 | 0 | General | (Class: General, SD = 14.131%, SL = 10.411 mm)
109.LAK.20-10 - Pipetel Technologies Inc. - 09/16 - MFL-Geometry-Video | 376 | 285.038 | 285.038 | MFL | Anomaly | Metal loss | 11 | 1 | 13 | 10 | 05:37 | EXT | possible debris |  | False | False | ILI.GW.29 | 290 |  |  | Pitting |  | 10:55 | 10:55 | Unknown | 0.61 | 290 | 415 | 15 | 7.92 | 7.92 | 0.2 | N | 10 | 12.7 | 19.1 | 10 | 10 |  |  |  | 175 | 508 | 54 | Coating and Tape | Unknown | 1962 | 54 | 2016 |  |  | 0 |  |  |  |  | None |  | 1621.1588 | 1.2361 | 9.2638 | 1621.7094 | 1.2365 | 9.2669 | 1440.79 | 0 | 1621.3379 | 1620.7307 | [21 empty] | 0.204 | 0.016 | 0.12 | 0.092 | 0.344 | 0.027 | 0.175 | 0.236
109.LAK.20-10 - Pipetel Technologies Inc. - 09/16 - MFL-Geometry-Video |  |  | 285.038 | MFL | Risk Model Anomaly | Individual Corrosion | 19.8463 | 1.5718 | 18.2547 | 14.0286 | 05:36 | EXT |  |  | False | False | ILI.GW.29 | 290 |  |  | Cluster Class |  | 10:55 | 10:55 | Unknown | 0.61 | 290 | 415 | 15 | 7.92 | 7.92 | 0.2 | N | 10 | 12.7 | [6 empty] | 175 | 508 | 54 | Coating and Tape | Unknown | 1962 | 54 | 2016 | 15983 | 6t*6t / 15983 | 0 |  |  |  |  | None |  | 1615.1241 | 1.2315 | 9.2293 | [7 empty] | 500.3997 | 1 | 1.0367e-05 | 0 | 1.0367e-05 | 0 | 1.0367e-05 | 0 | Pitting | (Class: Pitting, SD = 14.131%, SL = 10.411 mm)
109.LAK.20-10 - Pipetel Technologies Inc. - 09/16 - MFL-Geometry-Video | 377 | 285.039 | 285.039 | MFL | Anomaly | Metal loss | 10 | 1 | 18 | 18 | 04:40 | EXT | possible debris |  | False | False | ILI.GW.29 | 290 |  | 33 | Pitting |  | 10:55 | 10:55 | Unknown | 0.611 | 290 | 415 | 15 | 7.92 | 7.92 | 0.2 | N | 10 | 12.7 | 19.1 | 10 | 10 |  |  |  | 175 | 508 | 54 | Coating and Tape | Unknown | 1962 | 54 | 2016 |  |  | 0 |  |  |  |  | None |  | 1619.6576 | 1.235 | 9.2552 | 1620.5772 | 1.2357 | 9.2604 | 1439.4986 | 0 | 1619.9569 | 1618.9393 | [21 empty] | 0.185 | 0.015 | 0.166 | 0.166 | 0.344 | 0.027 | 0.175 | 0.236
109.LAK.20-10 - Pipetel Technologies Inc. - 09/16 - MFL-Geometry-Video | 378 | 285.378 | 285.378 | MFL | Anomaly | Metal loss | 16 | 1 | 10 | 13 | 07:19 | EXT | possible debris |  | False | False | ILI.GW.29 | 290 |  |  | Pitting |  | 10:55 | 10:55 | Unknown | 0.95 | 290 | 415 | 15 | 7.92 | 7.92 | 0.2 | N | 10 | 12.7 | 19.1 | 10 | 10 |  |  |  | 175 | 508 | 54 | Coating and Tape | Unknown | 1962 | 54 | 2016 |  |  | 0 |  |  |  |  | None |  | 1621.3524 | 1.2363 | 9.2649 | 1621.8437 | 1.2366 | 9.2677 | 1440.9733 | 0 | 1621.5228 | 1620.9394 | [21 empty] | 0.296 | 0.023 | 0.092 | 0.12 | 0.344 | 0.027 | 0.175 | 0.236
109.LAK.20-10 - Pipetel Technologies Inc. - 09/16 - MFL-Geometry-Video |  |  | 285.378 | MFL | Risk Model Anomaly | Individual Corrosion | 28.7165 | 2.2743 | 14.0286 | 18.2547 | 07:18 | EXT |  |  | False | False | ILI.GW.29 | 290 |  |  | Cluster Class |  | 10:55 | 10:55 | Unknown | 0.95 | 290 | 415 | 15 | 7.92 | 7.92 | 0.2 | N | 10 | 12.7 | [6 empty] | 175 | 508 | 54 | Coating and Tape | Unknown | 1962 | 54 | 2016 | 15983 | 6t*6t / 15983 | 0 |  |  |  |  | None |  | 1615.4952 | 1.2318 | 9.2314 | [7 empty] | 500.3997 | 1 | 0.00014216 | 0 | 0.00014216 | 0 | 0.00014216 | 0 | Pitting | (Class: Pitting, SD = 14.131%, SL = 10.411 mm)
109.LAK.20-10 - Pipetel Technologies Inc. - 09/16 - MFL-Geometry-Video | 379 | 286.154 | 286.154 | MFL | Anomaly | Metal loss | 27 | 2 | 13 | 18 | 05:29 | EXT | possible debris |  | False | False | ILI.GW.29 | 290 |  |  | Pitting |  | 10:55 | 10:55 | Unknown | 1.726 | 290 | 415 | 15 | 7.92 | 7.92 | 0.2 | N | 10 | 12.7 | 19.1 | 10 | 10 |  |  |  | 175 | 508 | 54 | Coating and Tape | Unknown | 1962 | 54 | 2016 |  |  | 0 |  |  |  |  | None |  | 1617.0957 | 1.233 | 9.2405 | 1618.5117 | 1.2341 | 9.2486 | 1437.487 | 0 | 1617.6935 | 1615.5979 | [21 empty] | 0.5 | 0.04 | 0.12 | 0.166 | 0.344 | 0.027 | 0.175 | 0.236
109.LAK.20-10 - Pipetel Technologies Inc. - 09/16 - MFL-Geometry-Video |  |  | 286.154 | MFL | Risk Model Anomaly | Individual Corrosion | 49.1157 | 3.89 | 18.2547 | 25.269 | 05:28 | EXT |  |  | False | False | ILI.GW.29 | 290 |  |  | Cluster Class |  | 10:55 | 10:55 | Unknown | 1.726 | 290 | 415 | 15 | 7.92 | 7.92 | 0.2 | N | 10 | 12.7 | [6 empty] | 175 | 508 | 54 | Coating and Tape | Unknown | 1962 | 54 | 2016 | 15983 | 6t*6t / 15983 | 0 |  |  |  |  | None |  | 1594.7408 | 1.216 | 9.1128 | [7 empty] | 500.3997 | 1 | 0.014421 | 0 | 0.014421 | 0 | 0.014421 | 0 | Pitting | (Class: Pitting, SD = 14.131%, SL = 10.411 mm)
109.LAK.20-10 - Pipetel Technologies Inc. - 09/16 - MFL-Geometry-Video | 380 | 286.22 | 286.22 | MFL | Anomaly | Metal loss | 11 | 1 | 13 | 10 | 05:10 | EXT | possible debris |  | False | False | ILI.GW.29 | 290 |  |  | Pitting |  | 10:55 | 10:55 | Unknown | 1.792 | 290 | 415 | 15 | 7.92 | 7.92 | 0.2 | N | 10 | 12.7 | 19.1 | 10 | 10 |  |  |  | 175 | 508 | 54 | Coating and Tape | Unknown | 1962 | 54 | 2016 |  |  | 0 |  |  |  |  | None |  | 1621.1588 | 1.2361 | 9.2638 | 1621.7094 | 1.2365 | 9.2669 | 1440.79 | 0 | 1621.3379 | 1620.7307 | [21 empty] | 0.204 | 0.016 | 0.12 | 0.092 | 0.344 | 0.027 | 0.175 | 0.236
109.LAK.20-10 - Pipetel Technologies Inc. - 09/16 - MFL-Geometry-Video |  |  | 286.22 | MFL | Risk Model Anomaly | Individual Corrosion | 19.8463 | 1.5718 | 18.2547 | 14.0286 | 05:10 | EXT |  |  | False | False | ILI.GW.29 | 290 |  |  | Cluster Class |  | 10:55 | 10:55 | Unknown | 1.792 | 290 | 415 | 15 | 7.92 | 7.92 | 0.2 | N | 10 | 12.7 | [6 empty] | 175 | 508 | 54 | Coating and Tape | Unknown | 1962 | 54 | 2016 | 15983 | 6t*6t / 15983 | 0 |  |  |  |  | None |  | 1615.1241 | 1.2315 | 9.2293 | [7 empty] | 500.3997 | 1 | 1.0367e-05 | 0 | 1.0367e-05 | 0 | 1.0367e-05 | 0 | Pitting | (Class: Pitting, SD = 14.131%, SL = 10.411 mm)
109.LAK.20-10 - Pipetel Technologies Inc. - 09/16 - MFL-Geometry-Video |  |  | 286.315 | MFL | Risk Model Anomaly | Individual Corrosion | 21.9521 | 1.7386 | 39.2976 | 67.3548 | 04:38 | EXT |  |  | False | False | ILI.GW.29 | 290 |  |  | Cluster Class |  | 10:55 | 10:55 | Unknown | 1.887 | 290 | 415 | 15 | 7.92 | 7.92 | 0.2 | N | 10 | 12.7 | [6 empty] | 175 | 508 | 54 | Coating and Tape | Unknown | 1962 | 54 | 2016 | 15983 | 6t*6t / 15983 | 0 |  |  |  |  | None |  | 1586.168 | 1.2094 | 9.0638 | [7 empty] | 500.3997 | 1 | 1.9969e-05 | 0 | 1.9969e-05 | 0 | 1.9969e-05 | 0 | General | (Class: General, SD = 14.131%, SL = 10.411 mm)
109.LAK.20-10 - Pipetel Technologies Inc. - 09/16 - MFL-Geometry-Video | 381 | 286.315 | 286.315 | MFL | Anomaly | Metal loss | 12 | 1 | 28 | 48 | 04:38 | EXT | possible debris |  | False | False | ILI.GW.29 | 290 |  |  | Pitting |  | 10:55 | 10:55 | Unknown | 1.887 | 290 | 415 | 15 | 7.92 | 7.92 | 0.2 | N | 10 | 12.7 | 19.1 | 10 | 10 |  |  |  | 175 | 508 | 54 | Coating and Tape | Unknown | 1962 | 54 | 2016 |  |  | 0 |  |  |  |  | None |  | 1613.0602 | 1.2299 | 9.2175 | 1615.4382 | 1.2317 | 9.2311 | 1433.9461 | 0 | 1613.7436 | 1610.8304 | [21 empty] | 0.222 | 0.018 | 0.258 | 0.442 | 0.344 | 0.027 | 0.175 | 0.236
109.LAK.20-10 - Pipetel Technologies Inc. - 09/16 - MFL-Geometry-Video | 382 | 286.364 | 286.364 | MFL | Anomaly | Metal loss | 18 | 1 | 33 | 10 | 01:52 | EXT |  |  | False | False | ILI.GW.29 | 290 |  |  | Axial Grooving |  | 10:55 | 10:55 | Unknown | 1.936 | 290 | 415 | 15 | 7.92 | 7.92 | 0.2 | N | 10 | 12.7 | 19.1 | 15 | 10 |  |  |  | 175 | 508 | 54 | Coating and Tape | Unknown | 1962 | 54 | 2016 |  |  | 0 |  |  |  |  | None |  | 1601.5236 | 1.2211 | 9.1516 | 1606.092 | 1.2246 | 9.1777 | 1424.5244 | 0 | 1602.7578 | 1596.1911 | [21 empty] | 0.333 | 0.026 | 0.304 | 0.092 | 0.344 | 0.027 | 0.175 | 0.236
109.LAK.20-10 - Pipetel Technologies Inc. - 09/16 - MFL-Geometry-Video |  |  | 286.364 | MFL | Risk Model Anomaly | Individual Corrosion | 32.3752 | 2.5641 | 46.3119 | 14.0286 | 01:52 | EXT |  |  | False | False | ILI.GW.29 | 290 |  |  | Cluster Class |  | 10:55 | 10:55 | Unknown | 1.936 | 290 | 415 | 15 | 7.92 | 7.92 | 0.2 | N | 10 | 12.7 | [6 empty] | 175 | 508 | 54 | Coating and Tape | Unknown | 1962 | 54 | 2016 | 15983 | 6t*6t / 15983 | 0 |  |  |  |  | None |  | 1544.7047 | 1.1778 | 8.8269 | [7 empty] | 500.3997 | 1 | 0.00037544 | 0 | 0.00037544 | 0 | 0.00037544 | 0 | Axial Grooving | (Class: Axial Grooving, SD = 14.131%, SL = 10.411 mm)
109.LAK.20-10 - Pipetel Technologies Inc. - 09/16 - MFL-Geometry-Video | 383 | 286.501 | 286.501 | MFL | Anomaly | Metal loss | 14 | 1 | 10 | 30 | 05:18 | EXT | possible debris |  | False | False | ILI.GW.29 | 290 |  |  | Circumferential Grooving |  | 10:55 | 10:55 | Unknown | 2.073 | 290 | 415 | 15 | 7.92 | 7.92 | 0.2 | N | 10 | 12.7 | 19.1 | 10 | 10 |  |  |  | 175 | 508 | 54 | Coating and Tape | Unknown | 1962 | 54 | 2016 |  |  | 0 |  |  |  |  | None |  | 1621.6312 | 1.2365 | 9.2665 | 1622.058 | 1.2368 | 9.2689 | 1441.2054 | 0 | 1621.7749 | 1621.2849 | [21 empty] | 0.259 | 0.021 | 0.092 | 0.277 | 0.344 | 0.027 | 0.175 | 0.236
109.LAK.20-10 - Pipetel Technologies Inc. - 09/16 - MFL-Geometry-Video |  |  | 286.501 | MFL | Risk Model Anomaly | Individual Corrosion | 25.6107 | 2.0284 | 14.0286 | 42.1296 | 05:18 | EXT |  |  | False | False | ILI.GW.29 | 290 |  |  | Cluster Class |  | 10:55 | 10:55 | Unknown | 2.073 | 290 | 415 | 15 | 7.92 | 7.92 | 0.2 | N | 10 | 12.7 | [6 empty] | 175 | 508 | 54 | Coating and Tape | Unknown | 1962 | 54 | 2016 | 15983 | 6t*6t / 15983 | 0 |  |  |  |  | None |  | 1616.5724 | 1.2326 | 9.2376 | [7 empty] | 500.3997 | 1 | 5.9312e-05 | 0 | 5.9312e-05 | 0 | 5.9312e-05 | 0 | Circumferential Grooving | (Class: Circumferential Grooving, SD = 14.131%, SL = 10.411 mm)
109.LAK.20-10 - Pipetel Technologies Inc. - 09/16 - MFL-Geometry-Video | 384 | 286.538 | 286.538 | MFL | Anomaly | Metal loss | 12 | 1 | 15 | 15 | 02:34 | EXT |  |  | False | False | ILI.GW.29 | 290 |  |  | Pitting |  | 10:55 | 10:55 | Unknown | 2.11 | 290 | 415 | 15 | 7.92 | 7.92 | 0.2 | N | 10 | 12.7 | 19.1 | 10 | 10 |  |  |  | 175 | 508 | 54 | Coating and Tape | Unknown | 1962 | 54 | 2016 |  |  | 0 |  |  |  |  | None |  | 1620.1739 | 1.2354 | 9.2581 | 1620.9652 | 1.236 | 9.2627 | 1439.9485 | 0 | 1620.4369 | 1619.5441 | [21 empty] | 0.222 | 0.018 | 0.138 | 0.138 | 0.344 | 0.027 | 0.175 | 0.236
109.LAK.20-10 - Pipetel Technologies Inc. - 09/16 - MFL-Geometry-Video |  |  | 286.538 | MFL | Risk Model Anomaly | Individual Corrosion | 21.9521 | 1.7386 | 21.0429 | 21.0429 | 02:34 | EXT |  |  | False | False | ILI.GW.29 | 290 |  |  | Cluster Class |  | 10:55 | 10:55 | Unknown | 2.11 | 290 | 415 | 15 | 7.92 | 7.92 | 0.2 | N | 10 | 12.7 | [6 empty] | 175 | 508 | 54 | Coating and Tape | Unknown | 1962 | 54 | 2016 | 15983 | 6t*6t / 15983 | 0 |  |  |  |  | None |  | 1611.1888 | 1.2285 | 9.2068 | [7 empty] | 500.3997 | 1 | 1.9969e-05 | 0 | 1.9969e-05 | 0 | 1.9969e-05 | 0 | Pitting | (Class: Pitting, SD = 14.131%, SL = 10.411 mm)
109.LAK.20-10 - Pipetel Technologies Inc. - 09/16 - MFL-Geometry-Video |  |  | 286.587 | MFL | Risk Model Anomaly | Individual Corrosion | 30.8223 | 2.4411 | 21.0429 | 57.5523 | 06:08 | EXT |  |  | False | False | ILI.GW.29 | 290 |  |  | Cluster Class |  | 10:55 | 10:55 | Unknown | 2.159 | 290 | 415 | 15 | 7.92 | 7.92 | 0.2 | N | 10 | 12.7 | [6 empty] | 175 | 508 | 54 | Coating and Tape | Unknown | 1962 | 54 | 2016 | 15983 | 6t*6t / 15983 | 0 |  |  |  |  | None |  | 1604.6236 | 1.2235 | 9.1693 | [7 empty] | 500.3997 | 1 | 0.00025054 | 0 | 0.00025054 | 0 | 0.00025054 | 0 | Circumferential Grooving | (Class: Circumferential Grooving, SD = 14.131%, SL = 10.411 mm)
109.LAK.20-10 - Pipetel Technologies Inc. - 09/16 - MFL-Geometry-Video | 385 | 286.587 | 286.587 | MFL | Anomaly | Metal loss | 17 | 1 | 15 | 41 | 06:08 | EXT | possible debris |  | False | False | ILI.GW.29 | 290 |  |  | Circumferential Grooving |  | 10:55 | 10:55 | Unknown | 2.159 | 290 | 415 | 15 | 7.92 | 7.92 | 0.2 | N | 10 | 12.7 | 19.1 | 10 | 10 |  |  |  | 175 | 508 | 54 | Coating and Tape | Unknown | 1962 | 54 | 2016 |  |  | 0 |  |  |  |  | None |  | 1618.6463 | 1.2342 | 9.2494 | 1619.7862 | 1.2351 | 9.2559 | 1438.6783 | 0 | 1619.0546 | 1617.6557 | [21 empty] | 0.315 | 0.025 | 0.138 | 0.378 | 0.344 | 0.027 | 0.175 | 0.236
109.LAK.20-10 - Pipetel Technologies Inc. - 09/16 - MFL-Geometry-Video | 386 | 286.588 | 286.588 | MFL | Anomaly | Metal loss | 19 | 1 | 30 | 10 | 01:37 | EXT |  |  | False | False | ILI.GW.29 | 290 |  |  | Axial Grooving |  | 10:55 | 10:55 | Unknown | 2.16 | 290 | 415 | 15 | 7.92 | 7.92 | 0.2 | N | 10 | 12.7 | 19.1 | 15 | 10 |  |  |  | 175 | 508 | 54 | Coating and Tape | Unknown | 1962 | 54 | 2016 |  |  | 0 |  |  |  |  | None |  | 1603.7065 | 1.2228 | 9.164 | 1607.9459 | 1.226 | 9.1883 | 1426.3125 | 0 | 1605.0953 | 1599.1335 | [21 empty] | 0.352 | 0.028 | 0.277 | 0.092 | 0.344 | 0.027 | 0.175 | 0.236
109.LAK.20-10 - Pipetel Technologies Inc. - 09/16 - MFL-Geometry-Video |  |  | 286.588 | MFL | Risk Model Anomaly | Individual Corrosion | 34.481 | 2.7309 | 42.1296 | 14.0286 | 01:36 | EXT |  |  | False | False | ILI.GW.29 | 290 |  |  | Cluster Class |  | 10:55 | 10:55 | Unknown | 2.16 | 290 | 415 | 15 | 7.92 | 7.92 | 0.2 | N | 10 | 12.7 | [6 empty] | 175 | 508 | 54 | Coating and Tape | Unknown | 1962 | 54 | 2016 | 15983 | 6t*6t / 15983 | 0 |  |  |  |  | None |  | 1549.5721 | 1.1815 | 8.8547 | [7 empty] | 500.3997 | 1 | 0.00063809 | 0 | 0.00063809 | 0 | 0.00063809 | 0 | Axial Grooving | (Class: Axial Grooving, SD = 14.131%, SL = 10.411 mm)
109.LAK.20-10 - Pipetel Technologies Inc. - 09/16 - MFL-Geometry-Video | 387 | 286.723 | 286.723 | MFL | Anomaly | Metal loss | 13 | 1 | 13 | 10 | 03:13 | EXT |  |  | False | False | ILI.GW.29 | 290 |  |  | Pitting |  | 10:55 | 10:55 | Unknown | 2.295 | 290 | 415 | 15 | 7.92 | 7.92 | 0.2 | N | 10 | 12.7 | 19.1 | 10 | 10 |  |  |  | 175 | 508 | 54 | Coating and Tape | Unknown | 1962 | 54 | 2016 |  |  | 0 |  |  |  |  | None |  | 1620.7178 | 1.2358 | 9.2612 | 1621.3734 | 1.2363 | 9.265 | 1440.4186 | 0 | 1620.9374 | 1620.1908 | [21 empty] | 0.241 | 0.019 | 0.12 | 0.092 | 0.344 | 0.027 | 0.175 | 0.236
109.LAK.20-10 - Pipetel Technologies Inc. - 09/16 - MFL-Geometry-Video |  |  | 286.723 | MFL | Risk Model Anomaly | Individual Corrosion | 23.5049 | 1.8616 | 18.2547 | 14.0286 | 03:12 | EXT |  |  | False | False | ILI.GW.29 | 290 |  |  | Cluster Class |  | 10:55 | 10:55 | Unknown | 2.295 | 290 | 415 | 15 | 7.92 | 7.92 | 0.2 | N | 10 | 12.7 | [6 empty] | 175 | 508 | 54 | Coating and Tape | Unknown | 1962 | 54 | 2016 | 15983 | 6t*6t / 15983 | 0 |  |  |  |  | None |  | 1613.2478 | 1.2301 | 9.2186 | [7 empty] | 500.3997 | 1 | 3.1946e-05 | 0 | 3.1946e-05 | 0 | 3.1946e-05 | 0 | Pitting | (Class: Pitting, SD = 14.131%, SL = 10.411 mm)
109.LAK.20-10 - Pipetel Technologies Inc. - 09/16 - MFL-Geometry-Video |  |  | 286.799 | MFL | Risk Model Anomaly | Individual Corrosion | 19.8463 | 1.5718 | 21.0429 | 14.0286 | 01:48 | EXT |  |  | False | False | ILI.GW.29 | 290 |  |  | Cluster Class |  | 10:55 | 10:55 | Unknown | 2.371 | 290 | 415 | 15 | 7.92 | 7.92 | 0.2 | N | 10 | 12.7 | [6 empty] | 175 | 508 | 54 | Coating and Tape | Unknown | 1962 | 54 | 2016 | 15983 | 6t*6t / 15983 | 0 |  |  |  |  | None |  | 1612.5793 | 1.2296 | 9.2147 | [7 empty] | 500.3997 | 1 | 1.0367e-05 | 0 | 1.0367e-05 | 0 | 1.0367e-05 | 0 | Pitting | (Class: Pitting, SD = 14.131%, SL = 10.411 mm)
109.LAK.20-10 - Pipetel Technologies Inc. - 09/16 - MFL-Geometry-Video | 388 | 286.799 | 286.799 | MFL | Anomaly | Metal loss | 11 | 1 | 15 | 10 | 01:49 | EXT |  |  | False | False | ILI.GW.29 | 290 |  |  | Pitting |  | 10:55 | 10:55 | Unknown | 2.371 | 290 | 415 | 15 | 7.92 | 7.92 | 0.2 | N | 10 | 12.7 | 19.1 | 10 | 10 |  |  |  | 175 | 508 | 54 | Coating and Tape | Unknown | 1962 | 54 | 2016 |  |  | 0 |  |  |  |  | None |  | 1620.4625 | 1.2356 | 9.2598 | 1621.1853 | 1.2361 | 9.2639 | 1440.1918 | 0 | 1620.6993 | 1619.8968 | [21 empty] | 0.204 | 0.016 | 0.138 | 0.092 | 0.344 | 0.027 | 0.175 | 0.236
109.LAK.20-10 - Pipetel Technologies Inc. - 09/16 - MFL-Geometry-Video | 389 | 286.94 | 286.94 | MFL | Anomaly | Metal loss | 15 | 1 | 13 | 28 | 05:23 | EXT | possible debris |  | False | False | ILI.GW.29 | 290 |  |  | Circumferential Grooving |  | 10:55 | 10:55 | Unknown | 2.512 | 290 | 415 | 15 | 7.92 | 7.92 | 0.2 | N | 10 | 12.7 | 19.1 | 10 | 10 |  |  |  | 175 | 508 | 54 | Coating and Tape | Unknown | 1962 | 54 | 2016 |  |  | 0 |  |  |  |  | None |  | 1620.26 | 1.2354 | 9.2586 | 1621.0218 | 1.236 | 9.263 | 1440.0363 | 0 | 1620.5227 | 1619.6259 | [21 empty] | 0.278 | 0.022 | 0.12 | 0.258 | 0.344 | 0.027 | 0.175 | 0.236
109.LAK.20-10 - Pipetel Technologies Inc. - 09/16 - MFL-Geometry-Video |  |  | 286.94 | MFL | Risk Model Anomaly | Individual Corrosion | 27.1636 | 2.1514 | 18.2547 | 39.2976 | 05:22 | EXT |  |  | False | False | ILI.GW.29 | 290 |  |  | Cluster Class |  | 10:55 | 10:55 | Unknown | 2.512 | 290 | 415 | 15 | 7.92 | 7.92 | 0.2 | N | 10 | 12.7 | [6 empty] | 175 | 508 | 54 | Coating and Tape | Unknown | 1962 | 54 | 2016 | 15983 | 6t*6t / 15983 | 0 |  |  |  |  | None |  | 1611.2247 | 1.2285 | 9.207 | [7 empty] | 500.3997 | 1 | 9.2351e-05 | 0 | 9.2351e-05 | 0 | 9.2351e-05 | 0 | Circumferential Grooving | (Class: Circumferential Grooving, SD = 14.131%, SL = 10.411 mm)
109.LAK.20-10 - Pipetel Technologies Inc. - 09/16 - MFL-Geometry-Video |  |  | 287.106 | MFL | Risk Model Anomaly | Individual Corrosion | 32.3752 | 2.5641 | 14.0286 | 18.2547 | 03:04 | EXT |  |  | False | False | ILI.GW.29 | 290 |  |  | Cluster Class |  | 10:55 | 10:55 | Unknown | 2.678 | 290 | 415 | 15 | 7.92 | 7.92 | 0.2 | N | 10 | 12.7 | [6 empty] | 175 | 508 | 54 | Coating and Tape | Unknown | 1962 | 54 | 2016 | 15983 | 6t*6t / 15983 | 0 |  |  |  |  | None |  | 1614.1276 | 1.2307 | 9.2236 | [7 empty] | 500.3997 | 1 | 0.00037544 | 0 | 0.00037544 | 0 | 0.00037544 | 0 | Pitting | (Class: Pitting, SD = 14.131%, SL = 10.411 mm)
109.LAK.20-10 - Pipetel Technologies Inc. - 09/16 - MFL-Geometry-Video | 390 | 287.106 | 287.106 | MFL | Anomaly | Metal loss | 18 | 1 | 10 | 13 | 03:05 | EXT |  |  | False | False | ILI.GW.29 | 290 |  |  | Pitting |  | 10:55 | 10:55 | Unknown | 2.678 | 290 | 415 | 15 | 7.92 | 7.92 | 0.2 | N | 10 | 12.7 | 19.1 | 10 | 10 |  |  |  | 175 | 508 | 54 | Coating and Tape | Unknown | 1962 | 54 | 2016 |  |  | 0 |  |  |  |  | None |  | 1621.0625 | 1.236 | 9.2632 | 1621.6191 | 1.2365 | 9.2664 | 1440.7342 | 0 | 1621.2617 | 1620.5773 | [21 empty] | 0.333 | 0.026 | 0.092 | 0.12 | 0.344 | 0.027 | 0.175 | 0.236
111.LAK.20-10 - Pipetel - 11/18 - MFL/Geometry/Video | 255 | 291.761 | 291.4243 | MFL | Girth Weld | Not identifiable seam | [5 empty] | N/A |  |  | False | False | GW.ILI.31 | 310 |  |  |  | 7.907 |  | Unknown | Unknown | 0 | 290 | 414 | 15 | 7.92 | 7.92 | 0.1 | N | [8 empty] | 175 | 508 | 64 | Coal Tar | Coal Tar | 1954 | 64 | 2018 |  |  | 0
109.LAK.20-10 - Pipetel Technologies Inc. - 09/16 - MFL-Geometry-Video |  |  | 293.403 | MFL | Risk Model Anomaly | Individual Corrosion | 19.8463 | 1.5718 | 28.0572 | 21.0429 | 05:00 | EXT |  |  | False | False | ILI.GW.29 | 290 |  |  | Cluster Class |  | 10:55 | 10:55 | Unknown | 8.975 | 290 | 415 | 15 | 7.92 | 7.92 | 0.2 | N | 10 | 12.7 | [6 empty] | 175 | 508 | 54 | Coating and Tape | Unknown | 1962 | 54 | 2016 | 15983 | 6t*6t / 15983 | 0 |  |  |  |  | None |  | 1605.014 | 1.2238 | 9.1715 | [7 empty] | 500.3997 | 1 | 1.0367e-05 | 0 | 1.0367e-05 | 0 | 1.0367e-05 | 0 | Pitting | (Class: Pitting, SD = 14.131%, SL = 10.411 mm)
109.LAK.20-10 - Pipetel Technologies Inc. - 09/16 - MFL-Geometry-Video | 391 | 293.403 | 293.403 | MFL | Anomaly | Metal loss | 11 | 1 | 20 | 15 | 05:00 | EXT | possible debris |  | False | False | ILI.GW.29 | 290 |  |  | Pitting |  | 10:55 | 10:55 | Unknown | 8.975 | 290 | 415 | 15 | 7.92 | 7.92 | 0.2 | N | 10 | 12.7 | 19.1 | 10 | 10 |  |  |  | 175 | 508 | 54 | Coating and Tape | Unknown | 1962 | 54 | 2016 |  |  | 0 |  |  |  |  | None |  | 1618.3467 | 1.234 | 9.2477 | 1619.5761 | 1.2349 | 9.2547 | 1438.3853 | 0 | 1618.7524 | 1617.3571 | [21 empty] | 0.204 | 0.016 | 0.184 | 0.138 | 0.344 | 0.027 | 0.175 | 0.236
109.LAK.20-10 - Pipetel Technologies Inc. - 09/16 - MFL-Geometry-Video | 392 | 294.979 | 294.979 | MFL | Anomaly | Metal loss | 12 | 1 | 13 | 10 | 05:35 | EXT | possible debris |  | False | False | ILI.GW.29 | 290 |  |  | Pitting |  | 10:55 | 10:55 | Unknown | 10.551 | 290 | 415 | 15 | 7.92 | 7.92 | 0.2 | N | 10 | 12.7 | 19.1 | 10 | 10 |  |  |  | 175 | 508 | 54 | Coating and Tape | Unknown | 1962 | 54 | 2016 |  |  | 0 |  |  |  |  | None |  | 1620.9403 | 1.2359 | 9.2625 | 1621.5433 | 1.2364 | 9.266 | 1440.6056 | 0 | 1621.1394 | 1620.4638 | [21 empty] | 0.222 | 0.018 | 0.12 | 0.092 | 0.344 | 0.027 | 0.175 | 0.236
109.LAK.20-10 - Pipetel Technologies Inc. - 09/16 - MFL-Geometry-Video |  |  | 294.979 | MFL | Risk Model Anomaly | Individual Corrosion | 21.9521 | 1.7386 | 18.2547 | 14.0286 | 05:34 | EXT |  |  | False | False | ILI.GW.29 | 290 |  |  | Cluster Class |  | 10:55 | 10:55 | Unknown | 10.551 | 290 | 415 | 15 | 7.92 | 7.92 | 0.2 | N | 10 | 12.7 | [6 empty] | 175 | 508 | 54 | Coating and Tape | Unknown | 1962 | 54 | 2016 | 15983 | 6t*6t / 15983 | 0 |  |  |  |  | None |  | 1614.0612 | 1.2307 | 9.2232 | [7 empty] | 500.3997 | 1 | 1.9969e-05 | 0 | 1.9969e-05 | 0 | 1.9969e-05 | 0 | Pitting | (Class: Pitting, SD = 14.131%, SL = 10.411 mm)
111.LAK.20-10 - Pipetel - 11/18 - MFL/Geometry/Video | 256 | 296.779 | 296.4365 | MFL | Tap | Other |  |  | 45.7 | 58.4 | 00:00 | NA | Tap |  | False | False | GW.ILI.31 | 310 | [5 empty] | Unknown | Unknown | 5.018 | 290 | 414 | 15 | 7.92 | 7.92 | 0.1 | N | [8 empty] | 175 | 508 | 64 | Coal Tar | Coal Tar | 1954 | 64 | 2018 |  |  | 0
109.LAK.20-10 - Pipetel Technologies Inc. - 09/16 - MFL-Geometry-Video | 393 | 296.632 | 296.632 | MFL | Girth Weld | Longitudinal seam | [8 empty] | False | False | ILI.GW.30 | 300 |  |  |  | 12.209 | 02:35 | 2:35 | Unknown | 0 | 290 | 415 | 15 | 7.92 | 7.92 | 0.2 | N | 10 | 12.7 | 19.1 | [5 empty] | 175 | 508 | 54 | Coating and Tape | Unknown | 1962 | 54 | 2016 |  |  | 0
109.LAK.20-10 - Pipetel Technologies Inc. - 09/16 - MFL-Geometry-Video | 394 | 296.719 | 296.719 | MFL | Anomaly | Metal loss | 12 | 1 | 10 | 10 | 01:23 | EXT |  |  | False | False | ILI.GW.30 | 300 |  |  | Pitting |  | 02:35 | 2:35 | Unknown | 0.087 | 290 | 415 | 15 | 7.92 | 7.92 | 0.2 | N | 10 | 12.7 | 19.1 | 10 | 10 |  |  |  | 175 | 508 | 54 | Coating and Tape | Unknown | 1962 | 54 | 2016 |  |  | 0 |  |  |  |  | None |  | 1621.8995 | 1.2367 | 9.268 | 1622.2626 | 1.2369 | 9.2701 | 1441.4309 | 0 | 1622.0182 | 1621.6147 | [21 empty] | 0.222 | 0.018 | 0.092 | 0.092 | 0.344 | 0.027 | 0.175 | 0.236
109.LAK.20-10 - Pipetel Technologies Inc. - 09/16 - MFL-Geometry-Video |  |  | 296.719 | MFL | Risk Model Anomaly | Individual Corrosion | 21.9521 | 1.7386 | 14.0286 | 14.0286 | 01:22 | EXT |  |  | False | False | ILI.GW.30 | 300 |  |  | Cluster Class |  | 02:35 | 2:35 | Unknown | 0.087 | 290 | 415 | 15 | 7.92 | 7.92 | 0.2 | N | 10 | 12.7 | [6 empty] | 175 | 508 | 54 | Coating and Tape | Unknown | 1962 | 54 | 2016 | 15983 | 6t*6t / 15983 | 0 |  |  |  |  | None |  | 1617.7533 | 1.2335 | 9.2443 | [7 empty] | 500.3997 | 1 | 1.9969e-05 | 0 | 1.9969e-05 | 0 | 1.9969e-05 | 0 | Pitting | (Class: Pitting, SD = 14.131%, SL = 10.411 mm)
111.LAK.20-10 - Pipetel - 11/18 - MFL/Geometry/Video | 257 | 297.773 | 297.4293 | MFL | Tap | Other |  |  | 43.2 | 61 | 00:01 | NA | Tap |  | False | False | GW.ILI.31 | 310 | [5 empty] | Unknown | Unknown | 6.012 | 290 | 414 | 15 | 7.92 | 7.92 | 0.1 | N | [8 empty] | 175 | 508 | 64 | Coal Tar | Coal Tar | 1954 | 64 | 2018 |  |  | 0
109.LAK.20-10 - Pipetel Technologies Inc. - 09/16 - MFL-Geometry-Video |  |  | 298.247 | MFL | Risk Model Anomaly | Individual manufacturing anomaly | 0 | 0 | 23 | 102 | 11:48 | ND |  |  | False | False | ILI.GW.30 | 300 |  |  | Cluster Class |  | 02:35 | 2:35 | Unknown | 1.615 | 290 | 415 | 15 | 7.92 | 7.92 | 0.2 | N | 10 | 12.7 | [6 empty] | 175 | 508 | 54 | Coating and Tape | Unknown | 1962 | 54 | 2016 | 15983 | 6t*6t / 15983 | 0 |  |  |  |  | Not Assigned | Missing Input(s): ML | 1623.3193 | 1.2378 | 9.2761
109.LAK.20-10 - Pipetel Technologies Inc. - 09/16 - MFL-Geometry-Video | 395 | 298.247 | 298.247 | MFL | Anomaly | Pipe mill anomaly |  |  | 23 | 102 | 11:48 | ND |  |  | False | False | ILI.GW.30 | 300 |  |  | Circumferential Grooving |  | 02:35 | 2:35 | Unknown | 1.615 | 290 | 415 | 15 | 7.92 | 7.92 | 0.2 | N | 10 | 12.7 | 19.1 | 10 | 10 |  |  |  | 175 | 508 | 54 | Coating and Tape | Unknown | 1962 | 54 | 2016 |  |  | 0 |  |  |  |  | Not Assigned | Missing Input(s): ML |  |  |  | 1623.319 | 1.2378 | 9.2761 |  |  | 1623.319 | 1623.319
109.LAK.20-10 - Pipetel Technologies Inc. - 09/16 - MFL-Geometry-Video |  |  | 298.384 | MFL | Risk Model Anomaly | Individual manufacturing anomaly | 0 | 0 | 61 | 112 | 11:50 | ND |  |  | False | False | ILI.GW.30 | 300 |  |  | Cluster Class |  | 02:35 | 2:35 | Unknown | 1.752 | 290 | 415 | 15 | 7.92 | 7.92 | 0.2 | N | 10 | 12.7 | [6 empty] | 175 | 508 | 54 | Coating and Tape | Unknown | 1962 | 54 | 2016 | 15983 | 6t*6t / 15983 | 0 |  |  |  |  | Not Assigned | Missing Input(s): ML | 1623.3193 | 1.2378 | 9.2761
109.LAK.20-10 - Pipetel Technologies Inc. - 09/16 - MFL-Geometry-Video | 396 | 298.384 | 298.384 | MFL | Anomaly | Pipe mill anomaly |  |  | 61 | 112 | 11:51 | ND |  |  | False | False | ILI.GW.30 | 300 |  |  | General |  | 02:35 | 2:35 | Unknown | 1.752 | 290 | 415 | 15 | 7.92 | 7.92 | 0.2 | N | 10 | 12.7 | 19.1 | 10 | 15 |  |  |  | 175 | 508 | 54 | Coating and Tape | Unknown | 1962 | 54 | 2016 |  |  | 0 |  |  |  |  | Not Assigned | Missing Input(s): ML |  |  |  | 1623.319 | 1.2378 | 9.2761 |  |  | 1623.319 | 1623.319
111.LAK.20-10 - Pipetel - 11/18 - MFL/Geometry/Video | 258 | 299.668 | 299.3221 | MFL | Girth Weld | Not identifiable seam | [5 empty] | N/A |  |  | False | False | GW.ILI.32 | 320 |  |  |  | 13.059 |  | Unknown | Unknown | 0 | 290 | 414 | 15 | 7.92 | 7.92 | 0.1 | N | [8 empty] | 175 | 508 | 64 | Coal Tar | Coal Tar | 1954 | 64 | 2018 |  |  | 0
111.LAK.20-10 - Pipetel - 11/18 - MFL/Geometry/Video | 259 | 300.716 | 300.3689 | MFL | Tap | Other |  |  | 43.2 | 53.3 | 11:57 | NA | Tap |  | False | False | GW.ILI.32 | 320 | [5 empty] | Unknown | Unknown | 1.048 | 290 | 414 | 15 | 7.92 | 7.92 | 0.1 | N | [8 empty] | 175 | 508 | 64 | Coal Tar | Coal Tar | 1954 | 64 | 2018 |  |  | 0
111.LAK.20-10 - Pipetel - 11/18 - MFL/Geometry/Video | 260 | 301.65 | 301.3018 | MFL | Other | [6 empty] | NA | Circumferential fillet weld |  | False | False | GW.ILI.32 | 320 | [5 empty] | Unknown | Unknown | 1.982 | 290 | 414 | 15 | 7.92 | 7.92 | 0.1 | N | [8 empty] | 175 | 508 | 64 | Coal Tar | Coal Tar | 1954 | 64 | 2018 |  |  | 0
111.LAK.20-10 - Pipetel - 11/18 - MFL/Geometry/Video | 261 | 302.034 | 301.6854 | MFL | Tap | Hot tap |  |  | 497.8 | 487.7 | 11:45 | NA | Stopple with coupon |  | False | False | GW.ILI.32 | 320 | [5 empty] | Unknown | Unknown | 2.366 | 290 | 414 | 15 | 7.92 | 7.92 | 0.1 | N | [8 empty] | 175 | 508 | 64 | Coal Tar | Coal Tar | 1954 | 64 | 2018 |  |  | 0
111.LAK.20-10 - Pipetel - 11/18 - MFL/Geometry/Video | 262 | 302.496 | 302.1469 | MFL | Other | [6 empty] | NA | Circumferential fillet weld |  | False | False | GW.ILI.32 | 320 | [5 empty] | Unknown | Unknown | 2.828 | 290 | 414 | 15 | 7.92 | 7.92 | 0.1 | N | [8 empty] | 175 | 508 | 64 | Coal Tar | Coal Tar | 1954 | 64 | 2018 |  |  | 0
111.LAK.20-10 - Pipetel - 11/18 - MFL/Geometry/Video | 263 | 302.757 | 302.4076 | MFL | Anomaly | Metal loss | 15 | 1.19 | 10.2 | 10.2 | 04:59 | EXT |  |  | False | False | GW.ILI.32 | 320 |  | 22 | Pitting |  |  | Unknown | Unknown | 3.089 | 290 | 414 | 15 | 7.92 | 7.92 | 0.1 | N | 15 | 12 | 20 | 10 | 10 |  |  |  | 175 | 508 | 64 | Coal Tar | Coal Tar | 1954 | 64 | 2018 |  |  | 0 |  |  |  |  | None (with comments) | Missing seam weld angle, SW interactions not checked. | 1621.4203 | 1.2363 | 9.2653 | 1621.8974 | 1.2367 | 9.268 | 1441.0279 |  | 1621.5834 | 1621.0263 | [21 empty] | 0.234 | 0.019 | 0.079 | 0.079 | 0.258 | 0.021 | 0.106 | 0.127
111.LAK.20-10 - Pipetel - 11/18 - MFL/Geometry/Video |  |  | 302.4355 | MFL | Risk Model Anomaly | Corrosion Cluster | 24.991 | 1.9793 | 69.4254 | 55.0548 | 04:49 | EXT |  |  | False | False | GW.ILI.32 | 320 |  |  | Cluster Class |  |  | Unknown | Unknown | 3.089 | 290 | 414 | 15 | 7.92 | 7.92 | 0.1 | N | 15 | 12 | [6 empty] | 175 | 508 | 64 | Coal Tar | Coal Tar | 1954 | 64 | 2018 | 15201 | 6t*6t / 15201 | 0 |  |  |  |  | None (with comments) | Missing seam weld angle, SW interactions not checked. | 1523.3157 | 1.1615 | 8.7047 | [7 empty] | 500.3997 | 1 | 0.002206 | 0 | 0.002206 | 0 | 0.002206 | 0 | General | (Class: General, SD = 19.321%, SL = 9.967 mm)
111.LAK.20-10 - Pipetel - 11/18 - MFL/Geometry/Video | 264 | 302.813 | 302.4635 | MFL | Anomaly | Metal loss | 15 | 1.19 | 10.2 | 12.7 | 04:40 | EXT |  |  | False | False | GW.ILI.32 | 320 |  | 22 | Pitting |  |  | Unknown | Unknown | 3.145 | 290 | 414 | 15 | 7.92 | 7.92 | 0.1 | N | 15 | 12 | 20 | 10 | 10 |  |  |  | 175 | 508 | 64 | Coal Tar | Coal Tar | 1954 | 64 | 2018 |  |  | 0 |  |  |  |  | None (with comments) | Missing seam weld angle, SW interactions not checked. | 1621.4203 | 1.2363 | 9.2653 | 1621.8974 | 1.2367 | 9.268 | 1441.0279 |  | 1621.5834 | 1621.0263 | [21 empty] | 0.234 | 0.019 | 0.079 | 0.099 | 0.258 | 0.021 | 0.106 | 0.127
111.LAK.20-10 - Pipetel - 11/18 - MFL/Geometry/Video | 266 | 302.886 | 302.5364 | MFL | Anomaly | Metal loss | 15 | 1.19 | 10.2 | 12.7 | 04:42 | EXT |  |  | False | False | GW.ILI.32 | 320 |  | 22 | Pitting |  |  | Unknown | Unknown | 3.218 | 290 | 414 | 15 | 7.92 | 7.92 | 0.1 | N | 15 | 12 | 20 | 10 | 10 |  |  |  | 175 | 508 | 64 | Coal Tar | Coal Tar | 1954 | 64 | 2018 |  |  | 0 |  |  |  |  | None (with comments) | Missing seam weld angle, SW interactions not checked. | 1621.4203 | 1.2363 | 9.2653 | 1621.8974 | 1.2367 | 9.268 | 1441.0279 |  | 1621.5834 | 1621.0263 | [21 empty] | 0.234 | 0.019 | 0.079 | 0.099 | 0.258 | 0.021 | 0.106 | 0.127
111.LAK.20-10 - Pipetel - 11/18 - MFL/Geometry/Video |  |  | 302.5364 | MFL | Risk Model Anomaly | Individual Corrosion | 24.991 | 1.9793 | 13.4901 | 16.823 | 04:42 | EXT |  |  | False | False | GW.ILI.32 | 320 |  |  | Cluster Class |  |  | Unknown | Unknown | 3.218 | 290 | 414 | 15 | 7.92 | 7.92 | 0.1 | N | 15 | 12 | [6 empty] | 175 | 508 | 64 | Coal Tar | Coal Tar | 1954 | 64 | 2018 | 15201 | 6t*6t / 15201 | 0 |  |  |  |  | None (with comments) | Missing seam weld angle, SW interactions not checked. | 1617.2592 | 1.2331 | 9.2415 | [7 empty] | 500.3997 | 1 | 0.002206 | 0 | 0.002206 | 0 | 0.002206 | 0 | Pitting | (Class: Pitting, SD = 19.321%, SL = 9.967 mm)
111.LAK.20-10 - Pipetel - 11/18 - MFL/Geometry/Video | 267 | 303.154 | 302.8041 | MFL | Anomaly | Metal loss | 15 | 1.19 | 12.7 | 25.4 | 03:20 | EXT |  |  | False | False | GW.ILI.32 | 320 |  |  | Circumferential Grooving |  |  | Unknown | Unknown | 3.486 | 290 | 414 | 15 | 7.92 | 7.92 | 0.1 | N | 15 | 12 | 20 | 10 | 10 |  |  |  | 175 | 508 | 64 | Coal Tar | Coal Tar | 1954 | 64 | 2018 |  |  | 0 |  |  |  |  | None (with comments) | Missing seam weld angle, SW interactions not checked. | 1620.3967 | 1.2355 | 9.2594 | 1621.1252 | 1.2361 | 9.2636 | 1440.153 |  | 1620.6477 | 1619.7909 | [21 empty] | 0.234 | 0.019 | 0.099 | 0.198 | 0.258 | 0.021 | 0.106 | 0.127
111.LAK.20-10 - Pipetel - 11/18 - MFL/Geometry/Video |  |  | 302.8041 | MFL | Risk Model Anomaly | Individual Corrosion | 24.991 | 1.9793 | 16.823 | 33.646 | 03:20 | EXT |  |  | False | False | GW.ILI.32 | 320 |  |  | Cluster Class |  |  | Unknown | Unknown | 3.486 | 290 | 414 | 15 | 7.92 | 7.92 | 0.1 | N | 15 | 12 | [6 empty] | 175 | 508 | 64 | Coal Tar | Coal Tar | 1954 | 64 | 2018 | 15201 | 6t*6t / 15201 | 0 |  |  |  |  | None (with comments) | Missing seam weld angle, SW interactions not checked. | 1614.0218 | 1.2307 | 9.223 | [7 empty] | 500.3997 | 1 | 0.002206 | 0 | 0.002206 | 0 | 0.002206 | 0 | Circumferential Grooving | (Class: Circumferential Grooving, SD = 19.321%, SL = 9.967 mm)
111.LAK.20-10 - Pipetel - 11/18 - MFL/Geometry/Video | 268 | 303.829 | 303.4783 | MFL | Additional metal/material | Touching Metal Object |  |  | 71.1 | 78.7 | 00:00 | NA | Attachment with HAZ |  | False | False | GW.ILI.32 | 320 | [5 empty] | Unknown | Unknown | 4.161 | 290 | 414 | 15 | 7.92 | 7.92 | 0.1 | N | [8 empty] | 175 | 508 | 64 | Coal Tar | Coal Tar | 1954 | 64 | 2018 |  |  | 0
111.LAK.20-10 - Pipetel - 11/18 - MFL/Geometry/Video | 269 | 303.935 | 303.5842 | MFL | Anomaly | Metal loss | 15 | 1.19 | 15.2 | 12.7 | 01:17 | EXT |  |  | False | False | GW.ILI.32 | 320 |  |  | Pitting |  |  | Unknown | Unknown | 4.267 | 290 | 414 | 15 | 7.92 | 7.92 | 0.1 | N | 15 | 12 | 20 | 10 | 10 |  |  |  | 175 | 508 | 64 | Coal Tar | Coal Tar | 1954 | 64 | 2018 |  |  | 0 |  |  |  |  | None (with comments) | Missing seam weld angle, SW interactions not checked. | 1619.1694 | 1.2346 | 9.2524 | 1620.194 | 1.2354 | 9.2583 | 1439.1078 |  | 1619.5256 | 1618.31 | [21 empty] | 0.234 | 0.019 | 0.118 | 0.099 | 0.258 | 0.021 | 0.106 | 0.127
111.LAK.20-10 - Pipetel - 11/18 - MFL/Geometry/Video |  |  | 303.5842 | MFL | Risk Model Anomaly | Individual Corrosion | 24.991 | 1.9793 | 20.1143 | 16.823 | 01:16 | EXT |  |  | False | False | GW.ILI.32 | 320 |  |  | Cluster Class |  |  | Unknown | Unknown | 4.267 | 290 | 414 | 15 | 7.92 | 7.92 | 0.1 | N | 15 | 12 | [6 empty] | 175 | 508 | 64 | Coal Tar | Coal Tar | 1954 | 64 | 2018 | 15201 | 6t*6t / 15201 | 0 |  |  |  |  | None (with comments) | Missing seam weld angle, SW interactions not checked. | 1610.2396 | 1.2278 | 9.2014 | [7 empty] | 500.3997 | 1 | 0.002206 | 0 | 0.002206 | 0 | 0.002206 | 0 | Pitting | (Class: Pitting, SD = 19.321%, SL = 9.967 mm)
111.LAK.20-10 - Pipetel - 11/18 - MFL/Geometry/Video | 270 | 303.96 | 303.6092 | MFL | Additional metal/material | Touching Metal Object |  |  | 35.6 | 45.7 | 00:03 | NA | Attachment with HAZ |  | False | False | GW.ILI.32 | 320 | [5 empty] | Unknown | Unknown | 4.292 | 290 | 414 | 15 | 7.92 | 7.92 | 0.1 | N | [8 empty] | 175 | 508 | 64 | Coal Tar | Coal Tar | 1954 | 64 | 2018 |  |  | 0
111.LAK.20-10 - Pipetel - 11/18 - MFL/Geometry/Video | 271 | 306.24 | 305.8865 | MFL | Anomaly | Metal loss | 16 | 1.27 | 15.2 | 15.2 | 02:43 | EXT |  |  | False | False | GW.ILI.32 | 320 |  |  | Pitting |  |  | Unknown | Unknown | 6.572 | 290 | 414 | 15 | 7.92 | 7.92 | 0.1 | N | 15 | 12 | 20 | 10 | 10 |  |  |  | 175 | 508 | 64 | Coal Tar | Coal Tar | 1954 | 64 | 2018 |  |  | 0 |  |  |  |  | None (with comments) | Missing seam weld angle, SW interactions not checked. | 1618.8501 | 1.2343 | 9.2506 | 1619.9465 | 1.2352 | 9.2568 | 1438.8435 |  | 1619.2371 | 1617.9138 | [21 empty] | 0.25 | 0.02 | 0.118 | 0.118 | 0.258 | 0.021 | 0.106 | 0.127
111.LAK.20-10 - Pipetel - 11/18 - MFL/Geometry/Video |  |  | 305.8865 | MFL | Risk Model Anomaly | Individual Corrosion | 26.5168 | 2.1001 | 20.1143 | 20.1143 | 02:42 | EXT |  |  | False | False | GW.ILI.32 | 320 |  |  | Cluster Class |  |  | Unknown | Unknown | 6.572 | 290 | 414 | 15 | 7.92 | 7.92 | 0.1 | N | 15 | 12 | [6 empty] | 175 | 508 | 64 | Coal Tar | Coal Tar | 1954 | 64 | 2018 | 15201 | 6t*6t / 15201 | 0 |  |  |  |  | None (with comments) | Missing seam weld angle, SW interactions not checked. | 1609.2176 | 1.227 | 9.1955 | [7 empty] | 500.3997 | 1 | 0.002819 | 0 | 0.002819 | 0 | 0.002819 | 0 | Pitting | (Class: Pitting, SD = 19.321%, SL = 9.967 mm)
111.LAK.20-10 - Pipetel - 11/18 - MFL/Geometry/Video | 272 | 308.486 | 308.13 | MFL | Other | [6 empty] | NA | Circumferential fillet weld |  | False | False | GW.ILI.32 | 320 | [5 empty] | Unknown | Unknown | 8.818 | 290 | 414 | 15 | 7.92 | 7.92 | 0.1 | N | [8 empty] | 175 | 508 | 64 | Coal Tar | Coal Tar | 1954 | 64 | 2018 |  |  | 0
111.LAK.20-10 - Pipetel - 11/18 - MFL/Geometry/Video | 273 | 308.75 | 308.3936 | MFL | Tap | Hot tap |  |  | 88.9 | 96.5 | 08:58 | NA | Offtake |  | False | False | GW.ILI.32 | 320 | [5 empty] | Unknown | Unknown | 9.082 | 290 | 414 | 15 | 7.92 | 7.92 | 0.1 | N | [8 empty] | 175 | 508 | 64 | Coal Tar | Coal Tar | 1954 | 64 | 2018 |  |  | 0
111.LAK.20-10 - Pipetel - 11/18 - MFL/Geometry/Video | 274 | 309.031 | 308.6743 | MFL | Other | [6 empty] | NA | Circumferential fillet weld |  | False | False | GW.ILI.32 | 320 | [5 empty] | Unknown | Unknown | 9.363 | 290 | 414 | 15 | 7.92 | 7.92 | 0.1 | N | [8 empty] | 175 | 508 | 64 | Coal Tar | Coal Tar | 1954 | 64 | 2018 |  |  | 0
109.LAK.20-10 - Pipetel Technologies Inc. - 09/16 - MFL-Geometry-Video | 397 | 308.841 | 308.841 | MFL | Girth Weld | Longitudinal seam | [8 empty] | False | False | ILI.GW.31 | 310 |  |  |  | 12.206 | 09:50 | 9:50 | Unknown | 0 | 290 | 415 | 15 | 7.92 | 7.92 | 0.2 | N | 10 | 12.7 | 19.1 | [5 empty] | 175 | 508 | 54 | Coating and Tape | Unknown | 1962 | 54 | 2016 |  |  | 0
111.LAK.20-10 - Pipetel - 11/18 - MFL/Geometry/Video | 275 | 310.419 | 310.0607 | MFL | Anomaly | Metal loss | 15 | 1.19 | 12.7 | 12.7 | 02:33 | EXT |  |  | False | False | GW.ILI.32 | 320 |  |  | Pitting |  |  | Unknown | Unknown | 10.751 | 290 | 414 | 15 | 7.92 | 7.92 | 0.1 | N | 15 | 12 | 20 | 10 | 10 |  |  |  | 175 | 508 | 64 | Coal Tar | Coal Tar | 1954 | 64 | 2018 |  |  | 0 |  |  |  |  | None (with comments) | Missing seam weld angle, SW interactions not checked. | 1620.3967 | 1.2355 | 9.2594 | 1621.1252 | 1.2361 | 9.2636 | 1440.153 |  | 1620.6477 | 1619.7909 | [21 empty] | 0.234 | 0.019 | 0.099 | 0.099 | 0.258 | 0.021 | 0.106 | 0.127
111.LAK.20-10 - Pipetel - 11/18 - MFL/Geometry/Video |  |  | 310.0607 | MFL | Risk Model Anomaly | Individual Corrosion | 24.991 | 1.9793 | 16.823 | 16.823 | 02:32 | EXT |  |  | False | False | GW.ILI.32 | 320 |  |  | Cluster Class |  |  | Unknown | Unknown | 10.751 | 290 | 414 | 15 | 7.92 | 7.92 | 0.1 | N | 15 | 12 | [6 empty] | 175 | 508 | 64 | Coal Tar | Coal Tar | 1954 | 64 | 2018 | 15201 | 6t*6t / 15201 | 0 |  |  |  |  | None (with comments) | Missing seam weld angle, SW interactions not checked. | 1614.0218 | 1.2307 | 9.223 | [7 empty] | 500.3997 | 1 | 0.002206 | 0 | 0.002206 | 0 | 0.002206 | 0 | Pitting | (Class: Pitting, SD = 19.321%, SL = 9.967 mm)
111.LAK.20-10 - Pipetel - 11/18 - MFL/Geometry/Video | 276 | 311.204 | 310.8448 | MFL | Anomaly | Metal loss | 16 | 1.27 | 15.2 | 12.7 | 07:54 | EXT |  |  | False | False | GW.ILI.32 | 320 |  |  | Pitting |  |  | Unknown | Unknown | 11.536 | 290 | 414 | 15 | 7.92 | 7.92 | 0.1 | N | 15 | 12 | 20 | 10 | 10 |  |  |  | 175 | 508 | 64 | Coal Tar | Coal Tar | 1954 | 64 | 2018 |  |  | 0 |  |  |  |  | None (with comments) | Missing seam weld angle, SW interactions not checked. | 1618.8501 | 1.2343 | 9.2506 | 1619.9465 | 1.2352 | 9.2568 | 1438.8435 |  | 1619.2371 | 1617.9138 | [21 empty] | 0.25 | 0.02 | 0.118 | 0.099 | 0.258 | 0.021 | 0.106 | 0.127
111.LAK.20-10 - Pipetel - 11/18 - MFL/Geometry/Video |  |  | 310.8448 | MFL | Risk Model Anomaly | Individual Corrosion | 26.5168 | 2.1001 | 20.1143 | 16.823 | 07:54 | EXT |  |  | False | False | GW.ILI.32 | 320 |  |  | Cluster Class |  |  | Unknown | Unknown | 11.536 | 290 | 414 | 15 | 7.92 | 7.92 | 0.1 | N | 15 | 12 | [6 empty] | 175 | 508 | 64 | Coal Tar | Coal Tar | 1954 | 64 | 2018 | 15201 | 6t*6t / 15201 | 0 |  |  |  |  | None (with comments) | Missing seam weld angle, SW interactions not checked. | 1609.2176 | 1.227 | 9.1955 | [7 empty] | 500.3997 | 1 | 0.002819 | 0 | 0.002819 | 0 | 0.002819 | 0 | Pitting | (Class: Pitting, SD = 19.321%, SL = 9.967 mm)
111.LAK.20-10 - Pipetel - 11/18 - MFL/Geometry/Video | 277 | 311.931 | 311.571 | MFL | Anomaly | Metal loss | 21 | 1.68 | 12.7 | 12.7 | 01:42 | EXT |  |  | False | False | GW.ILI.32 | 330 |  |  | Pitting |  |  | Unknown | Unknown | 12.263 | 290 | 414 | 15 | 7.92 | 7.92 | 0.1 | N | 15 | 12 | 20 | 10 | 10 |  |  |  | 175 | 508 | 64 | Coal Tar | Coal Tar | 1954 | 64 | 2018 |  |  | 0 |  |  |  |  | None (with comments) | Missing seam weld angle, SW interactions not checked. | 1618.9774 | 1.2344 | 9.2513 | 1620.0167 | 1.2352 | 9.2572 | 1438.9904 |  | 1619.3713 | 1618.0104 | [21 empty] | 0.328 | 0.026 | 0.099 | 0.099 | 0.258 | 0.021 | 0.106 | 0.127
111.LAK.20-10 - Pipetel - 11/18 - MFL/Geometry/Video |  |  | 311.571 | MFL | Risk Model Anomaly | Individual Corrosion | 34.6719 | 2.746 | 16.823 | 16.823 | 01:42 | EXT |  |  | False | False | GW.ILI.32 | 330 |  |  | Cluster Class |  |  | Unknown | Unknown | 12.263 | 290 | 414 | 15 | 7.92 | 7.92 | 0.1 | N | 15 | 12 | [6 empty] | 175 | 508 | 64 | Coal Tar | Coal Tar | 1954 | 64 | 2018 | 15201 | 6t*6t / 15201 | 0 |  |  |  |  | None (with comments) | Missing seam weld angle, SW interactions not checked. | 1608.9604 | 1.2268 | 9.1941 | [7 empty] | 500.3997 | 1 | 0.0094868 | 0 | 0.0094868 | 0 | 0.0094868 | 0 | Pitting | (Class: Pitting, SD = 19.321%, SL = 9.967 mm)
111.LAK.20-10 - Pipetel - 11/18 - MFL/Geometry/Video |  |  | 311.574 | MFL | Risk Model Anomaly | Individual Corrosion | 33.146 | 2.6252 | 20.1143 | 20.1143 | 00:06 | EXT |  |  | False | False | GW.ILI.32 | 330 |  |  | Cluster Class |  |  | Unknown | Unknown | 12.266 | 290 | 414 | 15 | 7.92 | 7.92 | 0.1 | N | 15 | 12 | [6 empty] | 175 | 508 | 64 | Coal Tar | Coal Tar | 1954 | 64 | 2018 | 15201 | 6t*6t / 15201 | 0 |  |  |  |  | None (with comments) | Missing seam weld angle, SW interactions not checked. | 1604.3666 | 1.2233 | 9.1678 | [7 empty] | 500.3997 | 1 | 0.0076537 | 0 | 0.0076537 | 0 | 0.0076537 | 0 | Pitting | (Class: Pitting, SD = 19.321%, SL = 9.967 mm)
111.LAK.20-10 - Pipetel - 11/18 - MFL/Geometry/Video | 278 | 311.934 | 311.574 | MFL | Anomaly | Metal loss | 20 | 1.57 | 15.2 | 15.2 | 00:07 | EXT |  |  | False | False | GW.ILI.32 | 330 |  | 23 | Pitting |  |  | Unknown | Unknown | 12.266 | 290 | 414 | 15 | 7.92 | 7.92 | 0.1 | N | 15 | 12 | 20 | 10 | 10 |  |  |  | 175 | 508 | 64 | Coal Tar | Coal Tar | 1954 | 64 | 2018 |  |  | 0 |  |  |  |  | None (with comments) | Missing seam weld angle, SW interactions not checked. | 1617.5087 | 1.2333 | 9.2429 | 1618.8954 | 1.2344 | 9.2508 | 1437.7467 |  | 1618.0304 | 1616.2321 | [21 empty] | 0.313 | 0.025 | 0.118 | 0.118 | 0.258 | 0.021 | 0.106 | 0.127
111.LAK.20-10 - Pipetel - 11/18 - MFL/Geometry/Video | 280 | 311.948 | 311.588 | MFL | Anomaly | Metal loss | 31 | 2.46 | 12.7 | 22.9 | 11:28 | EXT |  |  | False | False | GW.ILI.32 | 330 |  | 23 | Pitting |  |  | Unknown | Unknown | 12.28 | 290 | 414 | 15 | 7.92 | 7.92 | 0.1 | N | 15 | 12 | 20 | 10 | 10 |  |  |  | 175 | 508 | 64 | Coal Tar | Coal Tar | 1954 | 64 | 2018 |  |  | 0 |  |  |  |  | None (with comments) | Missing seam weld angle, SW interactions not checked. | 1616.1825 | 1.2323 | 9.2353 | 1617.7455 | 1.2335 | 9.2443 | 1436.7975 |  | 1616.8963 | 1614.3669 | [21 empty] | 0.484 | 0.038 | 0.099 | 0.178 | 0.258 | 0.021 | 0.106 | 0.127
111.LAK.20-10 - Pipetel - 11/18 - MFL/Geometry/Video |  |  | 311.588 | MFL | Risk Model Anomaly | Individual Corrosion | 50.9819 | 4.0378 | 16.823 | 30.3131 | 11:28 | EXT |  |  | False | False | GW.ILI.32 | 330 |  |  | Cluster Class |  |  | Unknown | Unknown | 12.28 | 290 | 414 | 15 | 7.92 | 7.92 | 0.1 | N | 15 | 12 | [6 empty] | 175 | 508 | 64 | Coal Tar | Coal Tar | 1954 | 64 | 2018 | 15201 | 6t*6t / 15201 | 0 |  |  |  |  | Possible Phase 4 | Missing seam weld angle, SW interactions not checked. Feature >50% depth; possible phase 4 | 1597.2317 | 1.2179 | 9.127 | [7 empty] | 500.3997 | 1 | 0.066563 | 0 | 0.066563 | 0 | 0.066563 | 0 | Pitting | (Class: Pitting, SD = 19.321%, SL = 9.967 mm)
111.LAK.20-10 - Pipetel - 11/18 - MFL/Geometry/Video | 281 | 312.727 | 312.3661 | MFL | Girth Weld | Not identifiable seam | [5 empty] | N/A |  |  | False | False | GW.ILI.33 | 330 |  |  |  | 13.54 |  | Unknown | Unknown | 0 | 290 | 414 | 15 | 7.92 | 7.92 | 0.1 | N | [8 empty] | 175 | 508 | 64 | Coal Tar | Coal Tar | 1954 | 64 | 2018 |  |  | 0
111.LAK.20-10 - Pipetel - 11/18 - MFL/Geometry/Video | 282 | 318.086 | 317.7189 | MFL | Tap | Other |  |  | 86.4 | 111.8 | 00:00 | NA | Tap |  | False | False | GW.ILI.33 | 330 | [5 empty] | Unknown | Unknown | 5.359 | 290 | 414 | 15 | 7.92 | 7.92 | 0.1 | N | [8 empty] | 175 | 508 | 64 | Coal Tar | Coal Tar | 1954 | 64 | 2018 |  |  | 0
111.LAK.20-10 - Pipetel - 11/18 - MFL/Geometry/Video | 283 | 320.393 | 320.0232 | MFL | Anomaly | Metal loss | 15 | 1.19 | 10.2 | 10.2 | 09:11 | EXT |  |  | False | False | GW.ILI.33 | 330 |  | 24 | Pitting |  |  | Unknown | Unknown | 7.666 | 290 | 414 | 15 | 7.92 | 7.92 | 0.1 | N | 15 | 12 | 20 | 10 | 10 |  |  |  | 175 | 508 | 64 | Coal Tar | Coal Tar | 1954 | 64 | 2018 |  |  | 0 |  |  |  |  | None (with comments) | Missing seam weld angle, SW interactions not checked. | 1621.4203 | 1.2363 | 9.2653 | 1621.8974 | 1.2367 | 9.268 | 1441.0279 |  | 1621.5834 | 1621.0263 | [21 empty] | 0.234 | 0.019 | 0.079 | 0.079 | 0.258 | 0.021 | 0.106 | 0.127
111.LAK.20-10 - Pipetel - 11/18 - MFL/Geometry/Video |  |  | 320.0443 | MFL | Risk Model Anomaly | Corrosion Cluster | 53.0336 | 4.2003 | 55.7572 | 16.823 | 09:10 | EXT |  |  | False | False | GW.ILI.33 | 330 |  |  | Cluster Class |  |  | Unknown | Unknown | 7.666 | 290 | 414 | 15 | 7.92 | 7.92 | 0.1 | N | 15 | 12 | [6 empty] | 175 | 508 | 64 | Coal Tar | Coal Tar | 1954 | 64 | 2018 | 15201 | 6t*6t / 15201 | 0 |  |  |  |  | Possible Phase 4 | Missing seam weld angle, SW interactions not checked. Feature >50% depth; possible phase 4 | 1415.5781 | 1.0794 | 8.089 | [7 empty] | 500.3997 | 1 | 0.081403 | 0 | 0.081403 | 0 | 0.081403 | 0 | Axial Grooving | (Class: Axial Grooving, SD = 19.321%, SL = 9.967 mm)
111.LAK.20-10 - Pipetel - 11/18 - MFL/Geometry/Video | 285 | 320.432 | 320.0622 | MFL | Anomaly | Metal loss | 32 | 2.54 | 15.2 | 12.7 | 09:11 | EXT |  |  | False | False | GW.ILI.33 | 330 |  | 24 | Pitting |  |  | Unknown | Unknown | 7.705 | 290 | 414 | 15 | 7.92 | 7.92 | 0.1 | N | 15 | 12 | 20 | 10 | 10 |  |  |  | 175 | 508 | 64 | Coal Tar | Coal Tar | 1954 | 64 | 2018 |  |  | 0 |  |  |  |  | None (with comments) | Missing seam weld angle, SW interactions not checked. | 1612.751 | 1.2297 | 9.2157 | 1615.0123 | 1.2314 | 9.2286 | 1434.0225 |  | 1613.817 | 1610.0302 | [21 empty] | 0.5 | 0.04 | 0.118 | 0.099 | 0.258 | 0.021 | 0.106 | 0.127
109.LAK.20-10 - Pipetel Technologies Inc. - 09/16 - MFL-Geometry-Video | 398 | 321.047 | 321.047 | MFL | Girth Weld | Longitudinal seam | [8 empty] | False | False | ILI.GW.32 | 320 |  |  |  | 12.226 | 02:37 | 2:37 | Unknown | 0 | 290 | 415 | 15 | 7.92 | 7.92 | 0.2 | N | 10 | 12.7 | 19.1 | [5 empty] | 175 | 508 | 54 | Coating and Tape | Unknown | 1962 | 54 | 2016 |  |  | 0
111.LAK.20-10 - Pipetel - 11/18 - MFL/Geometry/Video | 286 | 321.885 | 321.5135 | MFL | Anomaly | Metal loss | 15 | 1.19 | 15.2 | 15.2 | 09:03 | EXT |  |  | False | False | GW.ILI.33 | 330 |  |  | Pitting |  |  | Unknown | Unknown | 9.158 | 290 | 414 | 15 | 7.92 | 7.92 | 0.1 | N | 15 | 12 | 20 | 10 | 10 |  |  |  | 175 | 508 | 64 | Coal Tar | Coal Tar | 1954 | 64 | 2018 |  |  | 0 |  |  |  |  | None (with comments) | Missing seam weld angle, SW interactions not checked. | 1619.1694 | 1.2346 | 9.2524 | 1620.194 | 1.2354 | 9.2583 | 1439.1078 |  | 1619.5256 | 1618.31 | [21 empty] | 0.234 | 0.019 | 0.118 | 0.118 | 0.258 | 0.021 | 0.106 | 0.127
111.LAK.20-10 - Pipetel - 11/18 - MFL/Geometry/Video |  |  | 321.5135 | MFL | Risk Model Anomaly | Individual Corrosion | 24.991 | 1.9793 | 20.1143 | 20.1143 | 09:02 | EXT |  |  | False | False | GW.ILI.33 | 330 |  |  | Cluster Class |  |  | Unknown | Unknown | 9.158 | 290 | 414 | 15 | 7.92 | 7.92 | 0.1 | N | 15 | 12 | [6 empty] | 175 | 508 | 64 | Coal Tar | Coal Tar | 1954 | 64 | 2018 | 15201 | 6t*6t / 15201 | 0 |  |  |  |  | None (with comments) | Missing seam weld angle, SW interactions not checked. | 1610.2396 | 1.2278 | 9.2014 | [7 empty] | 500.3997 | 1 | 0.002206 | 0 | 0.002206 | 0 | 0.002206 | 0 | Pitting | (Class: Pitting, SD = 19.321%, SL = 9.967 mm)
111.LAK.20-10 - Pipetel - 11/18 - MFL/Geometry/Video | 287 | 321.965 | 321.5934 | MFL | Anomaly | Pipe mill anomaly |  |  | 53.3 | 320 | 04:22 | NA | Manufacturing related |  | False | False | GW.ILI.33 | 330 |  |  | General |  |  | Unknown | Unknown | 9.238 | 290 | 414 | 15 | 7.92 | 7.92 | 0.1 | N |  |  |  | 10 | 15 |  |  |  | 175 | 508 | 64 | Coal Tar | Coal Tar | 1954 | 64 | 2018 |  |  | 0 |  |  |  |  | Not Assigned | Missing Input(s): ML |  |  |  | 1623.319 | 1.2378 | 9.2761 |  |  | 1623.319 | 1623.319
111.LAK.20-10 - Pipetel - 11/18 - MFL/Geometry/Video |  |  | 321.7452 | MFL | Risk Model Anomaly | Individual Corrosion | 33.146 | 2.6252 | 23.5889 | 20.1143 | 01:58 | EXT |  |  | False | False | GW.ILI.33 | 330 |  |  | Cluster Class |  |  | Unknown | Unknown | 9.39 | 290 | 414 | 15 | 7.92 | 7.92 | 0.1 | N | 15 | 12 | [6 empty] | 175 | 508 | 64 | Coal Tar | Coal Tar | 1954 | 64 | 2018 | 15201 | 6t*6t / 15201 | 0 |  |  |  |  | None (with comments) | Missing seam weld angle, SW interactions not checked. | 1597.7927 | 1.2183 | 9.1302 | [7 empty] | 500.3997 | 1 | 0.0076537 | 0 | 0.0076537 | 0 | 0.0076537 | 0 | Pitting | (Class: Pitting, SD = 19.321%, SL = 9.967 mm)
111.LAK.20-10 - Pipetel - 11/18 - MFL/Geometry/Video | 288 | 322.117 | 321.7452 | MFL | Anomaly | Metal loss | 20 | 1.57 | 17.8 | 15.2 | 01:59 | EXT |  |  | False | False | GW.ILI.33 | 330 |  |  | Pitting |  |  | Unknown | Unknown | 9.39 | 290 | 414 | 15 | 7.92 | 7.92 | 0.1 | N | 15 | 12 | 20 | 10 | 10 |  |  |  | 175 | 508 | 64 | Coal Tar | Coal Tar | 1954 | 64 | 2018 |  |  | 0 |  |  |  |  | None (with comments) | Missing seam weld angle, SW interactions not checked. | 1615.4384 | 1.2317 | 9.2311 | 1617.2956 | 1.2332 | 9.2417 | 1436.0121 |  | 1616.1438 | 1613.7082 | [21 empty] | 0.313 | 0.025 | 0.139 | 0.118 | 0.258 | 0.021 | 0.106 | 0.127
111.LAK.20-10 - Pipetel - 11/18 - MFL/Geometry/Video | 289 | 322.191 | 321.8191 | MFL | Anomaly | Metal loss | 15 | 1.19 | 7.6 | 7.6 | 02:00 | EXT |  |  | False | False | GW.ILI.33 | 330 |  | 25 | Pinhole |  |  | Unknown | Unknown | 9.464 | 290 | 414 | 15 | 7.92 | 7.92 | 0.1 | N | 15 | 12 | 20 | 20 | 10 |  |  |  | 175 | 508 | 64 | Coal Tar | Coal Tar | 1954 | 64 | 2018 |  |  | 0 |  |  |  |  | None (with comments) | Missing seam weld angle, SW interactions not checked. | 1622.2588 | 1.2369 | 9.2701 | 1622.5268 | 1.2371 | 9.2716 | 1441.7467 |  | 1622.3498 | 1622.0384 | [21 empty] | 0.234 | 0.019 | 0.059 | 0.059 | 0.258 | 0.021 | 0.106 | 0.127
111.LAK.20-10 - Pipetel - 11/18 - MFL/Geometry/Video |  |  | 321.8465 | MFL | Risk Model Anomaly | Corrosion Cluster | 24.991 | 1.9793 | 64.7124 | 56.105 | 01:50 | EXT |  |  | False | False | GW.ILI.33 | 330 |  |  | Cluster Class |  |  | Unknown | Unknown | 9.464 | 290 | 414 | 15 | 7.92 | 7.92 | 0.1 | N | 15 | 12 | [6 empty] | 175 | 508 | 64 | Coal Tar | Coal Tar | 1954 | 64 | 2018 | 15201 | 6t*6t / 15201 | 0 |  |  |  |  | None (with comments) | Missing seam weld angle, SW interactions not checked. | 1531.8535 | 1.168 | 8.7534 | [7 empty] | 500.3997 | 1 | 0.002206 | 0 | 0.002206 | 0 | 0.002206 | 0 | General | (Class: General, SD = 19.321%, SL = 9.967 mm)
111.LAK.20-10 - Pipetel - 11/18 - MFL/Geometry/Video | 291 | 322.224 | 321.8521 | MFL | Anomaly | Metal loss | 15 | 1.19 | 7.6 | 7.6 | 01:58 | EXT |  |  | False | False | GW.ILI.33 | 330 |  | 25 | Pinhole |  |  | Unknown | Unknown | 9.497 | 290 | 414 | 15 | 7.92 | 7.92 | 0.1 | N | 15 | 12 | 20 | 20 | 10 |  |  |  | 175 | 508 | 64 | Coal Tar | Coal Tar | 1954 | 64 | 2018 |  |  | 0 |  |  |  |  | None (with comments) | Missing seam weld angle, SW interactions not checked. | 1622.2588 | 1.2369 | 9.2701 | 1622.5268 | 1.2371 | 9.2716 | 1441.7467 |  | 1622.3498 | 1622.0384 | [21 empty] | 0.234 | 0.019 | 0.059 | 0.059 | 0.258 | 0.021 | 0.106 | 0.127
111.LAK.20-10 - Pipetel - 11/18 - MFL/Geometry/Video | 292 | 322.233 | 321.8611 | MFL | Anomaly | Metal loss | 21 | 1.68 | 15.2 | 12.7 | 02:43 | EXT |  |  | False | False | GW.ILI.33 | 330 |  | 25 | Pitting |  |  | Unknown | Unknown | 9.506 | 290 | 414 | 15 | 7.92 | 7.92 | 0.1 | N | 15 | 12 | 20 | 10 | 10 |  |  |  | 175 | 508 | 64 | Coal Tar | Coal Tar | 1954 | 64 | 2018 |  |  | 0 |  |  |  |  | None (with comments) | Missing seam weld angle, SW interactions not checked. | 1617.1564 | 1.2331 | 9.2409 | 1618.6163 | 1.2342 | 9.2492 | 1437.4621 |  | 1617.7149 | 1615.7856 | [21 empty] | 0.328 | 0.026 | 0.118 | 0.099 | 0.258 | 0.021 | 0.106 | 0.127
111.LAK.20-10 - Pipetel - 11/18 - MFL/Geometry/Video |  |  | 321.8611 | MFL | Risk Model Anomaly | Individual Corrosion | 34.6719 | 2.746 | 20.1143 | 16.823 | 02:42 | EXT |  |  | False | False | GW.ILI.33 | 330 |  |  | Cluster Class |  |  | Unknown | Unknown | 9.506 | 290 | 414 | 15 | 7.92 | 7.92 | 0.1 | N | 15 | 12 | [6 empty] | 175 | 508 | 64 | Coal Tar | Coal Tar | 1954 | 64 | 2018 | 15201 | 6t*6t / 15201 | 0 |  |  |  |  | None (with comments) | Missing seam weld angle, SW interactions not checked. | 1603.145 | 1.2224 | 9.1608 | [7 empty] | 500.3997 | 1 | 0.0094868 | 0 | 0.0094868 | 0 | 0.0094868 | 0 | Pitting | (Class: Pitting, SD = 19.321%, SL = 9.967 mm)
111.LAK.20-10 - Pipetel - 11/18 - MFL/Geometry/Video | 293 | 322.244 | 321.8721 | MFL | Anomaly | Metal loss | 15 | 1.19 | 10.2 | 10.2 | 01:41 | EXT |  |  | False | False | GW.ILI.33 | 330 |  | 25 | Pitting |  |  | Unknown | Unknown | 9.517 | 290 | 414 | 15 | 7.92 | 7.92 | 0.1 | N | 15 | 12 | 20 | 10 | 10 |  |  |  | 175 | 508 | 64 | Coal Tar | Coal Tar | 1954 | 64 | 2018 |  |  | 0 |  |  |  |  | None (with comments) | Missing seam weld angle, SW interactions not checked. | 1621.4203 | 1.2363 | 9.2653 | 1621.8974 | 1.2367 | 9.268 | 1441.0279 |  | 1621.5834 | 1621.0263 | [21 empty] | 0.234 | 0.019 | 0.079 | 0.079 | 0.258 | 0.021 | 0.106 | 0.127
111.LAK.20-10 - Pipetel - 11/18 - MFL/Geometry/Video | 294 | 322.635 | 322.2626 | MFL | Anomaly | Metal loss | 15 | 1.19 | 15.2 | 15.2 | 09:20 | EXT |  |  | False | False | GW.ILI.33 | 330 |  |  | Pitting |  |  | Unknown | Unknown | 9.908 | 290 | 414 | 15 | 7.92 | 7.92 | 0.1 | N | 15 | 12 | 20 | 10 | 10 |  |  |  | 175 | 508 | 64 | Coal Tar | Coal Tar | 1954 | 64 | 2018 |  |  | 0 |  |  |  |  | None (with comments) | Missing seam weld angle, SW interactions not checked. | 1619.1694 | 1.2346 | 9.2524 | 1620.194 | 1.2354 | 9.2583 | 1439.1078 |  | 1619.5256 | 1618.31 | [21 empty] | 0.234 | 0.019 | 0.118 | 0.118 | 0.258 | 0.021 | 0.106 | 0.127
111.LAK.20-10 - Pipetel - 11/18 - MFL/Geometry/Video |  |  | 322.2626 | MFL | Risk Model Anomaly | Individual Corrosion | 24.991 | 1.9793 | 20.1143 | 20.1143 | 09:20 | EXT |  |  | False | False | GW.ILI.33 | 330 |  |  | Cluster Class |  |  | Unknown | Unknown | 9.908 | 290 | 414 | 15 | 7.92 | 7.92 | 0.1 | N | 15 | 12 | [6 empty] | 175 | 508 | 64 | Coal Tar | Coal Tar | 1954 | 64 | 2018 | 15201 | 6t*6t / 15201 | 0 |  |  |  |  | None (with comments) | Missing seam weld angle, SW interactions not checked. | 1610.2396 | 1.2278 | 9.2014 | [7 empty] | 500.3997 | 1 | 0.002206 | 0 | 0.002206 | 0 | 0.002206 | 0 | Pitting | (Class: Pitting, SD = 19.321%, SL = 9.967 mm)
111.LAK.20-10 - Pipetel - 11/18 - MFL/Geometry/Video | 295 | 322.722 | 322.3495 | MFL | Anomaly | Pipe mill anomaly |  |  | 45.7 | 525.8 | 05:08 | NA | Manufacturing related |  | False | False | GW.ILI.33 | 330 |  |  | General |  |  | Unknown | Unknown | 9.995 | 290 | 414 | 15 | 7.92 | 7.92 | 0.1 | N |  |  |  | 10 | 15 |  |  |  | 175 | 508 | 64 | Coal Tar | Coal Tar | 1954 | 64 | 2018 |  |  | 0 |  |  |  |  | Not Assigned | Missing Input(s): ML |  |  |  | 1623.319 | 1.2378 | 9.2761 |  |  | 1623.319 | 1623.319
111.LAK.20-10 - Pipetel - 11/18 - MFL/Geometry/Video | 296 | 326.056 | 325.6797 | MFL | Anomaly | Metal loss | 45 | 3.56 | 25.4 | 25.4 | 08:32 | EXT |  |  | False | False | GW.ILI.33 | 340 |  | 26 | Pitting |  |  | Unknown | Unknown | 13.329 | 290 | 414 | 15 | 7.92 | 7.92 | 0.1 | N | 15 | 12 | 20 | 10 | 10 |  |  |  | 175 | 508 | 64 | Coal Tar | Coal Tar | 1954 | 64 | 2018 |  |  | 0 |  |  |  |  | None (with comments) | Missing seam weld angle, SW interactions not checked. | 1577.6152 | 1.2029 | 9.0149 | 1584.8701 | 1.2084 | 9.0564 | 1407.3365 |  | 1582.7619 | 1563.4006 | [21 empty] | 0.703 | 0.056 | 0.198 | 0.198 | 0.258 | 0.021 | 0.106 | 0.127
111.LAK.20-10 - Pipetel - 11/18 - MFL/Geometry/Video |  |  | 325.7029 | MFL | Risk Model Anomaly | Corrosion Cluster | 74.4471 | 5.8962 | 80.171 | 61.8905 | 08:26 | EXT |  |  | False | False | GW.ILI.33 | 340 |  |  | Cluster Class |  |  | Unknown | Unknown | 13.329 | 290 | 414 | 15 | 7.92 | 7.92 | 0.1 | N | 15 | 12 | [6 empty] | 175 | 508 | 64 | Coal Tar | Coal Tar | 1954 | 64 | 2018 | 15201 | 6t*6t / 15201 | 0 |  |  |  |  | Phase 1 | Feature with depth > 70% NWT No further checks performed | 1080.1516 | 0.8236 | 6.1723 | [7 empty] | 500.3997 | 1 | 0.3869 | 0 | 0.3869 | 0 | 0.3869 | 0 | General | (Class: General, SD = 19.321%, SL = 9.967 mm)
111.LAK.20-10 - Pipetel - 11/18 - MFL/Geometry/Video | 298 | 326.111 | 325.7346 | MFL | Anomaly | Metal loss | 15 | 1.19 | 12.7 | 27.9 | 08:20 | EXT |  |  | False | False | GW.ILI.33 | 340 |  | 26 | Circumferential Grooving |  |  | Unknown | Unknown | 13.384 | 290 | 414 | 15 | 7.92 | 7.92 | 0.1 | N | 15 | 12 | 20 | 10 | 10 |  |  |  | 175 | 508 | 64 | Coal Tar | Coal Tar | 1954 | 64 | 2018 |  |  | 0 |  |  |  |  | None (with comments) | Missing seam weld angle, SW interactions not checked. | 1620.3967 | 1.2355 | 9.2594 | 1621.1252 | 1.2361 | 9.2636 | 1440.153 |  | 1620.6477 | 1619.7909 | [21 empty] | 0.234 | 0.019 | 0.099 | 0.217 | 0.258 | 0.021 | 0.106 | 0.127
111.LAK.20-10 - Pipetel - 11/18 - MFL/Geometry/Video |  |  | 325.8135 | MFL | Risk Model Anomaly | Individual Corrosion | 24.991 | 1.9793 | 20.1143 | 16.823 | 05:14 | EXT |  |  | False | False | GW.ILI.33 | 340 |  |  | Cluster Class |  |  | Unknown | Unknown | 13.463 | 290 | 414 | 15 | 7.92 | 7.92 | 0.1 | N | 15 | 12 | [6 empty] | 175 | 508 | 64 | Coal Tar | Coal Tar | 1954 | 64 | 2018 | 15201 | 6t*6t / 15201 | 0 |  |  |  |  | None (with comments) | Missing seam weld angle, SW interactions not checked. | 1610.2396 | 1.2278 | 9.2014 | [7 empty] | 500.3997 | 1 | 0.002206 | 0 | 0.002206 | 0 | 0.002206 | 0 | Pitting | (Class: Pitting, SD = 19.321%, SL = 9.967 mm)
111.LAK.20-10 - Pipetel - 11/18 - MFL/Geometry/Video | 299 | 326.19 | 325.8135 | MFL | Anomaly | Metal loss | 15 | 1.19 | 15.2 | 12.7 | 05:15 | EXT |  |  | False | False | GW.ILI.33 | 340 |  |  | Pitting |  |  | Unknown | Unknown | 13.463 | 290 | 414 | 15 | 7.92 | 7.92 | 0.1 | N | 15 | 12 | 20 | 10 | 10 |  |  |  | 175 | 508 | 64 | Coal Tar | Coal Tar | 1954 | 64 | 2018 |  |  | 0 |  |  |  |  | None (with comments) | Missing seam weld angle, SW interactions not checked. | 1619.1694 | 1.2346 | 9.2524 | 1620.194 | 1.2354 | 9.2583 | 1439.1078 |  | 1619.5256 | 1618.31 | [21 empty] | 0.234 | 0.019 | 0.118 | 0.099 | 0.258 | 0.021 | 0.106 | 0.127
111.LAK.20-10 - Pipetel - 11/18 - MFL/Geometry/Video | 300 | 326.267 | 325.8904 | MFL | Girth Weld | Not identifiable seam | [5 empty] | N/A |  |  | False | False | GW.ILI.34 | 340 |  |  |  | 3.646 |  | Unknown | Unknown | 0 | 290 | 414 | 15 | 7.92 | 7.92 | 0.1 | N | [8 empty] | 175 | 508 | 64 | Coal Tar | Coal Tar | 1954 | 64 | 2018 |  |  | 0
111.LAK.20-10 - Pipetel - 11/18 - MFL/Geometry/Video | 301 | 326.907 | 326.5297 | MFL | Anomaly | Metal loss | 16 | 1.27 | 15.2 | 12.7 | 08:00 | EXT |  |  | False | False | GW.ILI.34 | 340 |  |  | Pitting |  |  | Unknown | Unknown | 0.64 | 290 | 414 | 15 | 7.92 | 7.92 | 0.1 | N | 15 | 12 | 20 | 10 | 10 |  |  |  | 175 | 508 | 64 | Coal Tar | Coal Tar | 1954 | 64 | 2018 |  |  | 0 |  |  |  |  | None (with comments) | Missing seam weld angle, SW interactions not checked. | 1618.8501 | 1.2343 | 9.2506 | 1619.9465 | 1.2352 | 9.2568 | 1438.8435 |  | 1619.2371 | 1617.9138 | [21 empty] | 0.25 | 0.02 | 0.118 | 0.099 | 0.258 | 0.021 | 0.106 | 0.127
111.LAK.20-10 - Pipetel - 11/18 - MFL/Geometry/Video |  |  | 326.5297 | MFL | Risk Model Anomaly | Individual Corrosion | 26.5168 | 2.1001 | 20.1143 | 16.823 | 08:00 | EXT |  |  | False | False | GW.ILI.34 | 340 |  |  | Cluster Class |  |  | Unknown | Unknown | 0.64 | 290 | 414 | 15 | 7.92 | 7.92 | 0.1 | N | 15 | 12 | [6 empty] | 175 | 508 | 64 | Coal Tar | Coal Tar | 1954 | 64 | 2018 | 15201 | 6t*6t / 15201 | 0 |  |  |  |  | None (with comments) | Missing seam weld angle, SW interactions not checked. | 1609.2176 | 1.227 | 9.1955 | [7 empty] | 500.3997 | 1 | 0.002819 | 0 | 0.002819 | 0 | 0.002819 | 0 | Pitting | (Class: Pitting, SD = 19.321%, SL = 9.967 mm)
111.LAK.20-10 - Pipetel - 11/18 - MFL/Geometry/Video | 302 | 327.816 | 327.4376 | MFL | Anomaly | Metal loss | 31 | 2.46 | 17.8 | 17.8 | 07:04 | EXT |  |  | False | False | GW.ILI.34 | 340 |  |  | Pitting |  |  | Unknown | Unknown | 1.549 | 290 | 414 | 15 | 7.92 | 7.92 | 0.1 | N | 15 | 12 | 20 | 10 | 10 |  |  |  | 175 | 508 | 64 | Coal Tar | Coal Tar | 1954 | 64 | 2018 |  |  | 0 |  |  |  |  | None (with comments) | Missing seam weld angle, SW interactions not checked. | 1609.6029 | 1.2273 | 9.1977 | 1612.5263 | 1.2295 | 9.2144 | 1431.4399 |  | 1610.9683 | 1606.1299 | [21 empty] | 0.484 | 0.038 | 0.139 | 0.139 | 0.258 | 0.021 | 0.106 | 0.127
111.LAK.20-10 - Pipetel - 11/18 - MFL/Geometry/Video |  |  | 327.4376 | MFL | Risk Model Anomaly | Individual Corrosion | 50.9819 | 4.0378 | 23.5889 | 23.5889 | 07:04 | EXT |  |  | False | False | GW.ILI.34 | 340 |  |  | Cluster Class |  |  | Unknown | Unknown | 1.549 | 290 | 414 | 15 | 7.92 | 7.92 | 0.1 | N | 15 | 12 | [6 empty] | 175 | 508 | 64 | Coal Tar | Coal Tar | 1954 | 64 | 2018 | 15201 | 6t*6t / 15201 | 0 |  |  |  |  | Possible Phase 4 | Missing seam weld angle, SW interactions not checked. Feature >50% depth; possible phase 4 | 1574.2845 | 1.2004 | 8.9959 | [7 empty] | 500.3997 | 1 | 0.066563 | 0 | 0.066563 | 0 | 0.066563 | 0 | Pitting | (Class: Pitting, SD = 19.321%, SL = 9.967 mm)
111.LAK.20-10 - Pipetel - 11/18 - MFL/Geometry/Video |  |  | 328.6862 | MFL | Risk Model Anomaly | Individual Corrosion | 53.0336 | 4.2003 | 13.4901 | 13.4901 | 00:04 | EXT |  |  | False | False | GW.ILI.34 | 350 |  |  | Cluster Class |  |  | Unknown | Unknown | 2.799 | 290 | 414 | 15 | 7.92 | 7.92 | 0.1 | N | 15 | 12 | [6 empty] | 175 | 508 | 64 | Coal Tar | Coal Tar | 1954 | 64 | 2018 | 15201 | 6t*6t / 15201 | 0 |  |  |  |  | Possible Phase 4 | Missing seam weld angle, SW interactions not checked. Feature >50% depth; possible phase 4 | 1605.0172 | 1.2238 | 9.1715 | [7 empty] | 500.3997 | 1 | 0.081403 | 0 | 0.081403 | 0 | 0.081403 | 0 | Pitting | (Class: Pitting, SD = 19.321%, SL = 9.967 mm)
111.LAK.20-10 - Pipetel - 11/18 - MFL/Geometry/Video | 303 | 329.066 | 328.6862 | MFL | Anomaly | Metal loss | 32 | 2.54 | 10.2 | 10.2 | 00:05 | EXT |  |  | False | False | GW.ILI.34 | 350 |  |  | Pitting |  |  | Unknown | Unknown | 2.799 | 290 | 414 | 15 | 7.92 | 7.92 | 0.1 | N | 15 | 12 | 20 | 10 | 10 |  |  |  | 175 | 508 | 64 | Coal Tar | Coal Tar | 1954 | 64 | 2018 |  |  | 0 |  |  |  |  | None (with comments) | Missing seam weld angle, SW interactions not checked. | 1618.4728 | 1.2341 | 9.2484 | 1619.5335 | 1.2349 | 9.2545 | 1438.6848 |  | 1618.9631 | 1617.2194 | [21 empty] | 0.5 | 0.04 | 0.079 | 0.079 | 0.258 | 0.021 | 0.106 | 0.127
111.LAK.20-10 - Pipetel - 11/18 - MFL/Geometry/Video | 304 | 329.07 | 328.6902 | MFL | Anomaly | Metal loss | 15 | 1.19 | 7.6 | 10.2 | 04:44 | EXT |  |  | False | False | GW.ILI.34 | 350 |  | 27 | Circumferential Slotting |  |  | Unknown | Unknown | 2.803 | 290 | 414 | 15 | 7.92 | 7.92 | 0.1 | N | 15 | 12 | 20 | 15 | 10 |  |  |  | 175 | 508 | 64 | Coal Tar | Coal Tar | 1954 | 64 | 2018 |  |  | 0 |  |  |  |  | None (with comments) | Missing seam weld angle, SW interactions not checked. | 1622.2588 | 1.2369 | 9.2701 | 1622.5268 | 1.2371 | 9.2716 | 1441.7467 |  | 1622.3498 | 1622.0384 | [21 empty] | 0.234 | 0.019 | 0.059 | 0.079 | 0.258 | 0.021 | 0.106 | 0.127
111.LAK.20-10 - Pipetel - 11/18 - MFL/Geometry/Video | 305 | 329.109 | 328.7291 | MFL | Anomaly | Metal loss | 28 | 2.21 | 12.7 | 20.3 | 04:33 | EXT |  |  | False | False | GW.ILI.34 | 350 |  | 27 | Pitting |  |  | Unknown | Unknown | 2.842 | 290 | 414 | 15 | 7.92 | 7.92 | 0.1 | N | 15 | 12 | 20 | 10 | 10 |  |  |  | 175 | 508 | 64 | Coal Tar | Coal Tar | 1954 | 64 | 2018 |  |  | 0 |  |  |  |  | None (with comments) | Missing seam weld angle, SW interactions not checked. | 1617.0854 | 1.233 | 9.2405 | 1618.4924 | 1.2341 | 9.2485 | 1437.4924 |  | 1617.6903 | 1615.5644 | [21 empty] | 0.438 | 0.035 | 0.099 | 0.158 | 0.258 | 0.021 | 0.106 | 0.127
111.LAK.20-10 - Pipetel - 11/18 - MFL/Geometry/Video | 306 | 329.137 | 328.7571 | MFL | Anomaly | Metal loss | 15 | 1.19 | 7.6 | 7.6 | 04:50 | EXT |  |  | False | False | GW.ILI.34 | 350 |  | 27 | Pinhole |  |  | Unknown | Unknown | 2.87 | 290 | 414 | 15 | 7.92 | 7.92 | 0.1 | N | 15 | 12 | 20 | 20 | 10 |  |  |  | 175 | 508 | 64 | Coal Tar | Coal Tar | 1954 | 64 | 2018 |  |  | 0 |  |  |  |  | None (with comments) | Missing seam weld angle, SW interactions not checked. | 1622.2588 | 1.2369 | 9.2701 | 1622.5268 | 1.2371 | 9.2716 | 1441.7467 |  | 1622.3498 | 1622.0384 | [21 empty] | 0.234 | 0.019 | 0.059 | 0.059 | 0.258 | 0.021 | 0.106 | 0.127
111.LAK.20-10 - Pipetel - 11/18 - MFL/Geometry/Video | 307 | 329.166 | 328.7861 | MFL | Anomaly | Metal loss | 20 | 1.57 | 10.2 | 10.2 | 05:19 | EXT |  |  | False | False | GW.ILI.34 | 350 |  | 27 | Pitting |  |  | Unknown | Unknown | 2.899 | 290 | 414 | 15 | 7.92 | 7.92 | 0.1 | N | 15 | 12 | 20 | 10 | 10 |  |  |  | 175 | 508 | 64 | Coal Tar | Coal Tar | 1954 | 64 | 2018 |  |  | 0 |  |  |  |  | None (with comments) | Missing seam weld angle, SW interactions not checked. | 1620.6589 | 1.2357 | 9.2609 | 1621.3058 | 1.2362 | 9.2646 | 1440.4016 |  | 1620.8981 | 1620.0729 | [21 empty] | 0.313 | 0.025 | 0.079 | 0.079 | 0.258 | 0.021 | 0.106 | 0.127
111.LAK.20-10 - Pipetel - 11/18 - MFL/Geometry/Video |  |  | 328.7998 | MFL | Risk Model Anomaly | Corrosion Cluster | 47.9303 | 3.7961 | 229.1908 | 141.0915 | 04:58 | EXT |  |  | False | False | GW.ILI.34 | 350 |  |  | Cluster Class |  |  | Unknown | Unknown | 2.803 | 290 | 414 | 15 | 7.92 | 7.92 | 0.1 | N | 15 | 12 | [6 empty] | 175 | 508 | 64 | Coal Tar | Coal Tar | 1954 | 64 | 2018 | 15201 | 6t*6t / 15201 | 0 |  |  |  |  | None (with comments) | Missing seam weld angle, SW interactions not checked. | 1116.9892 | 0.85168 | 6.3828 | [7 empty] | 500.3997 | 1 | 0.048474 | 0 | 0.048474 | 0 | 0.047225 | 0.0012487 | General | (Class: General, SD = 19.321%, SL = 9.967 mm)
111.LAK.20-10 - Pipetel - 11/18 - MFL/Geometry/Video | 308 | 329.189 | 328.8091 | MFL | Anomaly | Metal loss | 22 | 1.75 | 10.2 | 10.2 | 05:14 | EXT |  |  | False | False | GW.ILI.34 | 350 |  | 27 | Pitting |  |  | Unknown | Unknown | 2.922 | 290 | 414 | 15 | 7.92 | 7.92 | 0.1 | N | 15 | 12 | 20 | 10 | 10 |  |  |  | 175 | 508 | 64 | Coal Tar | Coal Tar | 1954 | 64 | 2018 |  |  | 0 |  |  |  |  | None (with comments) | Missing seam weld angle, SW interactions not checked. | 1620.3323 | 1.2355 | 9.259 | 1621.048 | 1.236 | 9.2631 | 1440.1376 |  | 1620.6059 | 1619.6577 | [21 empty] | 0.344 | 0.027 | 0.079 | 0.079 | 0.258 | 0.021 | 0.106 | 0.127
111.LAK.20-10 - Pipetel - 11/18 - MFL/Geometry/Video | 309 | 329.209 | 328.829 | MFL | Anomaly | Metal loss | 15 | 1.19 | 10.2 | 12.7 | 07:08 | EXT |  |  | False | False | GW.ILI.34 | 350 |  | 27 | Pitting |  |  | Unknown | Unknown | 2.942 | 290 | 414 | 15 | 7.92 | 7.92 | 0.1 | N | 15 | 12 | 20 | 10 | 10 |  |  |  | 175 | 508 | 64 | Coal Tar | Coal Tar | 1954 | 64 | 2018 |  |  | 0 |  |  |  |  | None (with comments) | Missing seam weld angle, SW interactions not checked. | 1621.4203 | 1.2363 | 9.2653 | 1621.8974 | 1.2367 | 9.268 | 1441.0279 |  | 1621.5834 | 1621.0263 | [21 empty] | 0.234 | 0.019 | 0.079 | 0.099 | 0.258 | 0.021 | 0.106 | 0.127
111.LAK.20-10 - Pipetel - 11/18 - MFL/Geometry/Video | 310 | 329.231 | 328.851 | MFL | Anomaly | Metal loss | 20 | 1.57 | 12.7 | 25.4 | 05:23 | EXT |  |  | False | False | GW.ILI.34 | 350 |  | 27 | Circumferential Grooving |  |  | Unknown | Unknown | 2.964 | 290 | 414 | 15 | 7.92 | 7.92 | 0.1 | N | 15 | 12 | 20 | 10 | 10 |  |  |  | 175 | 508 | 64 | Coal Tar | Coal Tar | 1954 | 64 | 2018 |  |  | 0 |  |  |  |  | None (with comments) | Missing seam weld angle, SW interactions not checked. | 1619.2259 | 1.2346 | 9.2527 | 1620.2129 | 1.2354 | 9.2584 | 1439.1915 |  | 1619.5938 | 1618.3254 | [21 empty] | 0.313 | 0.025 | 0.099 | 0.198 | 0.258 | 0.021 | 0.106 | 0.127
111.LAK.20-10 - Pipetel - 11/18 - MFL/Geometry/Video |  |  | 328.865 | MFL | Risk Model Anomaly | Corrosion Cluster | 33.146 | 2.6252 | 85.407 | 41.7554 | 07:02 | EXT |  |  | False | False | GW.ILI.34 | 350 |  |  | Cluster Class |  |  | Unknown | Unknown | 2.942 | 290 | 414 | 15 | 7.92 | 7.92 | 0.1 | N | 15 | 12 | [6 empty] | 175 | 508 | 64 | Coal Tar | Coal Tar | 1954 | 64 | 2018 | 15201 | 6t*6t / 15201 | 0 |  |  |  |  | None (with comments) | Missing seam weld angle, SW interactions not checked. | 1445.1736 | 1.1019 | 8.2581 | [7 empty] | 500.3997 | 1 | 0.0076537 | 0 | 0.0076537 | 0 | 0.0076537 | 0 | General | (Class: General, SD = 19.321%, SL = 9.967 mm)
111.LAK.20-10 - Pipetel - 11/18 - MFL/Geometry/Video | 311 | 329.265 | 328.885 | MFL | Anomaly | Metal loss | 20 | 1.57 | 12.7 | 15.2 | 07:01 | EXT |  |  | False | False | GW.ILI.34 | 350 |  | 27 | Pitting |  |  | Unknown | Unknown | 2.998 | 290 | 414 | 15 | 7.92 | 7.92 | 0.1 | N | 15 | 12 | 20 | 10 | 10 |  |  |  | 175 | 508 | 64 | Coal Tar | Coal Tar | 1954 | 64 | 2018 |  |  | 0 |  |  |  |  | None (with comments) | Missing seam weld angle, SW interactions not checked. | 1619.2259 | 1.2346 | 9.2527 | 1620.2129 | 1.2354 | 9.2584 | 1439.1915 |  | 1619.5938 | 1618.3254 | [21 empty] | 0.313 | 0.025 | 0.099 | 0.118 | 0.258 | 0.021 | 0.106 | 0.127
111.LAK.20-10 - Pipetel - 11/18 - MFL/Geometry/Video |  |  | 328.898 | MFL | Risk Model Anomaly | Individual Corrosion | 24.991 | 1.9793 | 20.1143 | 20.1143 | 03:40 | EXT |  |  | False | False | GW.ILI.34 | 350 |  |  | Cluster Class |  |  | Unknown | Unknown | 3.011 | 290 | 414 | 15 | 7.92 | 7.92 | 0.1 | N | 15 | 12 | [6 empty] | 175 | 508 | 64 | Coal Tar | Coal Tar | 1954 | 64 | 2018 | 15201 | 6t*6t / 15201 | 0 |  |  |  |  | None (with comments) | Missing seam weld angle, SW interactions not checked. | 1610.2396 | 1.2278 | 9.2014 | [7 empty] | 500.3997 | 1 | 0.002206 | 0 | 0.002206 | 0 | 0.002206 | 0 | Pitting | (Class: Pitting, SD = 19.321%, SL = 9.967 mm)
111.LAK.20-10 - Pipetel - 11/18 - MFL/Geometry/Video | 312 | 329.278 | 328.898 | MFL | Anomaly | Metal loss | 15 | 1.19 | 15.2 | 15.2 | 03:40 | EXT |  |  | False | False | GW.ILI.34 | 350 |  |  | Pitting |  |  | Unknown | Unknown | 3.011 | 290 | 414 | 15 | 7.92 | 7.92 | 0.1 | N | 15 | 12 | 20 | 10 | 10 |  |  |  | 175 | 508 | 64 | Coal Tar | Coal Tar | 1954 | 64 | 2018 |  |  | 0 |  |  |  |  | None (with comments) | Missing seam weld angle, SW interactions not checked. | 1619.1694 | 1.2346 | 9.2524 | 1620.194 | 1.2354 | 9.2583 | 1439.1078 |  | 1619.5256 | 1618.31 | [21 empty] | 0.234 | 0.019 | 0.118 | 0.118 | 0.258 | 0.021 | 0.106 | 0.127
111.LAK.20-10 - Pipetel - 11/18 - MFL/Geometry/Video | 314 | 329.281 | 328.9009 | MFL | Anomaly | Metal loss | 15 | 1.19 | 10.2 | 10.2 | 06:56 | EXT |  |  | False | False | GW.ILI.34 | 350 |  | 27 | Pitting |  |  | Unknown | Unknown | 3.014 | 290 | 414 | 15 | 7.92 | 7.92 | 0.1 | N | 15 | 12 | 20 | 10 | 10 |  |  |  | 175 | 508 | 64 | Coal Tar | Coal Tar | 1954 | 64 | 2018 |  |  | 0 |  |  |  |  | None (with comments) | Missing seam weld angle, SW interactions not checked. | 1621.4203 | 1.2363 | 9.2653 | 1621.8974 | 1.2367 | 9.268 | 1441.0279 |  | 1621.5834 | 1621.0263 | [21 empty] | 0.234 | 0.019 | 0.079 | 0.079 | 0.258 | 0.021 | 0.106 | 0.127
111.LAK.20-10 - Pipetel - 11/18 - MFL/Geometry/Video | 315 | 329.286 | 328.9059 | MFL | Anomaly | Metal loss | 29 | 2.29 | 12.7 | 10.2 | 05:23 | EXT |  |  | False | False | GW.ILI.34 | 350 |  | 27 | Pitting |  |  | Unknown | Unknown | 3.019 | 290 | 414 | 15 | 7.92 | 7.92 | 0.1 | N | 15 | 12 | 20 | 10 | 10 |  |  |  | 175 | 508 | 64 | Coal Tar | Coal Tar | 1954 | 64 | 2018 |  |  | 0 |  |  |  |  | None (with comments) | Missing seam weld angle, SW interactions not checked. | 1616.7911 | 1.2328 | 9.2388 | 1618.2504 | 1.2339 | 9.2471 | 1437.2645 |  | 1617.4309 | 1615.1763 | [21 empty] | 0.453 | 0.036 | 0.099 | 0.079 | 0.258 | 0.021 | 0.106 | 0.127
111.LAK.20-10 - Pipetel - 11/18 - MFL/Geometry/Video | 316 | 329.297 | 328.9169 | MFL | Anomaly | Metal loss | 15 | 1.19 | 10.2 | 10.2 | 05:58 | EXT |  |  | False | False | GW.ILI.34 | 350 |  | 27 | Pitting |  |  | Unknown | Unknown | 3.03 | 290 | 414 | 15 | 7.92 | 7.92 | 0.1 | N | 15 | 12 | 20 | 10 | 10 |  |  |  | 175 | 508 | 64 | Coal Tar | Coal Tar | 1954 | 64 | 2018 |  |  | 0 |  |  |  |  | None (with comments) | Missing seam weld angle, SW interactions not checked. | 1621.4203 | 1.2363 | 9.2653 | 1621.8974 | 1.2367 | 9.268 | 1441.0279 |  | 1621.5834 | 1621.0263 | [21 empty] | 0.234 | 0.019 | 0.079 | 0.079 | 0.258 | 0.021 | 0.106 | 0.127
111.LAK.20-10 - Pipetel - 11/18 - MFL/Geometry/Video | 317 | 329.324 | 328.9439 | MFL | Anomaly | Metal loss | 15 | 1.19 | 7.6 | 5.1 | 06:13 | EXT |  |  | False | False | GW.ILI.34 | 350 |  | 27 | Pinhole |  |  | Unknown | Unknown | 3.057 | 290 | 414 | 15 | 7.92 | 7.92 | 0.1 | N | 15 | 12 | 20 | 20 | 10 |  |  |  | 175 | 508 | 64 | Coal Tar | Coal Tar | 1954 | 64 | 2018 |  |  | 0 |  |  |  |  | None (with comments) | Missing seam weld angle, SW interactions not checked. | 1622.2588 | 1.2369 | 9.2701 | 1622.5268 | 1.2371 | 9.2716 | 1441.7467 |  | 1622.3498 | 1622.0384 | [21 empty] | 0.234 | 0.019 | 0.059 | 0.04 | 0.258 | 0.021 | 0.106 | 0.127
111.LAK.20-10 - Pipetel - 11/18 - MFL/Geometry/Video | 318 | 329.37 | 328.9898 | MFL | Anomaly | Metal loss | 28 | 2.21 | 12.7 | 22.9 | 07:03 | EXT |  |  | False | False | GW.ILI.34 | 350 |  | 27 | Pitting |  |  | Unknown | Unknown | 3.103 | 290 | 414 | 15 | 7.92 | 7.92 | 0.1 | N | 15 | 12 | 20 | 10 | 10 |  |  |  | 175 | 508 | 64 | Coal Tar | Coal Tar | 1954 | 64 | 2018 |  |  | 0 |  |  |  |  | None (with comments) | Missing seam weld angle, SW interactions not checked. | 1617.0854 | 1.233 | 9.2405 | 1618.4924 | 1.2341 | 9.2485 | 1437.4924 |  | 1617.6903 | 1615.5644 | [21 empty] | 0.438 | 0.035 | 0.099 | 0.178 | 0.258 | 0.021 | 0.106 | 0.127
111.LAK.20-10 - Pipetel - 11/18 - MFL/Geometry/Video |  |  | 328.9898 | MFL | Risk Model Anomaly | Individual Corrosion | 46.4044 | 3.6752 | 16.823 | 30.3131 | 07:02 | EXT |  |  | False | False | GW.ILI.34 | 350 |  |  | Cluster Class |  |  | Unknown | Unknown | 3.103 | 290 | 414 | 15 | 7.92 | 7.92 | 0.1 | N | 15 | 12 | [6 empty] | 175 | 508 | 64 | Coal Tar | Coal Tar | 1954 | 64 | 2018 | 15201 | 6t*6t / 15201 | 0 |  |  |  |  | None (with comments) | Missing seam weld angle, SW interactions not checked. | 1601.0467 | 1.2208 | 9.1488 | [7 empty] | 500.3997 | 1 | 0.041034 | 0 | 0.041034 | 0 | 0.041034 | 0 | Pitting | (Class: Pitting, SD = 19.321%, SL = 9.967 mm)
111.LAK.20-10 - Pipetel - 11/18 - MFL/Geometry/Video | 319 | 329.377 | 328.9968 | MFL | Anomaly | Metal loss | 33 | 2.62 | 10.2 | 10.2 | 06:26 | EXT |  |  | False | False | GW.ILI.34 | 350 |  | 27 | Pitting |  |  | Unknown | Unknown | 3.11 | 290 | 414 | 15 | 7.92 | 7.92 | 0.1 | N | 15 | 12 | 20 | 10 | 10 |  |  |  | 175 | 508 | 64 | Coal Tar | Coal Tar | 1954 | 64 | 2018 |  |  | 0 |  |  |  |  | None (with comments) | Missing seam weld angle, SW interactions not checked. | 1618.263 | 1.2339 | 9.2472 | 1619.3574 | 1.2347 | 9.2535 | 1438.526 |  | 1618.7799 | 1616.9361 | [21 empty] | 0.516 | 0.041 | 0.079 | 0.079 | 0.258 | 0.021 | 0.106 | 0.127
111.LAK.20-10 - Pipetel - 11/18 - MFL/Geometry/Video | 320 | 329.379 | 328.9988 | MFL | Anomaly | Metal loss | 21 | 1.68 | 7.6 | 7.6 | 05:16 | EXT |  |  | False | False | GW.ILI.34 | 350 |  | 27 | Pinhole |  |  | Unknown | Unknown | 3.112 | 290 | 414 | 15 | 7.92 | 7.92 | 0.1 | N | 15 | 12 | 20 | 20 | 10 |  |  |  | 175 | 508 | 64 | Coal Tar | Coal Tar | 1954 | 64 | 2018 |  |  | 0 |  |  |  |  | None (with comments) | Missing seam weld angle, SW interactions not checked. | 1621.7429 | 1.2365 | 9.2671 | 1622.126 | 1.2368 | 9.2693 | 1441.3229 |  | 1621.8859 | 1621.3908 | [21 empty] | 0.328 | 0.026 | 0.059 | 0.059 | 0.258 | 0.021 | 0.106 | 0.127
111.LAK.20-10 - Pipetel - 11/18 - MFL/Geometry/Video |  |  | 329.0118 | MFL | Risk Model Anomaly | Corrosion Cluster | 54.5595 | 4.3211 | 203.2708 | 298.8773 | 05:22 | EXT |  |  | False | False | GW.ILI.34 | 350 |  |  | Cluster Class |  |  | Unknown | Unknown | 3.03 | 290 | 414 | 15 | 7.92 | 7.92 | 0.1 | N | 15 | 12 | [6 empty] | 175 | 508 | 64 | Coal Tar | Coal Tar | 1954 | 64 | 2018 | 15201 | 6t*6t / 15201 | 0 |  |  |  |  | Possible Phase 4 | Missing seam weld angle, SW interactions not checked. Feature >50% depth; possible phase 4 | 1054.1088 | 0.80374 | 6.0235 | [7 empty] | 500.3997 | 1 | 0.093965 | 0 | 0.093965 | 0 | 0.093965 | 2.5502e-07 | General | (Class: General, SD = 19.321%, SL = 9.967 mm)
111.LAK.20-10 - Pipetel - 11/18 - MFL/Geometry/Video | 321 | 329.399 | 329.0188 | MFL | Anomaly | Metal loss | 30 | 2.39 | 12.7 | 12.7 | 06:13 | EXT |  |  | False | False | GW.ILI.34 | 350 |  | 27 | Pitting |  |  | Unknown | Unknown | 3.132 | 290 | 414 | 15 | 7.92 | 7.92 | 0.1 | N | 15 | 12 | 20 | 10 | 10 |  |  |  | 175 | 508 | 64 | Coal Tar | Coal Tar | 1954 | 64 | 2018 |  |  | 0 |  |  |  |  | None (with comments) | Missing seam weld angle, SW interactions not checked. | 1616.4902 | 1.2325 | 9.2371 | 1618.0015 | 1.2337 | 9.2457 | 1437.0329 |  | 1617.1663 | 1614.7773 | [21 empty] | 0.469 | 0.037 | 0.099 | 0.099 | 0.258 | 0.021 | 0.106 | 0.127
111.LAK.20-10 - Pipetel - 11/18 - MFL/Geometry/Video | 322 | 329.411 | 329.0308 | MFL | Anomaly | Metal loss | 15 | 1.19 | 10.2 | 22.9 | 05:01 | EXT |  |  | False | False | GW.ILI.34 | 350 |  | 27 | Circumferential Grooving |  |  | Unknown | Unknown | 3.144 | 290 | 414 | 15 | 7.92 | 7.92 | 0.1 | N | 15 | 12 | 20 | 10 | 10 |  |  |  | 175 | 508 | 64 | Coal Tar | Coal Tar | 1954 | 64 | 2018 |  |  | 0 |  |  |  |  | None (with comments) | Missing seam weld angle, SW interactions not checked. | 1621.4203 | 1.2363 | 9.2653 | 1621.8974 | 1.2367 | 9.268 | 1441.0279 |  | 1621.5834 | 1621.0263 | [21 empty] | 0.234 | 0.019 | 0.079 | 0.178 | 0.258 | 0.021 | 0.106 | 0.127
111.LAK.20-10 - Pipetel - 11/18 - MFL/Geometry/Video |  |  | 329.0536 | MFL | Risk Model Anomaly | Corrosion Cluster | 34.6719 | 2.746 | 119.649 | 179.1826 | 04:55 | EXT |  |  | False | False | GW.ILI.34 | 350 |  |  | Cluster Class |  |  | Unknown | Unknown | 3.112 | 290 | 414 | 15 | 7.92 | 7.92 | 0.1 | N | 15 | 12 | [6 empty] | 175 | 508 | 64 | Coal Tar | Coal Tar | 1954 | 64 | 2018 | 15201 | 6t*6t / 15201 | 0 |  |  |  |  | None (with comments) | Missing seam weld angle, SW interactions not checked. | 1371.1583 | 1.0455 | 7.8352 | [7 empty] | 500.3997 | 1 | 0.0094868 | 0 | 0.0094868 | 0 | 0.0094868 | 0 | General | (Class: General, SD = 19.321%, SL = 9.967 mm)
111.LAK.20-10 - Pipetel - 11/18 - MFL/Geometry/Video |  |  | 329.0668 | MFL | Risk Model Anomaly | Individual Corrosion | 24.991 | 1.9793 | 13.4901 | 13.4901 | 05:32 | EXT |  |  | False | False | GW.ILI.34 | 350 |  |  | Cluster Class |  |  | Unknown | Unknown | 3.18 | 290 | 414 | 15 | 7.92 | 7.92 | 0.1 | N | 15 | 12 | [6 empty] | 175 | 508 | 64 | Coal Tar | Coal Tar | 1954 | 64 | 2018 | 15201 | 6t*6t / 15201 | 0 |  |  |  |  | None (with comments) | Missing seam weld angle, SW interactions not checked. | 1617.2592 | 1.2331 | 9.2415 | [7 empty] | 500.3997 | 1 | 0.002206 | 0 | 0.002206 | 0 | 0.002206 | 0 | Pitting | (Class: Pitting, SD = 19.321%, SL = 9.967 mm)
111.LAK.20-10 - Pipetel - 11/18 - MFL/Geometry/Video | 323 | 329.447 | 329.0668 | MFL | Anomaly | Metal loss | 15 | 1.19 | 10.2 | 10.2 | 05:32 | EXT |  |  | False | False | GW.ILI.34 | 350 |  | 27 | Pitting |  |  | Unknown | Unknown | 3.18 | 290 | 414 | 15 | 7.92 | 7.92 | 0.1 | N | 15 | 12 | 20 | 10 | 10 |  |  |  | 175 | 508 | 64 | Coal Tar | Coal Tar | 1954 | 64 | 2018 |  |  | 0 |  |  |  |  | None (with comments) | Missing seam weld angle, SW interactions not checked. | 1621.4203 | 1.2363 | 9.2653 | 1621.8974 | 1.2367 | 9.268 | 1441.0279 |  | 1621.5834 | 1621.0263 | [21 empty] | 0.234 | 0.019 | 0.079 | 0.079 | 0.258 | 0.021 | 0.106 | 0.127
111.LAK.20-10 - Pipetel - 11/18 - MFL/Geometry/Video | 324 | 329.466 | 329.0857 | MFL | Anomaly | Metal loss | 15 | 1.19 | 15.2 | 12.7 | 04:18 | EXT |  |  | False | False | GW.ILI.34 | 350 |  | 27 | Pitting |  |  | Unknown | Unknown | 3.199 | 290 | 414 | 15 | 7.92 | 7.92 | 0.1 | N | 15 | 12 | 20 | 10 | 10 |  |  |  | 175 | 508 | 64 | Coal Tar | Coal Tar | 1954 | 64 | 2018 |  |  | 0 |  |  |  |  | None (with comments) | Missing seam weld angle, SW interactions not checked. | 1619.1694 | 1.2346 | 9.2524 | 1620.194 | 1.2354 | 9.2583 | 1439.1078 |  | 1619.5256 | 1618.31 | [21 empty] | 0.234 | 0.019 | 0.118 | 0.099 | 0.258 | 0.021 | 0.106 | 0.127
111.LAK.20-10 - Pipetel - 11/18 - MFL/Geometry/Video |  |  | 329.0946 | MFL | Risk Model Anomaly | Corrosion Cluster | 24.991 | 1.9793 | 37.7779 | 74.4538 | 04:31 | EXT |  |  | False | False | GW.ILI.34 | 350 |  |  | Cluster Class |  |  | Unknown | Unknown | 3.199 | 290 | 414 | 15 | 7.92 | 7.92 | 0.1 | N | 15 | 12 | [6 empty] | 175 | 508 | 64 | Coal Tar | Coal Tar | 1954 | 64 | 2018 | 15201 | 6t*6t / 15201 | 0 |  |  |  |  | None (with comments) | Missing seam weld angle, SW interactions not checked. | 1582.5791 | 1.2067 | 9.0433 | [7 empty] | 500.3997 | 1 | 0.002206 | 0 | 0.002206 | 0 | 0.002206 | 0 | General | (Class: General, SD = 19.321%, SL = 9.967 mm)
111.LAK.20-10 - Pipetel - 11/18 - MFL/Geometry/Video | 325 | 329.487 | 329.1067 | MFL | Anomaly | Metal loss | 15 | 1.19 | 10.2 | 12.7 | 04:44 | EXT |  |  | False | False | GW.ILI.34 | 350 |  | 27 | Pitting |  |  | Unknown | Unknown | 3.22 | 290 | 414 | 15 | 7.92 | 7.92 | 0.1 | N | 15 | 12 | 20 | 10 | 10 |  |  |  | 175 | 508 | 64 | Coal Tar | Coal Tar | 1954 | 64 | 2018 |  |  | 0 |  |  |  |  | None (with comments) | Missing seam weld angle, SW interactions not checked. | 1621.4203 | 1.2363 | 9.2653 | 1621.8974 | 1.2367 | 9.268 | 1441.0279 |  | 1621.5834 | 1621.0263 | [21 empty] | 0.234 | 0.019 | 0.079 | 0.099 | 0.258 | 0.021 | 0.106 | 0.127
111.LAK.20-10 - Pipetel - 11/18 - MFL/Geometry/Video | 326 | 329.913 | 329.5322 | MFL | Girth Weld | Not identifiable seam | [5 empty] | N/A |  |  | False | False | GW.ILI.35 | 350 |  |  |  | 13.408 |  | Unknown | Unknown | 0 | 290 | 414 | 15 | 7.92 | 7.92 | 0.1 | N | [8 empty] | 175 | 508 | 64 | Coal Tar | Coal Tar | 1954 | 64 | 2018 |  |  | 0
111.LAK.20-10 - Pipetel - 11/18 - MFL/Geometry/Video | 327 | 330.124 | 329.743 | MFL | Anomaly | Metal loss | 15 | 1.19 | 15.2 | 12.7 | 07:43 | EXT |  |  | False | False | GW.ILI.35 | 350 |  |  | Pitting |  |  | Unknown | Unknown | 0.211 | 290 | 414 | 15 | 7.92 | 7.92 | 0.1 | N | 15 | 12 | 20 | 10 | 10 |  |  |  | 175 | 508 | 64 | Coal Tar | Coal Tar | 1954 | 64 | 2018 |  |  | 0 |  |  |  |  | None (with comments) | Missing seam weld angle, SW interactions not checked. | 1619.1694 | 1.2346 | 9.2524 | 1620.194 | 1.2354 | 9.2583 | 1439.1078 |  | 1619.5256 | 1618.31 | [21 empty] | 0.234 | 0.019 | 0.118 | 0.099 | 0.258 | 0.021 | 0.106 | 0.127
111.LAK.20-10 - Pipetel - 11/18 - MFL/Geometry/Video |  |  | 329.743 | MFL | Risk Model Anomaly | Individual Corrosion | 24.991 | 1.9793 | 20.1143 | 16.823 | 07:42 | EXT |  |  | False | False | GW.ILI.35 | 350 |  |  | Cluster Class |  |  | Unknown | Unknown | 0.211 | 290 | 414 | 15 | 7.92 | 7.92 | 0.1 | N | 15 | 12 | [6 empty] | 175 | 508 | 64 | Coal Tar | Coal Tar | 1954 | 64 | 2018 | 15201 | 6t*6t / 15201 | 0 |  |  |  |  | None (with comments) | Missing seam weld angle, SW interactions not checked. | 1610.2396 | 1.2278 | 9.2014 | [7 empty] | 500.3997 | 1 | 0.002206 | 0 | 0.002206 | 0 | 0.002206 | 0 | Pitting | (Class: Pitting, SD = 19.321%, SL = 9.967 mm)
109.LAK.20-10 - Pipetel Technologies Inc. - 09/16 - MFL-Geometry-Video | 399 | 333.273 | 333.273 | MFL | Girth Weld | Longitudinal seam | [8 empty] | False | False | ILI.GW.33 | 330 |  |  |  | 12.26 | 10:30 | 10:30 | Unknown | 0 | 290 | 415 | 15 | 7.92 | 7.92 | 0.2 | N | 10 | 12.7 | 19.1 | [5 empty] | 175 | 508 | 54 | Coating and Tape | Unknown | 1962 | 54 | 2016 |  |  | 0
111.LAK.20-10 - Pipetel - 11/18 - MFL/Geometry/Video | 328 | 333.79 | 333.4047 | MFL | Anomaly | Metal loss | 16 | 1.27 | 15.2 | 15.2 | 08:53 | EXT |  |  | False | False | GW.ILI.35 | 350 |  |  | Pitting |  |  | Unknown | Unknown | 3.877 | 290 | 414 | 15 | 7.92 | 7.92 | 0.1 | N | 15 | 12 | 20 | 10 | 10 |  |  |  | 175 | 508 | 64 | Coal Tar | Coal Tar | 1954 | 64 | 2018 |  |  | 0 |  |  |  |  | None (with comments) | Missing seam weld angle, SW interactions not checked. | 1618.8501 | 1.2343 | 9.2506 | 1619.9465 | 1.2352 | 9.2568 | 1438.8435 |  | 1619.2371 | 1617.9138 | [21 empty] | 0.25 | 0.02 | 0.118 | 0.118 | 0.258 | 0.021 | 0.106 | 0.127
111.LAK.20-10 - Pipetel - 11/18 - MFL/Geometry/Video |  |  | 333.4047 | MFL | Risk Model Anomaly | Individual Corrosion | 26.5168 | 2.1001 | 20.1143 | 20.1143 | 08:52 | EXT |  |  | False | False | GW.ILI.35 | 350 |  |  | Cluster Class |  |  | Unknown | Unknown | 3.877 | 290 | 414 | 15 | 7.92 | 7.92 | 0.1 | N | 15 | 12 | [6 empty] | 175 | 508 | 64 | Coal Tar | Coal Tar | 1954 | 64 | 2018 | 15201 | 6t*6t / 15201 | 0 |  |  |  |  | None (with comments) | Missing seam weld angle, SW interactions not checked. | 1609.2176 | 1.227 | 9.1955 | [7 empty] | 500.3997 | 1 | 0.002819 | 0 | 0.002819 | 0 | 0.002819 | 0 | Pitting | (Class: Pitting, SD = 19.321%, SL = 9.967 mm)
111.LAK.20-10 - Pipetel - 11/18 - MFL/Geometry/Video | 329 | 333.814 | 333.4287 | MFL | Anomaly | Metal loss | 32 | 2.54 | 12.7 | 12.7 | 10:49 | EXT |  |  | False | False | GW.ILI.35 | 350 |  |  | Pitting |  |  | Unknown | Unknown | 3.901 | 290 | 414 | 15 | 7.92 | 7.92 | 0.1 | N | 15 | 12 | 20 | 10 | 10 |  |  |  | 175 | 508 | 64 | Coal Tar | Coal Tar | 1954 | 64 | 2018 |  |  | 0 |  |  |  |  | None (with comments) | Missing seam weld angle, SW interactions not checked. | 1615.8677 | 1.2321 | 9.2335 | 1617.482 | 1.2333 | 9.2428 | 1436.5582 |  | 1616.6207 | 1613.9447 | [21 empty] | 0.5 | 0.04 | 0.099 | 0.099 | 0.258 | 0.021 | 0.106 | 0.127
111.LAK.20-10 - Pipetel - 11/18 - MFL/Geometry/Video |  |  | 333.4287 | MFL | Risk Model Anomaly | Individual Corrosion | 53.0336 | 4.2003 | 16.823 | 16.823 | 10:48 | EXT |  |  | False | False | GW.ILI.35 | 350 |  |  | Cluster Class |  |  | Unknown | Unknown | 3.901 | 290 | 414 | 15 | 7.92 | 7.92 | 0.1 | N | 15 | 12 | [6 empty] | 175 | 508 | 64 | Coal Tar | Coal Tar | 1954 | 64 | 2018 | 15201 | 6t*6t / 15201 | 0 |  |  |  |  | Possible Phase 4 | Missing seam weld angle, SW interactions not checked. Feature >50% depth; possible phase 4 | 1595.3531 | 1.2164 | 9.1163 | [7 empty] | 500.3997 | 1 | 0.081403 | 0 | 0.081403 | 0 | 0.081403 | 0 | Pitting | (Class: Pitting, SD = 19.321%, SL = 9.967 mm)
109.LAK.20-10 - Pipetel Technologies Inc. - 09/16 - MFL-Geometry-Video |  |  | 333.535 | MFL | Risk Model Anomaly | Individual Corrosion | 39.6925 | 3.1436 | 14.0286 | 21.0429 | 04:38 | EXT |  |  | False | False | ILI.GW.33 | 330 |  |  | Cluster Class |  | 10:30 | 10:30 | Unknown | 0.262 | 290 | 415 | 15 | 7.92 | 7.92 | 0.2 | N | 10 | 12.7 | [6 empty] | 175 | 508 | 54 | Coating and Tape | Unknown | 1962 | 54 | 2016 | 15983 | 6t*6t / 15983 | 0 |  |  |  |  | None |  | 1611.0161 | 1.2284 | 9.2058 | [7 empty] | 500.3997 | 1 | 0.0021689 | 0 | 0.0021689 | 0 | 0.0021689 | 0 | Pitting | (Class: Pitting, SD = 14.131%, SL = 10.411 mm)
109.LAK.20-10 - Pipetel Technologies Inc. - 09/16 - MFL-Geometry-Video | 400 | 333.535 | 333.535 | MFL | Anomaly | Metal loss | 22 | 2 | 10 | 15 | 04:38 | EXT | possible debris |  | False | False | ILI.GW.33 | 330 |  |  | Pitting |  | 10:30 | 10:30 | Unknown | 0.262 | 290 | 415 | 15 | 7.92 | 7.92 | 0.2 | N | 10 | 12.7 | 19.1 | 10 | 10 |  |  |  | 175 | 508 | 54 | Coating and Tape | Unknown | 1962 | 54 | 2016 |  |  | 0 |  |  |  |  | None |  | 1620.4467 | 1.2356 | 9.2597 | 1621.1354 | 1.2361 | 9.2636 | 1440.2339 | 0 | 1620.7099 | 1619.7979 | [21 empty] | 0.407 | 0.032 | 0.092 | 0.138 | 0.344 | 0.027 | 0.175 | 0.236
111.LAK.20-10 - Pipetel - 11/18 - MFL/Geometry/Video | 330 | 335.251 | 334.8641 | MFL | Anomaly | Metal loss | 15 | 1.19 | 15.2 | 15.2 | 03:34 | EXT |  |  | False | False | GW.ILI.35 | 350 |  |  | Pitting |  |  | Unknown | Unknown | 5.338 | 290 | 414 | 15 | 7.92 | 7.92 | 0.1 | N | 15 | 12 | 20 | 10 | 10 |  |  |  | 175 | 508 | 64 | Coal Tar | Coal Tar | 1954 | 64 | 2018 |  |  | 0 |  |  |  |  | None (with comments) | Missing seam weld angle, SW interactions not checked. | 1619.1694 | 1.2346 | 9.2524 | 1620.194 | 1.2354 | 9.2583 | 1439.1078 |  | 1619.5256 | 1618.31 | [21 empty] | 0.234 | 0.019 | 0.118 | 0.118 | 0.258 | 0.021 | 0.106 | 0.127
111.LAK.20-10 - Pipetel - 11/18 - MFL/Geometry/Video |  |  | 334.8641 | MFL | Risk Model Anomaly | Individual Corrosion | 24.991 | 1.9793 | 20.1143 | 20.1143 | 03:34 | EXT |  |  | False | False | GW.ILI.35 | 350 |  |  | Cluster Class |  |  | Unknown | Unknown | 5.338 | 290 | 414 | 15 | 7.92 | 7.92 | 0.1 | N | 15 | 12 | [6 empty] | 175 | 508 | 64 | Coal Tar | Coal Tar | 1954 | 64 | 2018 | 15201 | 6t*6t / 15201 | 0 |  |  |  |  | None (with comments) | Missing seam weld angle, SW interactions not checked. | 1610.2396 | 1.2278 | 9.2014 | [7 empty] | 500.3997 | 1 | 0.002206 | 0 | 0.002206 | 0 | 0.002206 | 0 | Pitting | (Class: Pitting, SD = 19.321%, SL = 9.967 mm)
111.LAK.20-10 - Pipetel - 11/18 - MFL/Geometry/Video | 331 | 335.496 | 335.1088 | MFL | Anomaly | Metal loss | 15 | 1.19 | 15.2 | 15.2 | 08:30 | EXT |  |  | False | False | GW.ILI.35 | 350 |  | 28 | Pitting |  |  | Unknown | Unknown | 5.583 | 290 | 414 | 15 | 7.92 | 7.92 | 0.1 | N | 15 | 12 | 20 | 10 | 10 |  |  |  | 175 | 508 | 64 | Coal Tar | Coal Tar | 1954 | 64 | 2018 |  |  | 0 |  |  |  |  | None (with comments) | Missing seam weld angle, SW interactions not checked. | 1619.1694 | 1.2346 | 9.2524 | 1620.194 | 1.2354 | 9.2583 | 1439.1078 |  | 1619.5256 | 1618.31 | [21 empty] | 0.234 | 0.019 | 0.118 | 0.118 | 0.258 | 0.021 | 0.106 | 0.127
111.LAK.20-10 - Pipetel - 11/18 - MFL/Geometry/Video |  |  | 335.1327 | MFL | Risk Model Anomaly | Corrosion Cluster | 26.5168 | 2.1001 | 68.0589 | 33.4137 | 08:33 | EXT |  |  | False | False | GW.ILI.35 | 350 |  |  | Cluster Class |  |  | Unknown | Unknown | 5.583 | 290 | 414 | 15 | 7.92 | 7.92 | 0.1 | N | 15 | 12 | [6 empty] | 175 | 508 | 64 | Coal Tar | Coal Tar | 1954 | 64 | 2018 | 15201 | 6t*6t / 15201 | 0 |  |  |  |  | None (with comments) | Missing seam weld angle, SW interactions not checked. | 1518.5726 | 1.1579 | 8.6776 | [7 empty] | 500.3997 | 1 | 0.002819 | 0 | 0.002819 | 0 | 0.002819 | 0 | General | (Class: General, SD = 19.321%, SL = 9.967 mm)
111.LAK.20-10 - Pipetel - 11/18 - MFL/Geometry/Video | 333 | 335.544 | 335.1567 | MFL | Anomaly | Metal loss | 16 | 1.27 | 15.2 | 15.2 | 08:36 | EXT |  |  | False | False | GW.ILI.35 | 350 |  | 28 | Pitting |  |  | Unknown | Unknown | 5.631 | 290 | 414 | 15 | 7.92 | 7.92 | 0.1 | N | 15 | 12 | 20 | 10 | 10 |  |  |  | 175 | 508 | 64 | Coal Tar | Coal Tar | 1954 | 64 | 2018 |  |  | 0 |  |  |  |  | None (with comments) | Missing seam weld angle, SW interactions not checked. | 1618.8501 | 1.2343 | 9.2506 | 1619.9465 | 1.2352 | 9.2568 | 1438.8435 |  | 1619.2371 | 1617.9138 | [21 empty] | 0.25 | 0.02 | 0.118 | 0.118 | 0.258 | 0.021 | 0.106 | 0.127
109.LAK.20-10 - Pipetel Technologies Inc. - 09/16 - MFL-Geometry-Video |  |  | 337.594 | MFL | Risk Model Anomaly | Individual Corrosion | 21.9521 | 1.7386 | 18.2547 | 14.0286 | 00:18 | EXT |  |  | False | False | ILI.GW.33 | 330 |  |  | Cluster Class |  | 10:30 | 10:30 | Unknown | 4.321 | 290 | 415 | 15 | 7.92 | 7.92 | 0.2 | N | 10 | 12.7 | [6 empty] | 175 | 508 | 54 | Coating and Tape | Unknown | 1962 | 54 | 2016 | 15983 | 6t*6t / 15983 | 0 |  |  |  |  | None |  | 1614.0612 | 1.2307 | 9.2232 | [7 empty] | 500.3997 | 1 | 1.9969e-05 | 0 | 1.9969e-05 | 0 | 1.9969e-05 | 0 | Pitting | (Class: Pitting, SD = 14.131%, SL = 10.411 mm)
109.LAK.20-10 - Pipetel Technologies Inc. - 09/16 - MFL-Geometry-Video | 401 | 337.594 | 337.594 | MFL | Anomaly | Metal loss | 12 | 1 | 13 | 10 | 00:18 | EXT |  |  | False | False | ILI.GW.33 | 330 |  |  | Pitting |  | 10:30 | 10:30 | Unknown | 4.321 | 290 | 415 | 15 | 7.92 | 7.92 | 0.2 | N | 10 | 12.7 | 19.1 | 10 | 10 |  |  |  | 175 | 508 | 54 | Coating and Tape | Unknown | 1962 | 54 | 2016 |  |  | 0 |  |  |  |  | None |  | 1620.9403 | 1.2359 | 9.2625 | 1621.5433 | 1.2364 | 9.266 | 1440.6056 | 0 | 1621.1394 | 1620.4638 | [21 empty] | 0.222 | 0.018 | 0.12 | 0.092 | 0.344 | 0.027 | 0.175 | 0.236
109.LAK.20-10 - Pipetel Technologies Inc. - 09/16 - MFL-Geometry-Video | 402 | 337.777 | 337.777 | MFL | Anomaly | Metal loss | 18 | 1 | 13 | 13 | 00:55 | EXT |  |  | False | False | ILI.GW.33 | 330 |  |  | Pitting |  | 10:30 | 10:30 | Unknown | 4.504 | 290 | 415 | 15 | 7.92 | 7.92 | 0.2 | N | 10 | 12.7 | 19.1 | 10 | 10 |  |  |  | 175 | 508 | 54 | Coating and Tape | Unknown | 1962 | 54 | 2016 |  |  | 0 |  |  |  |  | None |  | 1619.5393 | 1.2349 | 9.2545 | 1620.4625 | 1.2356 | 9.2598 | 1439.4416 | 0 | 1619.8728 | 1618.7277 | [21 empty] | 0.333 | 0.026 | 0.12 | 0.12 | 0.344 | 0.027 | 0.175 | 0.236
109.LAK.20-10 - Pipetel Technologies Inc. - 09/16 - MFL-Geometry-Video |  |  | 337.777 | MFL | Risk Model Anomaly | Individual Corrosion | 32.3752 | 2.5641 | 18.2547 | 18.2547 | 00:54 | EXT |  |  | False | False | ILI.GW.33 | 330 |  |  | Cluster Class |  | 10:30 | 10:30 | Unknown | 4.504 | 290 | 415 | 15 | 7.92 | 7.92 | 0.2 | N | 10 | 12.7 | [6 empty] | 175 | 508 | 54 | Coating and Tape | Unknown | 1962 | 54 | 2016 | 15983 | 6t*6t / 15983 | 0 |  |  |  |  | None |  | 1608.0533 | 1.2261 | 9.1889 | [7 empty] | 500.3997 | 1 | 0.00037544 | 0 | 0.00037544 | 0 | 0.00037544 | 0 | Pitting | (Class: Pitting, SD = 14.131%, SL = 10.411 mm)
109.LAK.20-10 - Pipetel Technologies Inc. - 09/16 - MFL-Geometry-Video |  |  | 340.063 | MFL | Risk Model Anomaly | Individual Corrosion | 34.481 | 2.7309 | 71.5808 | 89.8355 | 11:40 | EXT |  |  | False | False | ILI.GW.33 | 330 |  |  | Cluster Class |  | 10:30 | 10:30 | Unknown | 6.79 | 290 | 415 | 15 | 7.92 | 7.92 | 0.2 | N | 10 | 12.7 | [6 empty] | 175 | 508 | 54 | Coating and Tape | Unknown | 1962 | 54 | 2016 | 15983 | 6t*6t / 15983 | 0 |  |  |  |  | None |  | 1469.0267 | 1.1201 | 8.3944 | [7 empty] | 500.3997 | 1 | 0.00063809 | 0 | 0.00063809 | 0 | 0.00063809 | 0 | General | (Class: General, SD = 14.131%, SL = 10.411 mm)
109.LAK.20-10 - Pipetel Technologies Inc. - 09/16 - MFL-Geometry-Video | 403 | 340.063 | 340.063 | MFL | Anomaly | Metal loss | 19 | 1 | 51 | 64 | 11:40 | EXT |  |  | False | False | ILI.GW.33 | 330 |  |  | General |  | 10:30 | 10:30 | Unknown | 6.79 | 290 | 415 | 15 | 7.92 | 7.92 | 0.2 | N | 10 | 12.7 | 19.1 | 10 | 15 |  |  |  | 175 | 508 | 54 | Coating and Tape | Unknown | 1962 | 54 | 2016 |  |  | 0 |  |  |  |  | None |  | 1575.9298 | 1.2016 | 9.0053 | 1581.7015 | 1.206 | 9.0383 | 1404.3381 | 0 | 1572.9535 | 1558.1097 | [21 empty] | 0.352 | 0.028 | 0.47 | 0.59 | 0.344 | 0.027 | 0.175 | 0.236
109.LAK.20-10 - Pipetel Technologies Inc. - 09/16 - MFL-Geometry-Video |  |  | 340.191 | MFL | Risk Model Anomaly | Individual Corrosion | 19.8463 | 1.5718 | 42.1296 | 67.3548 | 11:20 | EXT |  |  | False | False | ILI.GW.33 | 330 |  |  | Cluster Class |  | 10:30 | 10:30 | Unknown | 6.918 | 290 | 415 | 15 | 7.92 | 7.92 | 0.2 | N | 10 | 12.7 | [6 empty] | 175 | 508 | 54 | Coating and Tape | Unknown | 1962 | 54 | 2016 | 15983 | 6t*6t / 15983 | 0 |  |  |  |  | None |  | 1586.3671 | 1.2096 | 9.065 | [7 empty] | 500.3997 | 1 | 1.0367e-05 | 0 | 1.0367e-05 | 0 | 1.0367e-05 | 0 | General | (Class: General, SD = 14.131%, SL = 10.411 mm)
109.LAK.20-10 - Pipetel Technologies Inc. - 09/16 - MFL-Geometry-Video | 404 | 340.191 | 340.191 | MFL | Anomaly | Metal loss | 11 | 1 | 30 | 48 | 11:20 | EXT |  |  | False | False | ILI.GW.33 | 330 |  |  | General |  | 10:30 | 10:30 | Unknown | 6.918 | 290 | 415 | 15 | 7.92 | 7.92 | 0.2 | N | 10 | 12.7 | 19.1 | 10 | 15 |  |  |  | 175 | 508 | 54 | Coating and Tape | Unknown | 1962 | 54 | 2016 |  |  | 0 |  |  |  |  | None |  | 1612.757 | 1.2297 | 9.2158 | 1615.1662 | 1.2315 | 9.2295 | 1433.6936 | 0 | 1613.3483 | 1610.3673 | [21 empty] | 0.204 | 0.016 | 0.277 | 0.442 | 0.344 | 0.027 | 0.175 | 0.236
109.LAK.20-10 - Pipetel Technologies Inc. - 09/16 - MFL-Geometry-Video | 405 | 340.873 | 340.873 | MFL | Tap |  |  |  | 130 | 216 | 03:42 |  | Tap |  | False | False | ILI.GW.33 | 330 |  |  |  |  | 10:30 | 10:30 | Unknown | 7.6 | 290 | 415 | 15 | 7.92 | 7.92 | 0.2 | N | 10 | 12.7 | 19.1 | [5 empty] | 175 | 508 | 54 | Coating and Tape | Unknown | 1962 | 54 | 2016 |  |  | 0
111.LAK.20-10 - Pipetel - 11/18 - MFL/Geometry/Video | 334 | 343.321 | 342.9247 | MFL | Girth Weld | Not identifiable seam | [5 empty] | N/A |  |  | False | False | GW.ILI.36 | 360 |  |  |  | 12.028 |  | Unknown | Unknown | 0 | 290 | 414 | 15 | 7.92 | 7.92 | 0.1 | N | [8 empty] | 175 | 508 | 64 | Coal Tar | Coal Tar | 1954 | 64 | 2018 |  |  | 0
109.LAK.20-10 - Pipetel Technologies Inc. - 09/16 - MFL-Geometry-Video | 406 | 345.374 | 345.374 | MFL | Anomaly | Longitudinal Weld Anomaly |  |  | 36 | 117 | 10:30 | ND | Longitudinal Weld Anomaly |  | False | False | ILI.GW.33 | 330 |  |  |  |  | 10:30 | 10:30 | Unknown | 12.101 | 290 | 415 | 15 | 7.92 | 7.92 | 0.2 | N | 10 | 12.7 | 19.1 | [5 empty] | 175 | 508 | 54 | Coating and Tape | Unknown | 1962 | 54 | 2016 |  |  | 1 | 354 | Repair | Clockspring | 93 | Not Assigned | Missing Input(s): ML |  |  |  | 1623.319 | 1.2378 | 9.2761 |  |  | 1623.319 | 1623.319
109.LAK.20-10 - Pipetel Technologies Inc. - 09/16 - MFL-Geometry-Video | 407 | 345.377 | 345.377 | MFL | Anomaly | Metal loss | 12 | 1 | 41 | 38 | 11:24 | EXT |  |  | False | False | ILI.GW.33 | 330 |  |  | General |  | 10:30 | 10:30 | Unknown | 12.104 | 290 | 415 | 15 | 7.92 | 7.92 | 0.2 | N | 10 | 12.7 | 19.1 | 10 | 15 |  |  |  | 175 | 508 | 54 | Coating and Tape | Unknown | 1962 | 54 | 2016 |  |  | 1 | 354 | Repair | Clockspring | 93 | None |  | 1603.343 | 1.2225 | 9.162 | 1606.9737 | 1.2253 | 9.1827 | 1426.009 | 0 | 1602.9446 | 1597.0792 | [21 empty] | 0.222 | 0.018 | 0.378 | 0.35 | 0.344 | 0.027 | 0.175 | 0.236
109.LAK.20-10 - Pipetel Technologies Inc. - 09/16 - MFL-Geometry-Video | 408 | 345.385 | 345.385 | MFL | Anomaly | Metal loss | 10 | 1 | 20 | 46 | 04:41 | EXT | possible debris |  | False | False | ILI.GW.33 | 330 |  |  | Circumferential Grooving |  | 10:30 | 10:30 | Unknown | 12.112 | 290 | 415 | 15 | 7.92 | 7.92 | 0.2 | N | 10 | 12.7 | 19.1 | 10 | 10 |  |  |  | 175 | 508 | 54 | Coating and Tape | Unknown | 1962 | 54 | 2016 |  |  | 1 | 354 | Repair | Clockspring | 93 | None |  | 1618.8394 | 1.2343 | 9.2505 | 1619.9533 | 1.2352 | 9.2569 | 1438.8005 | 0 | 1619.2013 | 1617.9568 | [21 empty] | 0.185 | 0.015 | 0.184 | 0.424 | 0.344 | 0.027 | 0.175 | 0.236
109.LAK.20-10 - Pipetel Technologies Inc. - 09/16 - MFL-Geometry-Video | 409 | 345.433 | 345.433 | MFL | Anomaly | Metal loss | 14 | 1 | 30 | 53 | 06:02 | EXT | possible debris |  | False | False | ILI.GW.33 | 330 |  |  | General |  | 10:30 | 10:30 | Unknown | 12.16 | 290 | 415 | 15 | 7.92 | 7.92 | 0.2 | N | 10 | 12.7 | 19.1 | 10 | 15 |  |  |  | 175 | 508 | 54 | Coating and Tape | Unknown | 1962 | 54 | 2016 |  |  | 1 | 354 | Repair | Clockspring | 93 | None |  | 1609.5151 | 1.2272 | 9.1972 | 1612.6078 | 1.2296 | 9.2149 | 1431.0187 | 0 | 1610.373 | 1606.3736 | [21 empty] | 0.259 | 0.021 | 0.277 | 0.488 | 0.344 | 0.027 | 0.175 | 0.236
109.LAK.20-10 - Pipetel Technologies Inc. - 09/16 - MFL-Geometry-Video | 410 | 345.437 | 345.437 | MFL | Anomaly | Metal loss | 42 | 3 | 18 | 18 | 06:45 | EXT | possible debris |  | False | False | ILI.GW.33 | 330 |  |  | Pitting |  | 10:30 | 10:30 | Unknown | 12.164 | 290 | 415 | 15 | 7.92 | 7.92 | 0.2 | N | 10 | 12.7 | 19.1 | 10 | 10 |  |  |  | 175 | 508 | 54 | Coating and Tape | Unknown | 1962 | 54 | 2016 |  |  | 1 | 354 | Repair | Clockspring | 93 | None |  | 1601.6772 | 1.2212 | 9.1524 | 1605.6155 | 1.2243 | 9.1749 | 1425.6193 | 0 | 1604.1003 | 1595.204 | [21 empty] | 0.778 | 0.062 | 0.166 | 0.166 | 0.344 | 0.027 | 0.175 | 0.236
109.LAK.20-10 - Pipetel Technologies Inc. - 09/16 - MFL-Geometry-Video | 411 | 345.445 | 345.445 | MFL | Anomaly | Metal loss | 12 | 1 | 13 | 38 | 02:15 | EXT |  |  | False | False | ILI.GW.33 | 330 |  |  | Circumferential Grooving |  | 10:30 | 10:30 | Unknown | 12.172 | 290 | 415 | 15 | 7.92 | 7.92 | 0.2 | N | 10 | 12.7 | 19.1 | 10 | 10 |  |  |  | 175 | 508 | 54 | Coating and Tape | Unknown | 1962 | 54 | 2016 |  |  | 1 | 354 | Repair | Clockspring | 93 | None |  | 1620.9403 | 1.2359 | 9.2625 | 1621.5433 | 1.2364 | 9.266 | 1440.6056 | 0 | 1621.1394 | 1620.4638 | [21 empty] | 0.222 | 0.018 | 0.12 | 0.35 | 0.344 | 0.027 | 0.175 | 0.236
109.LAK.20-10 - Pipetel Technologies Inc. - 09/16 - MFL-Geometry-Video | 412 | 345.485 | 345.485 | MFL | Anomaly | Metal loss | 15 | 1 | 13 | 10 | 00:35 | EXT |  |  | False | False | ILI.GW.33 | 330 |  |  | Pitting |  | 10:30 | 10:30 | Unknown | 12.212 | 290 | 415 | 15 | 7.92 | 7.92 | 0.2 | N | 10 | 12.7 | 19.1 | 10 | 10 |  |  |  | 175 | 508 | 54 | Coating and Tape | Unknown | 1962 | 54 | 2016 |  |  | 1 | 354 | Repair | Clockspring | 93 | None |  | 1620.26 | 1.2354 | 9.2586 | 1621.0218 | 1.236 | 9.263 | 1440.0363 | 0 | 1620.5227 | 1619.6259 | [21 empty] | 0.278 | 0.022 | 0.12 | 0.092 | 0.344 | 0.027 | 0.175 | 0.236
109.LAK.20-10 - Pipetel Technologies Inc. - 09/16 - MFL-Geometry-Video | COR4 | 345.4995 | 345.4995 | NDE | Anomaly - Field Detected | Metal loss | 25.2525 | 2 | 67 | 72 | 07:34 | EXT |  |  | False | False |  | 330 |  |  | General |  |  | 10:30 | Unknown |  | 290 | 415 | 15 | 7.92 | 7.92 | [10 empty] | 175 | 508 | 54 | Coating and Tape | Unknown | 1962 | 54 | 2016 |  |  | 1 | 354 | Repair | Clockspring | 93 |  |  | 1526.4804 | 1.1639 | 8.7227 | 1528.3824 | 1.1654 | 8.7336 |  | 0 | 1513.939 | 1481.9251 | [21 empty] | 0.468 | 0.037 | 0.618 | 0.664 | 0.344 | 0.027 | 0.175 | 0.236
109.LAK.20-10 - Pipetel Technologies Inc. - 09/16 - MFL-Geometry-Video | 413 | 345.533 | 345.533 | MFL | Girth Weld | Longitudinal seam | [8 empty] | False | False | ILI.GW.34 | 340 |  |  |  | 12.064 | 03:48 | 3:48 | Unknown | 0 | 290 | 415 | 15 | 7.92 | 7.92 | 0.2 | N | 10 | 12.7 | 19.1 | [5 empty] | 175 | 508 | 54 | Coating and Tape | Unknown | 1962 | 54 | 2016 |  |  | 0
109.LAK.20-10 - Pipetel Technologies Inc. - 09/16 - MFL-Geometry-Video | 414 | 345.547 | 345.547 | MFL | Anomaly | Metal loss | 28 | 2 | 13 | 30 | 00:11 | EXT |  |  | False | False | ILI.GW.34 | 340 |  |  | Circumferential Grooving |  | 03:48 | 3:48 | Unknown | 0.014 | 290 | 415 | 15 | 7.92 | 7.92 | 0.2 | N | 10 | 12.7 | 19.1 | 10 | 10 |  |  |  | 175 | 508 | 54 | Coating and Tape | Unknown | 1962 | 54 | 2016 |  |  | 1 | 355 | Recoat | Denso Wrap | 93 | None |  | 1616.7944 | 1.2328 | 9.2388 | 1618.2652 | 1.2339 | 9.2472 | 1437.2524 | 0 | 1617.4274 | 1615.2028 | [21 empty] | 0.519 | 0.041 | 0.12 | 0.277 | 0.344 | 0.027 | 0.175 | 0.236
109.LAK.20-10 - Pipetel Technologies Inc. - 09/16 - MFL-Geometry-Video | 415 | 345.558 | 345.558 | MFL | Anomaly | Metal loss | 12 | 1 | 15 | 20 | 06:53 | EXT | On Girth Weld. In debris |  | False | False | ILI.GW.34 | 340 |  | 34 | Pitting |  | 03:48 | 3:48 | Unknown | 0.025 | 290 | 415 | 15 | 7.92 | 7.92 | 0.2 | N | 10 | 12.7 | 19.1 | 10 | 10 |  |  |  | 175 | 508 | 54 | Coating and Tape | Unknown | 1962 | 54 | 2016 |  |  | 1 | 355 | Recoat | Denso Wrap | 93 | Possible Phase 4 | Weld feature; possible phase 4 | 1620.1739 | 1.2354 | 9.2581 | 1620.9652 | 1.236 | 9.2627 | 1439.9485 | 0 | 1620.4369 | 1619.5441 | [21 empty] | 0.222 | 0.018 | 0.138 | 0.184 | 0.344 | 0.027 | 0.175 | 0.236
109.LAK.20-10 - Pipetel Technologies Inc. - 09/16 - MFL-Geometry-Video | 417 | 345.614 | 345.614 | MFL | Anomaly | Metal loss | 18 | 1 | 33 | 38 | 06:49 | EXT | possible debris |  | False | False | ILI.GW.34 | 340 |  | 34 | General |  | 03:48 | 3:48 | Unknown | 0.081 | 290 | 415 | 15 | 7.92 | 7.92 | 0.2 | N | 10 | 12.7 | 19.1 | 10 | 15 |  |  |  | 175 | 508 | 54 | Coating and Tape | Unknown | 1962 | 54 | 2016 |  |  | 1 | 355 | Recoat | Denso Wrap | 93 | None |  | 1601.5236 | 1.2211 | 9.1516 | 1606.092 | 1.2246 | 9.1777 | 1424.5244 | 0 | 1602.7578 | 1596.1911 | [21 empty] | 0.333 | 0.026 | 0.304 | 0.35 | 0.344 | 0.027 | 0.175 | 0.236
109.LAK.20-10 - Pipetel Technologies Inc. - 09/16 - MFL-Geometry-Video | 418 | 345.629 | 345.629 | MFL | Anomaly | Metal loss | 19 | 1 | 20 | 10 | 04:16 | EXT | possible debris |  | False | False | ILI.GW.34 | 340 |  |  | Axial Grooving |  | 03:48 | 3:48 | Unknown | 0.096 | 290 | 415 | 15 | 7.92 | 7.92 | 0.2 | N | 10 | 12.7 | 19.1 | 15 | 10 |  |  |  | 175 | 508 | 54 | Coating and Tape | Unknown | 1962 | 54 | 2016 |  |  | 1 | 355 | Recoat | Denso Wrap | 93 | None |  | 1614.0583 | 1.2307 | 9.2232 | 1616.2303 | 1.2323 | 9.2356 | 1434.8459 | 0 | 1614.8737 | 1612.0469 | [21 empty] | 0.352 | 0.028 | 0.184 | 0.092 | 0.344 | 0.027 | 0.175 | 0.236
109.LAK.20-10 - Pipetel Technologies Inc. - 09/16 - MFL-Geometry-Video | COR2 | 345.6505 | 345.6505 | NDE | Anomaly - Field Detected | Metal loss | 13.8889 | 1.1 | 45 | 80 | 04:37 | EXT |  |  | False | False |  | 340 |  |  | General |  |  | 3:48 | Unknown |  | 290 | 415 | 15 | 7.92 | 7.92 | [10 empty] | 175 | 508 | 54 | Coating and Tape | Unknown | 1962 | 54 | 2016 |  |  | 1 | 355 | Recoat | Denso Wrap | 93 |  |  | 1595.9848 | 1.2169 | 9.1199 | 1600.3125 | 1.2202 | 9.1446 |  | 0 | 1594.7713 | 1586.5516 | [21 empty] | 0.257 | 0.02 | 0.415 | 0.737 | 0.344 | 0.027 | 0.175 | 0.236
109.LAK.20-10 - Pipetel Technologies Inc. - 09/16 - MFL-Geometry-Video | 419 | 345.653 | 345.653 | MFL | Anomaly | Metal loss | 18 | 1 | 20 | 84 | 00:59 | EXT |  |  | False | False | ILI.GW.34 | 340 |  |  | Circumferential Grooving |  | 03:48 | 3:48 | Unknown | 0.12 | 290 | 415 | 15 | 7.92 | 7.92 | 0.2 | N | 10 | 12.7 | 19.1 | 10 | 10 |  |  |  | 175 | 508 | 54 | Coating and Tape | Unknown | 1962 | 54 | 2016 |  |  | 1 | 355 | Recoat | Denso Wrap | 93 | None |  | 1614.6307 | 1.2311 | 9.2265 | 1616.6834 | 1.2327 | 9.2382 | 1435.3108 | 0 | 1615.3885 | 1612.7652 | [21 empty] | 0.333 | 0.026 | 0.184 | 0.774 | 0.344 | 0.027 | 0.175 | 0.236
109.LAK.20-10 - Pipetel Technologies Inc. - 09/16 - MFL-Geometry-Video | 420 | 346.299 | 346.299 | MFL | Anomaly | Metal loss | 12 | 1 | 25 | 10 | 05:57 | EXT | possible debris |  | False | False | ILI.GW.34 | 340 |  |  | Axial Grooving |  | 03:48 | 3:48 | Unknown | 0.766 | 290 | 415 | 15 | 7.92 | 7.92 | 0.2 | N | 10 | 12.7 | 19.1 | 15 | 10 |  |  |  | 175 | 508 | 54 | Coating and Tape | Unknown | 1962 | 54 | 2016 |  |  | 0 |  |  |  |  | None |  | 1614.9899 | 1.2314 | 9.2285 | 1616.9721 | 1.2329 | 9.2398 | 1435.5576 | 0 | 1615.6197 | 1613.2588 | [21 empty] | 0.222 | 0.018 | 0.23 | 0.092 | 0.344 | 0.027 | 0.175 | 0.236
109.LAK.20-10 - Pipetel Technologies Inc. - 09/16 - MFL-Geometry-Video |  |  | 346.299 | MFL | Risk Model Anomaly | Individual Corrosion | 21.9521 | 1.7386 | 35.0715 | 14.0286 | 05:56 | EXT |  |  | False | False | ILI.GW.34 | 340 |  |  | Cluster Class |  | 03:48 | 3:48 | Unknown | 0.766 | 290 | 415 | 15 | 7.92 | 7.92 | 0.2 | N | 10 | 12.7 | [6 empty] | 175 | 508 | 54 | Coating and Tape | Unknown | 1962 | 54 | 2016 | 15983 | 6t*6t / 15983 | 0 |  |  |  |  | None |  | 1592.671 | 1.2144 | 9.101 | [7 empty] | 500.3997 | 1 | 1.9969e-05 | 0 | 1.9969e-05 | 0 | 1.9969e-05 | 0 | Axial Grooving | (Class: Axial Grooving, SD = 14.131%, SL = 10.411 mm)
109.LAK.20-10 - Pipetel Technologies Inc. - 09/16 - MFL-Geometry-Video | 421 | 349.678 | 349.678 | MFL | Anomaly | Metal loss | 12 | 1 | 18 | 43 | 04:36 | EXT | possible debris |  | False | False | ILI.GW.34 | 340 |  |  | Circumferential Grooving |  | 03:48 | 3:48 | Unknown | 4.145 | 290 | 415 | 15 | 7.92 | 7.92 | 0.2 | N | 10 | 12.7 | 19.1 | 10 | 10 |  |  |  | 175 | 508 | 54 | Coating and Tape | Unknown | 1962 | 54 | 2016 |  |  | 0 |  |  |  |  | None |  | 1618.8443 | 1.2343 | 9.2505 | 1619.9554 | 1.2352 | 9.2569 | 1438.8135 | 0 | 1619.2167 | 1617.9476 | [21 empty] | 0.222 | 0.018 | 0.166 | 0.396 | 0.344 | 0.027 | 0.175 | 0.236
109.LAK.20-10 - Pipetel Technologies Inc. - 09/16 - MFL-Geometry-Video |  |  | 349.678 | MFL | Risk Model Anomaly | Individual Corrosion | 21.9521 | 1.7386 | 25.269 | 60.3405 | 04:36 | EXT |  |  | False | False | ILI.GW.34 | 340 |  |  | Cluster Class |  | 03:48 | 3:48 | Unknown | 4.145 | 290 | 415 | 15 | 7.92 | 7.92 | 0.2 | N | 10 | 12.7 | [6 empty] | 175 | 508 | 54 | Coating and Tape | Unknown | 1962 | 54 | 2016 | 15983 | 6t*6t / 15983 | 0 |  |  |  |  | None |  | 1606.2514 | 1.2247 | 9.1786 | [7 empty] | 500.3997 | 1 | 1.9969e-05 | 0 | 1.9969e-05 | 0 | 1.9969e-05 | 0 | Circumferential Grooving | (Class: Circumferential Grooving, SD = 14.131%, SL = 10.411 mm)
111.LAK.20-10 - Pipetel - 11/18 - MFL/Geometry/Video | 335 | 355.349 | 354.9389 | MFL | Girth Weld | Not identifiable seam | [5 empty] | N/A |  |  | False | False | GW.ILI.37 | 370 |  |  |  | 13.63 |  | Unknown | Unknown | 0 | 290 | 414 | 15 | 7.92 | 7.92 | 0.1 | N | [8 empty] | 175 | 508 | 64 | Coal Tar | Coal Tar | 1954 | 64 | 2018 |  |  | 0
109.LAK.20-10 - Pipetel Technologies Inc. - 09/16 - MFL-Geometry-Video |  |  | 355.628 | MFL | Risk Model Anomaly | Individual Corrosion | 21.9521 | 1.7386 | 14.0286 | 50.538 | 09:16 | EXT |  |  | False | False | ILI.GW.34 | 340 |  |  | Cluster Class |  | 03:48 | 3:48 | Unknown | 10.095 | 290 | 415 | 15 | 7.92 | 7.92 | 0.2 | N | 10 | 12.7 | [6 empty] | 175 | 508 | 54 | Coating and Tape | Unknown | 1962 | 54 | 2016 | 15983 | 6t*6t / 15983 | 0 |  |  |  |  | None |  | 1617.7533 | 1.2335 | 9.2443 | [7 empty] | 500.3997 | 1 | 1.9969e-05 | 0 | 1.9969e-05 | 0 | 1.9969e-05 | 0 | Circumferential Grooving | (Class: Circumferential Grooving, SD = 14.131%, SL = 10.411 mm)
109.LAK.20-10 - Pipetel Technologies Inc. - 09/16 - MFL-Geometry-Video | 422 | 355.628 | 355.628 | MFL | Anomaly | Metal loss | 12 | 1 | 10 | 36 | 09:17 | EXT |  |  | False | False | ILI.GW.34 | 340 |  |  | Circumferential Grooving |  | 03:48 | 3:48 | Unknown | 10.095 | 290 | 415 | 15 | 7.92 | 7.92 | 0.2 | N | 10 | 12.7 | 19.1 | 10 | 10 |  |  |  | 175 | 508 | 54 | Coating and Tape | Unknown | 1962 | 54 | 2016 |  |  | 0 |  |  |  |  | None |  | 1621.8995 | 1.2367 | 9.268 | 1622.2626 | 1.2369 | 9.2701 | 1441.4309 | 0 | 1622.0182 | 1621.6147 | [21 empty] | 0.222 | 0.018 | 0.092 | 0.332 | 0.344 | 0.027 | 0.175 | 0.236
109.LAK.20-10 - Pipetel Technologies Inc. - 09/16 - MFL-Geometry-Video | 423 | 357.597 | 357.597 | MFL | Girth Weld | Longitudinal seam | [8 empty] | False | False | ILI.GW.35 | 350 |  |  |  | 12.191 | 10:53 | 10:53 | Unknown | 0 | 290 | 415 | 15 | 7.92 | 7.92 | 0.2 | N | 10 | 12.7 | 19.1 | [5 empty] | 175 | 508 | 54 | Coating and Tape | Unknown | 1962 | 54 | 2016 |  |  | 0
109.LAK.20-10 - Pipetel Technologies Inc. - 09/16 - MFL-Geometry-Video | 424 | 360.296 | 360.296 | MFL | Anomaly | Pipe mill anomaly |  |  | 236 | 30 | 07:47 | ND |  |  | False | False | ILI.GW.35 | 350 |  |  | General |  | 10:53 | 10:53 | Unknown | 2.699 | 290 | 415 | 15 | 7.92 | 7.92 | 0.2 | N | 10 | 12.7 | 19.1 | 10 | 15 |  |  |  | 175 | 508 | 54 | Coating and Tape | Unknown | 1962 | 54 | 2016 |  |  | 0 |  |  |  |  | Not Assigned | Missing Input(s): ML |  |  |  | 1623.319 | 1.2378 | 9.2761 |  |  | 1623.319 | 1623.319
109.LAK.20-10 - Pipetel Technologies Inc. - 09/16 - MFL-Geometry-Video |  |  | 360.296 | MFL | Risk Model Anomaly | Individual manufacturing anomaly | 0 | 0 | 236 | 30 | 07:46 | ND |  |  | False | False | ILI.GW.35 | 350 |  |  | Cluster Class |  | 10:53 | 10:53 | Unknown | 2.699 | 290 | 415 | 15 | 7.92 | 7.92 | 0.2 | N | 10 | 12.7 | [6 empty] | 175 | 508 | 54 | Coating and Tape | Unknown | 1962 | 54 | 2016 | 15983 | 6t*6t / 15983 | 0 |  |  |  |  | Not Assigned | Missing Input(s): ML | 1623.3193 | 1.2378 | 9.2761
111.LAK.20-10 - Pipetel - 11/18 - MFL/Geometry/Video |  |  | 368.2904 | MFL | Risk Model Anomaly | Individual Corrosion | 24.991 | 1.9793 | 20.1143 | 16.823 | 07:08 | EXT |  |  | False | False | GW.ILI.37 | 380 |  |  | Cluster Class |  |  | Unknown | Unknown | 13.367 | 290 | 414 | 15 | 7.92 | 7.92 | 0.1 | N | 15 | 12 | [6 empty] | 175 | 508 | 64 | Coal Tar | Coal Tar | 1954 | 64 | 2018 | 15201 | 6t*6t / 15201 | 0 |  |  |  |  | None (with comments) | Missing seam weld angle, SW interactions not checked. | 1610.2396 | 1.2278 | 9.2014 | [7 empty] | 500.3997 | 1 | 0.002206 | 0 | 0.002206 | 0 | 0.002206 | 0 | Pitting | (Class: Pitting, SD = 19.321%, SL = 9.967 mm)
111.LAK.20-10 - Pipetel - 11/18 - MFL/Geometry/Video | 336 | 368.716 | 368.2904 | MFL | Anomaly | Metal loss | 15 | 1.19 | 15.2 | 12.7 | 07:08 | EXT |  |  | False | False | GW.ILI.37 | 380 |  | 29 | Pitting |  |  | Unknown | Unknown | 13.367 | 290 | 414 | 15 | 7.92 | 7.92 | 0.1 | N | 15 | 12 | 20 | 10 | 10 |  |  |  | 175 | 508 | 64 | Coal Tar | Coal Tar | 1954 | 64 | 2018 |  |  | 0 |  |  |  |  | None (with comments) | Missing seam weld angle, SW interactions not checked. | 1619.1694 | 1.2346 | 9.2524 | 1620.194 | 1.2354 | 9.2583 | 1439.1078 |  | 1619.5256 | 1618.31 | [21 empty] | 0.234 | 0.019 | 0.118 | 0.099 | 0.258 | 0.021 | 0.106 | 0.127
111.LAK.20-10 - Pipetel - 11/18 - MFL/Geometry/Video | 338 | 368.76 | 368.3344 | MFL | Anomaly | Metal loss | 16 | 1.27 | 15.2 | 15.2 | 07:44 | EXT |  |  | False | False | GW.ILI.37 | 380 |  | 29 | Pitting |  |  | Unknown | Unknown | 13.411 | 290 | 414 | 15 | 7.92 | 7.92 | 0.1 | N | 15 | 12 | 20 | 10 | 10 |  |  |  | 175 | 508 | 64 | Coal Tar | Coal Tar | 1954 | 64 | 2018 |  |  | 0 |  |  |  |  | None (with comments) | Missing seam weld angle, SW interactions not checked. | 1618.8501 | 1.2343 | 9.2506 | 1619.9465 | 1.2352 | 9.2568 | 1438.8435 |  | 1619.2371 | 1617.9138 | [21 empty] | 0.25 | 0.02 | 0.118 | 0.118 | 0.258 | 0.021 | 0.106 | 0.127
111.LAK.20-10 - Pipetel - 11/18 - MFL/Geometry/Video |  |  | 368.3344 | MFL | Risk Model Anomaly | Individual Corrosion | 26.5168 | 2.1001 | 20.1143 | 20.1143 | 07:44 | EXT |  |  | False | False | GW.ILI.37 | 380 |  |  | Cluster Class |  |  | Unknown | Unknown | 13.411 | 290 | 414 | 15 | 7.92 | 7.92 | 0.1 | N | 15 | 12 | [6 empty] | 175 | 508 | 64 | Coal Tar | Coal Tar | 1954 | 64 | 2018 | 15201 | 6t*6t / 15201 | 0 |  |  |  |  | None (with comments) | Missing seam weld angle, SW interactions not checked. | 1609.2176 | 1.227 | 9.1955 | [7 empty] | 500.3997 | 1 | 0.002819 | 0 | 0.002819 | 0 | 0.002819 | 0 | Pitting | (Class: Pitting, SD = 19.321%, SL = 9.967 mm)
111.LAK.20-10 - Pipetel - 11/18 - MFL/Geometry/Video | 339 | 368.86 | 368.4343 | MFL | Anomaly | Metal loss | 15 | 1.19 | 10.2 | 10.2 | 07:56 | EXT |  |  | False | False | GW.ILI.37 | 380 |  |  | Pitting |  |  | Unknown | Unknown | 13.511 | 290 | 414 | 15 | 7.92 | 7.92 | 0.1 | N | 15 | 12 | 20 | 10 | 10 |  |  |  | 175 | 508 | 64 | Coal Tar | Coal Tar | 1954 | 64 | 2018 |  |  | 0 |  |  |  |  | None (with comments) | Missing seam weld angle, SW interactions not checked. | 1621.4203 | 1.2363 | 9.2653 | 1621.8974 | 1.2367 | 9.268 | 1441.0279 |  | 1621.5834 | 1621.0263 | [21 empty] | 0.234 | 0.019 | 0.079 | 0.079 | 0.258 | 0.021 | 0.106 | 0.127
111.LAK.20-10 - Pipetel - 11/18 - MFL/Geometry/Video |  |  | 368.4343 | MFL | Risk Model Anomaly | Individual Corrosion | 24.991 | 1.9793 | 13.4901 | 13.4901 | 07:56 | EXT |  |  | False | False | GW.ILI.37 | 380 |  |  | Cluster Class |  |  | Unknown | Unknown | 13.511 | 290 | 414 | 15 | 7.92 | 7.92 | 0.1 | N | 15 | 12 | [6 empty] | 175 | 508 | 64 | Coal Tar | Coal Tar | 1954 | 64 | 2018 | 15201 | 6t*6t / 15201 | 0 |  |  |  |  | None (with comments) | Missing seam weld angle, SW interactions not checked. | 1617.2592 | 1.2331 | 9.2415 | [7 empty] | 500.3997 | 1 | 0.002206 | 0 | 0.002206 | 0 | 0.002206 | 0 | Pitting | (Class: Pitting, SD = 19.321%, SL = 9.967 mm)
111.LAK.20-10 - Pipetel - 11/18 - MFL/Geometry/Video | 340 | 368.936 | 368.5102 | MFL | Anomaly | Metal loss | 15 | 1.19 | 12.7 | 12.7 | 08:19 | EXT | At weld |  | False | False | GW.ILI.37 | 380 |  |  | Pitting |  |  | Unknown | Unknown | 13.587 | 290 | 414 | 15 | 7.92 | 7.92 | 0.1 | N | 20 | 12 | 20 | 10 | 10 |  |  |  | 175 | 508 | 64 | Coal Tar | Coal Tar | 1954 | 64 | 2018 |  |  | 0 |  |  |  |  | Possible Phase 4 | Missing seam weld angle, SW interactions not checked. Weld feature; possible phase 4 | 1620.3967 | 1.2355 | 9.2594 | 1621.1252 | 1.2361 | 9.2636 | 1440.153 |  | 1620.6477 | 1619.7909 | [21 empty] | 0.234 | 0.019 | 0.099 | 0.099 | 0.258 | 0.021 | 0.106 | 0.127
111.LAK.20-10 - Pipetel - 11/18 - MFL/Geometry/Video |  |  | 368.5102 | MFL | Risk Model Anomaly | Individual Corrosion | 24.991 | 1.9793 | 16.823 | 16.823 | 08:18 | EXT |  |  | False | False | GW.ILI.37 | 380 |  |  | Cluster Class |  |  | Unknown | Unknown | 13.587 | 290 | 414 | 15 | 7.92 | 7.92 | 0.1 | N | 20 | 12 | [6 empty] | 175 | 508 | 64 | Coal Tar | Coal Tar | 1954 | 64 | 2018 | 15201 | 6t*6t / 15201 | 0 |  |  |  |  | None (with comments) | Missing seam weld angle, SW interactions not checked. | 1614.0218 | 1.2307 | 9.223 | [7 empty] | 500.3997 | 1 | 0.016367 | 0 | 0.016367 | 0 | 0.016367 | 0 | Pitting | (Class: Pitting, SD = 25.761%, SL = 10.168 mm)
111.LAK.20-10 - Pipetel - 11/18 - MFL/Geometry/Video | 341 | 368.979 | 368.5531 | MFL | Girth Weld | Not identifiable seam | [5 empty] | N/A |  |  | False | False | GW.ILI.38 | 380 |  |  |  | 12.266 |  | Unknown | Unknown | 0 | 290 | 414 | 15 | 7.92 | 7.92 | 0.1 | N | [8 empty] | 175 | 508 | 64 | Coal Tar | Coal Tar | 1954 | 64 | 2018 |  |  | 0
111.LAK.20-10 - Pipetel - 11/18 - MFL/Geometry/Video |  |  | 368.7239 | MFL | Risk Model Anomaly | Individual Corrosion | 26.5168 | 2.1001 | 20.1143 | 23.5889 | 09:24 | EXT |  |  | False | False | GW.ILI.38 | 380 |  |  | Cluster Class |  |  | Unknown | Unknown | 0.171 | 290 | 414 | 15 | 7.92 | 7.92 | 0.1 | N | 15 | 12 | [6 empty] | 175 | 508 | 64 | Coal Tar | Coal Tar | 1954 | 64 | 2018 | 15201 | 6t*6t / 15201 | 0 |  |  |  |  | None (with comments) | Missing seam weld angle, SW interactions not checked. | 1609.2176 | 1.227 | 9.1955 | [7 empty] | 500.3997 | 1 | 0.002819 | 0 | 0.002819 | 0 | 0.002819 | 0 | Pitting | (Class: Pitting, SD = 19.321%, SL = 9.967 mm)
111.LAK.20-10 - Pipetel - 11/18 - MFL/Geometry/Video | 342 | 369.15 | 368.7239 | MFL | Anomaly | Metal loss | 16 | 1.27 | 15.2 | 17.8 | 09:25 | EXT |  |  | False | False | GW.ILI.38 | 380 |  |  | Pitting |  |  | Unknown | Unknown | 0.171 | 290 | 414 | 15 | 7.92 | 7.92 | 0.1 | N | 15 | 12 | 20 | 10 | 10 |  |  |  | 175 | 508 | 64 | Coal Tar | Coal Tar | 1954 | 64 | 2018 |  |  | 0 |  |  |  |  | None (with comments) | Missing seam weld angle, SW interactions not checked. | 1618.8501 | 1.2343 | 9.2506 | 1619.9465 | 1.2352 | 9.2568 | 1438.8435 |  | 1619.2371 | 1617.9138 | [21 empty] | 0.25 | 0.02 | 0.118 | 0.139 | 0.258 | 0.021 | 0.106 | 0.127
111.LAK.20-10 - Pipetel - 11/18 - MFL/Geometry/Video |  |  | 368.7389 | MFL | Risk Model Anomaly | Individual Corrosion | 24.991 | 1.9793 | 16.823 | 16.823 | 10:22 | EXT |  |  | False | False | GW.ILI.38 | 380 |  |  | Cluster Class |  |  | Unknown | Unknown | 0.186 | 290 | 414 | 15 | 7.92 | 7.92 | 0.1 | N | 15 | 12 | [6 empty] | 175 | 508 | 64 | Coal Tar | Coal Tar | 1954 | 64 | 2018 | 15201 | 6t*6t / 15201 | 0 |  |  |  |  | None (with comments) | Missing seam weld angle, SW interactions not checked. | 1614.0218 | 1.2307 | 9.223 | [7 empty] | 500.3997 | 1 | 0.002206 | 0 | 0.002206 | 0 | 0.002206 | 0 | Pitting | (Class: Pitting, SD = 19.321%, SL = 9.967 mm)
111.LAK.20-10 - Pipetel - 11/18 - MFL/Geometry/Video | 343 | 369.165 | 368.7389 | MFL | Anomaly | Metal loss | 15 | 1.19 | 12.7 | 12.7 | 10:22 | EXT |  |  | False | False | GW.ILI.38 | 380 |  |  | Pitting |  |  | Unknown | Unknown | 0.186 | 290 | 414 | 15 | 7.92 | 7.92 | 0.1 | N | 15 | 12 | 20 | 10 | 10 |  |  |  | 175 | 508 | 64 | Coal Tar | Coal Tar | 1954 | 64 | 2018 |  |  | 0 |  |  |  |  | None (with comments) | Missing seam weld angle, SW interactions not checked. | 1620.3967 | 1.2355 | 9.2594 | 1621.1252 | 1.2361 | 9.2636 | 1440.153 |  | 1620.6477 | 1619.7909 | [21 empty] | 0.234 | 0.019 | 0.099 | 0.099 | 0.258 | 0.021 | 0.106 | 0.127
111.LAK.20-10 - Pipetel - 11/18 - MFL/Geometry/Video |  |  | 368.7499 | MFL | Risk Model Anomaly | Individual Corrosion | 24.991 | 1.9793 | 23.5889 | 20.1143 | 08:08 | EXT |  |  | False | False | GW.ILI.38 | 380 |  |  | Cluster Class |  |  | Unknown | Unknown | 0.197 | 290 | 414 | 15 | 7.92 | 7.92 | 0.1 | N | 15 | 12 | [6 empty] | 175 | 508 | 64 | Coal Tar | Coal Tar | 1954 | 64 | 2018 | 15201 | 6t*6t / 15201 | 0 |  |  |  |  | None (with comments) | Missing seam weld angle, SW interactions not checked. | 1605.6804 | 1.2243 | 9.1753 | [7 empty] | 500.3997 | 1 | 0.002206 | 0 | 0.002206 | 0 | 0.002206 | 0 | Pitting | (Class: Pitting, SD = 19.321%, SL = 9.967 mm)
111.LAK.20-10 - Pipetel - 11/18 - MFL/Geometry/Video | 344 | 369.176 | 368.7499 | MFL | Anomaly | Metal loss | 15 | 1.19 | 17.8 | 15.2 | 08:08 | EXT |  |  | False | False | GW.ILI.38 | 380 |  |  | Pitting |  |  | Unknown | Unknown | 0.197 | 290 | 414 | 15 | 7.92 | 7.92 | 0.1 | N | 15 | 12 | 20 | 10 | 10 |  |  |  | 175 | 508 | 64 | Coal Tar | Coal Tar | 1954 | 64 | 2018 |  |  | 0 |  |  |  |  | None (with comments) | Missing seam weld angle, SW interactions not checked. | 1617.6887 | 1.2335 | 9.2439 | 1619.0625 | 1.2345 | 9.2518 | 1437.8522 |  | 1618.1703 | 1616.5226 | [21 empty] | 0.234 | 0.019 | 0.139 | 0.118 | 0.258 | 0.021 | 0.106 | 0.127
109.LAK.20-10 - Pipetel Technologies Inc. - 09/16 - MFL-Geometry-Video | 425 | 369.788 | 369.788 | MFL | Girth Weld | Longitudinal seam | [8 empty] | False | False | ILI.GW.36 | 360 |  |  |  | 12.185 | 03:26 | 3:26 | Unknown | 0 | 290 | 415 | 15 | 7.92 | 7.92 | 0.2 | N | 10 | 12.7 | 19.1 | [5 empty] | 175 | 508 | 54 | Coating and Tape | Unknown | 1962 | 54 | 2016 |  |  | 0
111.LAK.20-10 - Pipetel - 11/18 - MFL/Geometry/Video | 345 | 370.853 | 370.425 | MFL | Anomaly | Metal loss | 30 | 2.39 | 17.8 | 17.8 | 00:01 | EXT |  |  | False | False | GW.ILI.38 | 380 |  |  | Pitting |  |  | Unknown | Unknown | 1.874 | 290 | 414 | 15 | 7.92 | 7.92 | 0.1 | N | 15 | 12 | 20 | 10 | 10 |  |  |  | 175 | 508 | 64 | Coal Tar | Coal Tar | 1954 | 64 | 2018 |  |  | 0 |  |  |  |  | None (with comments) | Missing seam weld angle, SW interactions not checked. | 1610.192 | 1.2277 | 9.2011 | 1613.0205 | 1.2299 | 9.2173 | 1431.8889 |  | 1611.4857 | 1606.914 | [21 empty] | 0.469 | 0.037 | 0.139 | 0.139 | 0.258 | 0.021 | 0.106 | 0.127
111.LAK.20-10 - Pipetel - 11/18 - MFL/Geometry/Video |  |  | 370.425 | MFL | Risk Model Anomaly | Individual Corrosion | 49.4561 | 3.9169 | 23.5889 | 23.5889 | 00:00 | EXT |  |  | False | False | GW.ILI.38 | 380 |  |  | Cluster Class |  |  | Unknown | Unknown | 1.874 | 290 | 414 | 15 | 7.92 | 7.92 | 0.1 | N | 15 | 12 | [6 empty] | 175 | 508 | 64 | Coal Tar | Coal Tar | 1954 | 64 | 2018 | 15201 | 6t*6t / 15201 | 0 |  |  |  |  | None (with comments) | Missing seam weld angle, SW interactions not checked. | 1576.7437 | 1.2022 | 9.01 | [7 empty] | 500.3997 | 1 | 0.056955 | 0 | 0.056955 | 0 | 0.056955 | 0 | Pitting | (Class: Pitting, SD = 19.321%, SL = 9.967 mm)
111.LAK.20-10 - Pipetel - 11/18 - MFL/Geometry/Video | 346 | 371.153 | 370.7246 | MFL | Anomaly | Metal loss | 15 | 1.19 | 15.2 | 17.8 | 00:24 | EXT |  |  | False | False | GW.ILI.38 | 380 |  | 30 | Pitting |  |  | Unknown | Unknown | 2.174 | 290 | 414 | 15 | 7.92 | 7.92 | 0.1 | N | 15 | 12 | 20 | 10 | 10 |  |  |  | 175 | 508 | 64 | Coal Tar | Coal Tar | 1954 | 64 | 2018 |  |  | 0 |  |  |  |  | None (with comments) | Missing seam weld angle, SW interactions not checked. | 1619.1694 | 1.2346 | 9.2524 | 1620.194 | 1.2354 | 9.2583 | 1439.1078 |  | 1619.5256 | 1618.31 | [21 empty] | 0.234 | 0.019 | 0.118 | 0.139 | 0.258 | 0.021 | 0.106 | 0.127
111.LAK.20-10 - Pipetel - 11/18 - MFL/Geometry/Video | 347 | 371.179 | 370.7506 | MFL | Anomaly | Metal loss | 15 | 1.19 | 15.2 | 15.2 | 00:06 | EXT |  |  | False | False | GW.ILI.38 | 380 |  | 30 | Pitting |  |  | Unknown | Unknown | 2.2 | 290 | 414 | 15 | 7.92 | 7.92 | 0.1 | N | 15 | 12 | 20 | 10 | 10 |  |  |  | 175 | 508 | 64 | Coal Tar | Coal Tar | 1954 | 64 | 2018 |  |  | 0 |  |  |  |  | None (with comments) | Missing seam weld angle, SW interactions not checked. | 1619.1694 | 1.2346 | 9.2524 | 1620.194 | 1.2354 | 9.2583 | 1439.1078 |  | 1619.5256 | 1618.31 | [21 empty] | 0.234 | 0.019 | 0.118 | 0.118 | 0.258 | 0.021 | 0.106 | 0.127
111.LAK.20-10 - Pipetel - 11/18 - MFL/Geometry/Video | 348 | 371.199 | 370.7706 | MFL | Anomaly | Metal loss | 15 | 1.19 | 10.2 | 12.7 | 00:30 | EXT |  |  | False | False | GW.ILI.38 | 380 |  | 30 | Pitting |  |  | Unknown | Unknown | 2.22 | 290 | 414 | 15 | 7.92 | 7.92 | 0.1 | N | 15 | 12 | 20 | 10 | 10 |  |  |  | 175 | 508 | 64 | Coal Tar | Coal Tar | 1954 | 64 | 2018 |  |  | 0 |  |  |  |  | None (with comments) | Missing seam weld angle, SW interactions not checked. | 1621.4203 | 1.2363 | 9.2653 | 1621.8974 | 1.2367 | 9.268 | 1441.0279 |  | 1621.5834 | 1621.0263 | [21 empty] | 0.234 | 0.019 | 0.079 | 0.099 | 0.258 | 0.021 | 0.106 | 0.127
111.LAK.20-10 - Pipetel - 11/18 - MFL/Geometry/Video | 349 | 371.228 | 370.7995 | MFL | Anomaly | Metal loss | 15 | 1.19 | 12.7 | 15.2 | 00:45 | EXT |  |  | False | False | GW.ILI.38 | 380 |  | 30 | Pitting |  |  | Unknown | Unknown | 2.249 | 290 | 414 | 15 | 7.92 | 7.92 | 0.1 | N | 15 | 12 | 20 | 10 | 10 |  |  |  | 175 | 508 | 64 | Coal Tar | Coal Tar | 1954 | 64 | 2018 |  |  | 0 |  |  |  |  | None (with comments) | Missing seam weld angle, SW interactions not checked. | 1620.3967 | 1.2355 | 9.2594 | 1621.1252 | 1.2361 | 9.2636 | 1440.153 |  | 1620.6477 | 1619.7909 | [21 empty] | 0.234 | 0.019 | 0.099 | 0.118 | 0.258 | 0.021 | 0.106 | 0.127
111.LAK.20-10 - Pipetel - 11/18 - MFL/Geometry/Video | 350 | 371.244 | 370.8155 | MFL | Anomaly | Metal loss | 15 | 1.19 | 15.2 | 17.8 | 11:43 | EXT |  |  | False | False | GW.ILI.38 | 380 |  | 30 | Pitting |  |  | Unknown | Unknown | 2.265 | 290 | 414 | 15 | 7.92 | 7.92 | 0.1 | N | 15 | 12 | 20 | 10 | 10 |  |  |  | 175 | 508 | 64 | Coal Tar | Coal Tar | 1954 | 64 | 2018 |  |  | 0 |  |  |  |  | None (with comments) | Missing seam weld angle, SW interactions not checked. | 1619.1694 | 1.2346 | 9.2524 | 1620.194 | 1.2354 | 9.2583 | 1439.1078 |  | 1619.5256 | 1618.31 | [21 empty] | 0.234 | 0.019 | 0.118 | 0.139 | 0.258 | 0.021 | 0.106 | 0.127
111.LAK.20-10 - Pipetel - 11/18 - MFL/Geometry/Video |  |  | 370.8344 | MFL | Risk Model Anomaly | Corrosion Cluster | 37.7235 | 2.9877 | 239.6 | 168.1451 | 00:15 | EXT |  |  | False | False | GW.ILI.38 | 380 |  |  | Cluster Class |  |  | Unknown | Unknown | 2.174 | 290 | 414 | 15 | 7.92 | 7.92 | 0.1 | N | 15 | 12 | [6 empty] | 175 | 508 | 64 | Coal Tar | Coal Tar | 1954 | 64 | 2018 | 15201 | 6t*6t / 15201 | 0 |  |  |  |  | None (with comments) | Missing seam weld angle, SW interactions not checked. | 1232.6427 | 0.93987 | 7.0437 | [7 empty] | 500.3997 | 1 | 0.014331 | 0 | 0.014331 | 0 | 0.011704 | 0.0026273 | General | (Class: General, SD = 19.321%, SL = 9.967 mm)
111.LAK.20-10 - Pipetel - 11/18 - MFL/Geometry/Video | 352 | 371.272 | 370.8435 | MFL | Anomaly | Metal loss | 15 | 1.19 | 12.7 | 12.7 | 00:12 | EXT |  |  | False | False | GW.ILI.38 | 380 |  | 30 | Pitting |  |  | Unknown | Unknown | 2.293 | 290 | 414 | 15 | 7.92 | 7.92 | 0.1 | N | 15 | 12 | 20 | 10 | 10 |  |  |  | 175 | 508 | 64 | Coal Tar | Coal Tar | 1954 | 64 | 2018 |  |  | 0 |  |  |  |  | None (with comments) | Missing seam weld angle, SW interactions not checked. | 1620.3967 | 1.2355 | 9.2594 | 1621.1252 | 1.2361 | 9.2636 | 1440.153 |  | 1620.6477 | 1619.7909 | [21 empty] | 0.234 | 0.019 | 0.099 | 0.099 | 0.258 | 0.021 | 0.106 | 0.127
111.LAK.20-10 - Pipetel - 11/18 - MFL/Geometry/Video | 353 | 371.287 | 370.8585 | MFL | Anomaly | Metal loss | 15 | 1.19 | 17.8 | 15.2 | 00:48 | EXT |  |  | False | False | GW.ILI.38 | 380 |  | 30 | Pitting |  |  | Unknown | Unknown | 2.308 | 290 | 414 | 15 | 7.92 | 7.92 | 0.1 | N | 15 | 12 | 20 | 10 | 10 |  |  |  | 175 | 508 | 64 | Coal Tar | Coal Tar | 1954 | 64 | 2018 |  |  | 0 |  |  |  |  | None (with comments) | Missing seam weld angle, SW interactions not checked. | 1617.6887 | 1.2335 | 9.2439 | 1619.0625 | 1.2345 | 9.2518 | 1437.8522 |  | 1618.1703 | 1616.5226 | [21 empty] | 0.234 | 0.019 | 0.139 | 0.118 | 0.258 | 0.021 | 0.106 | 0.127
111.LAK.20-10 - Pipetel - 11/18 - MFL/Geometry/Video | 354 | 371.317 | 370.8884 | MFL | Anomaly | Metal loss | 15 | 1.19 | 12.7 | 20.3 | 00:06 | EXT |  |  | False | False | GW.ILI.38 | 380 |  | 30 | Pitting |  |  | Unknown | Unknown | 2.338 | 290 | 414 | 15 | 7.92 | 7.92 | 0.1 | N | 15 | 12 | 20 | 10 | 10 |  |  |  | 175 | 508 | 64 | Coal Tar | Coal Tar | 1954 | 64 | 2018 |  |  | 0 |  |  |  |  | None (with comments) | Missing seam weld angle, SW interactions not checked. | 1620.3967 | 1.2355 | 9.2594 | 1621.1252 | 1.2361 | 9.2636 | 1440.153 |  | 1620.6477 | 1619.7909 | [21 empty] | 0.234 | 0.019 | 0.099 | 0.158 | 0.258 | 0.021 | 0.106 | 0.127
109.LAK.20-10 - Pipetel Technologies Inc. - 09/16 - MFL-Geometry-Video | 426 | 370.942 | 370.942 | MFL | Anomaly | Longitudinal Weld Anomaly |  |  | 18 | 69 | 03:07 | ND | Longitudinal Weld Anomaly |  | False | False | ILI.GW.36 | 360 |  |  |  |  | 03:26 | 3:26 | Unknown | 1.154 | 290 | 415 | 15 | 7.92 | 7.92 | 0.2 | N | 10 | 12.7 | 19.1 | [5 empty] | 175 | 508 | 54 | Coating and Tape | Unknown | 1962 | 54 | 2016 |  |  | 0 |  |  |  |  | Not Assigned | Missing Input(s): ML |  |  |  | 1623.319 | 1.2378 | 9.2761 |  |  | 1623.319 | 1623.319
111.LAK.20-10 - Pipetel - 11/18 - MFL/Geometry/Video | 355 | 371.371 | 370.9424 | MFL | Anomaly | Metal loss | 23 | 1.83 | 17.8 | 17.8 | 00:30 | EXT |  |  | False | False | GW.ILI.38 | 380 |  | 30 | Pitting |  |  | Unknown | Unknown | 2.392 | 290 | 414 | 15 | 7.92 | 7.92 | 0.1 | N | 15 | 12 | 20 | 10 | 10 |  |  |  | 175 | 508 | 64 | Coal Tar | Coal Tar | 1954 | 64 | 2018 |  |  | 0 |  |  |  |  | None (with comments) | Missing seam weld angle, SW interactions not checked. | 1613.9775 | 1.2306 | 9.2227 | 1616.1274 | 1.2323 | 9.235 | 1434.8409 |  | 1614.8374 | 1611.8495 | [21 empty] | 0.359 | 0.028 | 0.139 | 0.139 | 0.258 | 0.021 | 0.106 | 0.127
111.LAK.20-10 - Pipetel - 11/18 - MFL/Geometry/Video |  |  | 377.6236 | MFL | Risk Model Anomaly | Individual Corrosion | 24.991 | 1.9793 | 20.1143 | 23.5889 | 00:36 | EXT |  |  | False | False | GW.ILI.38 | 380 |  |  | Cluster Class |  |  | Unknown | Unknown | 9.081 | 290 | 414 | 15 | 7.92 | 7.92 | 0.1 | N | 15 | 12 | [6 empty] | 175 | 508 | 64 | Coal Tar | Coal Tar | 1954 | 64 | 2018 | 15201 | 6t*6t / 15201 | 0 |  |  |  |  | None (with comments) | Missing seam weld angle, SW interactions not checked. | 1610.2396 | 1.2278 | 9.2014 | [7 empty] | 500.3997 | 1 | 0.002206 | 0 | 0.002206 | 0 | 0.002206 | 0 | Pitting | (Class: Pitting, SD = 19.321%, SL = 9.967 mm)
111.LAK.20-10 - Pipetel - 11/18 - MFL/Geometry/Video | 356 | 378.06 | 377.6236 | MFL | Anomaly | Metal loss | 15 | 1.19 | 15.2 | 17.8 | 00:36 | EXT |  |  | False | False | GW.ILI.38 | 380 |  |  | Pitting |  |  | Unknown | Unknown | 9.081 | 290 | 414 | 15 | 7.92 | 7.92 | 0.1 | N | 15 | 12 | 20 | 10 | 10 |  |  |  | 175 | 508 | 64 | Coal Tar | Coal Tar | 1954 | 64 | 2018 |  |  | 0 |  |  |  |  | None (with comments) | Missing seam weld angle, SW interactions not checked. | 1619.1694 | 1.2346 | 9.2524 | 1620.194 | 1.2354 | 9.2583 | 1439.1078 |  | 1619.5256 | 1618.31 | [21 empty] | 0.234 | 0.019 | 0.118 | 0.139 | 0.258 | 0.021 | 0.106 | 0.127
111.LAK.20-10 - Pipetel - 11/18 - MFL/Geometry/Video | 357 | 379.245 | 378.8073 | MFL | Anomaly | Metal loss | 39 | 3.1 | 10.2 | 10.2 | 02:05 | EXT |  |  | False | False | GW.ILI.38 | 380 |  |  | Pitting |  |  | Unknown | Unknown | 10.266 | 290 | 414 | 15 | 7.92 | 7.92 | 0.1 | N | 15 | 12 | 20 | 10 | 10 |  |  |  | 175 | 508 | 64 | Coal Tar | Coal Tar | 1954 | 64 | 2018 |  |  | 0 |  |  |  |  | None (with comments) | Missing seam weld angle, SW interactions not checked. | 1616.8932 | 1.2329 | 9.2394 | 1618.1803 | 1.2338 | 9.2467 | 1437.5142 |  | 1617.5944 | 1615.0432 | [21 empty] | 0.609 | 0.048 | 0.079 | 0.079 | 0.258 | 0.021 | 0.106 | 0.127
111.LAK.20-10 - Pipetel - 11/18 - MFL/Geometry/Video |  |  | 378.8073 | MFL | Risk Model Anomaly | Individual Corrosion | 64.2403 | 5.0878 | 13.4901 | 13.4901 | 02:04 | EXT |  |  | False | False | GW.ILI.38 | 380 |  |  | Cluster Class |  |  | Unknown | Unknown | 10.266 | 290 | 414 | 15 | 7.92 | 7.92 | 0.1 | N | 15 | 12 | [6 empty] | 175 | 508 | 64 | Coal Tar | Coal Tar | 1954 | 64 | 2018 | 15201 | 6t*6t / 15201 | 0 |  |  |  |  | Phase 3 | Missing seam weld angle, SW interactions not checked. Feature > 60% depth where tool tolerance is greater than 10% for depth Feature meets Phase 2 criteria in 15201 days Feature >50% depth; possible phase 4 | 1596.6377 | 1.2174 | 9.1236 | [7 empty] | 500.3997 | 1 | 0.20734 | 0 | 0.20734 | 0 | 0.20734 | 0 | Pitting | (Class: Pitting, SD = 19.321%, SL = 9.967 mm)
111.LAK.20-10 - Pipetel - 11/18 - MFL/Geometry/Video | 358 | 380.992 | 380.5523 | MFL | Anomaly | Metal loss | 21 | 1.68 | 12.7 | 15.2 | 01:03 | EXT |  |  | False | False | GW.ILI.38 | 390 |  |  | Pitting |  |  | Unknown | Unknown | 12.013 | 290 | 414 | 15 | 7.92 | 7.92 | 0.1 | N | 15 | 12 | 20 | 10 | 10 |  |  |  | 175 | 508 | 64 | Coal Tar | Coal Tar | 1954 | 64 | 2018 |  |  | 0 |  |  |  |  | None (with comments) | Missing seam weld angle, SW interactions not checked. | 1618.9774 | 1.2344 | 9.2513 | 1620.0167 | 1.2352 | 9.2572 | 1438.9904 |  | 1619.3713 | 1618.0104 | [21 empty] | 0.328 | 0.026 | 0.099 | 0.118 | 0.258 | 0.021 | 0.106 | 0.127
111.LAK.20-10 - Pipetel - 11/18 - MFL/Geometry/Video |  |  | 380.5523 | MFL | Risk Model Anomaly | Individual Corrosion | 34.6719 | 2.746 | 16.823 | 20.1143 | 01:02 | EXT |  |  | False | False | GW.ILI.38 | 390 |  |  | Cluster Class |  |  | Unknown | Unknown | 12.013 | 290 | 414 | 15 | 7.92 | 7.92 | 0.1 | N | 15 | 12 | [6 empty] | 175 | 508 | 64 | Coal Tar | Coal Tar | 1954 | 64 | 2018 | 15201 | 6t*6t / 15201 | 0 |  |  |  |  | None (with comments) | Missing seam weld angle, SW interactions not checked. | 1608.9604 | 1.2268 | 9.1941 | [7 empty] | 500.3997 | 1 | 0.0094868 | 0 | 0.0094868 | 0 | 0.0094868 | 0 | Pitting | (Class: Pitting, SD = 19.321%, SL = 9.967 mm)
111.LAK.20-10 - Pipetel - 11/18 - MFL/Geometry/Video | 359 | 381 | 380.5603 | MFL | Anomaly | Metal loss | 22 | 1.75 | 12.7 | 30.5 | 10:50 | EXT |  |  | False | False | GW.ILI.38 | 390 |  | 32 | Circumferential Grooving |  |  | Unknown | Unknown | 12.021 | 290 | 414 | 15 | 7.92 | 7.92 | 0.1 | N | 15 | 12 | 20 | 10 | 10 |  |  |  | 175 | 508 | 64 | Coal Tar | Coal Tar | 1954 | 64 | 2018 |  |  | 0 |  |  |  |  | None (with comments) | Missing seam weld angle, SW interactions not checked. | 1618.7238 | 1.2342 | 9.2499 | 1619.8155 | 1.2351 | 9.2561 | 1438.7863 |  | 1619.1446 | 1617.6874 | [21 empty] | 0.344 | 0.027 | 0.099 | 0.237 | 0.258 | 0.021 | 0.106 | 0.127
111.LAK.20-10 - Pipetel - 11/18 - MFL/Geometry/Video | 360 | 381.001 | 380.5613 | MFL | Anomaly | Metal loss | 15 | 1.19 | 10.2 | 12.7 | 01:51 | EXT |  |  | False | False | GW.ILI.38 | 390 |  |  | Pitting |  |  | Unknown | Unknown | 12.022 | 290 | 414 | 15 | 7.92 | 7.92 | 0.1 | N | 15 | 12 | 20 | 10 | 10 |  |  |  | 175 | 508 | 64 | Coal Tar | Coal Tar | 1954 | 64 | 2018 |  |  | 0 |  |  |  |  | None (with comments) | Missing seam weld angle, SW interactions not checked. | 1621.4203 | 1.2363 | 9.2653 | 1621.8974 | 1.2367 | 9.268 | 1441.0279 |  | 1621.5834 | 1621.0263 | [21 empty] | 0.234 | 0.019 | 0.079 | 0.099 | 0.258 | 0.021 | 0.106 | 0.127
111.LAK.20-10 - Pipetel - 11/18 - MFL/Geometry/Video |  |  | 380.5613 | MFL | Risk Model Anomaly | Individual Corrosion | 24.991 | 1.9793 | 13.4901 | 16.823 | 01:50 | EXT |  |  | False | False | GW.ILI.38 | 390 |  |  | Cluster Class |  |  | Unknown | Unknown | 12.022 | 290 | 414 | 15 | 7.92 | 7.92 | 0.1 | N | 15 | 12 | [6 empty] | 175 | 508 | 64 | Coal Tar | Coal Tar | 1954 | 64 | 2018 | 15201 | 6t*6t / 15201 | 0 |  |  |  |  | None (with comments) | Missing seam weld angle, SW interactions not checked. | 1617.2592 | 1.2331 | 9.2415 | [7 empty] | 500.3997 | 1 | 0.002206 | 0 | 0.002206 | 0 | 0.002206 | 0 | Pitting | (Class: Pitting, SD = 19.321%, SL = 9.967 mm)
111.LAK.20-10 - Pipetel - 11/18 - MFL/Geometry/Video | 361 | 381.014 | 380.5742 | MFL | Anomaly | Metal loss | 37 | 2.92 | 15.2 | 30.5 | 08:25 | EXT |  |  | False | False | GW.ILI.38 | 390 |  | 31 | Circumferential Grooving |  |  | Unknown | Unknown | 12.035 | 290 | 414 | 15 | 7.92 | 7.92 | 0.1 | N | 15 | 12 | 20 | 10 | 10 |  |  |  | 175 | 508 | 64 | Coal Tar | Coal Tar | 1954 | 64 | 2018 |  |  | 0 |  |  |  |  | None (with comments) | Missing seam weld angle, SW interactions not checked. | 1610.3613 | 1.2279 | 9.2021 | 1612.9652 | 1.2299 | 9.2169 | 1432.2442 |  | 1611.7391 | 1606.7681 | [21 empty] | 0.578 | 0.046 | 0.118 | 0.237 | 0.258 | 0.021 | 0.106 | 0.127
111.LAK.20-10 - Pipetel - 11/18 - MFL/Geometry/Video |  |  | 380.5742 | MFL | Risk Model Anomaly | Individual Corrosion | 61.1887 | 4.8461 | 20.1143 | 40.3702 | 08:24 | EXT |  |  | False | False | GW.ILI.38 | 390 |  |  | Cluster Class |  |  | Unknown | Unknown | 12.035 | 290 | 414 | 15 | 7.92 | 7.92 | 0.1 | N | 15 | 12 | [6 empty] | 175 | 508 | 64 | Coal Tar | Coal Tar | 1954 | 64 | 2018 | 15201 | 6t*6t / 15201 | 0 |  |  |  |  | Phase 3 | Missing seam weld angle, SW interactions not checked. Feature > 60% depth where tool tolerance is greater than 10% for depth Feature meets Phase 2 criteria in 15201 days Feature >50% depth; possible phase 4 | 1572.01 | 1.1986 | 8.9829 | [7 empty] | 500.3997 | 1 | 0.16512 | 0 | 0.16512 | 0 | 0.16512 | 0 | Circumferential Grooving | (Class: Circumferential Grooving, SD = 19.321%, SL = 9.967 mm)
111.LAK.20-10 - Pipetel - 11/18 - MFL/Geometry/Video |  |  | 380.5905 | MFL | Risk Model Anomaly | Corrosion Cluster | 36.1977 | 2.8669 | 77.4006 | 107.3429 | 10:35 | EXT |  |  | False | False | GW.ILI.38 | 390 |  |  | Cluster Class |  |  | Unknown | Unknown | 12.021 | 290 | 414 | 15 | 7.92 | 7.92 | 0.1 | N | 15 | 12 | [6 empty] | 175 | 508 | 64 | Coal Tar | Coal Tar | 1954 | 64 | 2018 | 15201 | 6t*6t / 15201 | 0 |  |  |  |  | None (with comments) | Missing seam weld angle, SW interactions not checked. | 1443.9003 | 1.1009 | 8.2509 | [7 empty] | 500.3997 | 1 | 0.011693 | 0 | 0.011693 | 0 | 0.011693 | 0 | General | (Class: General, SD = 19.321%, SL = 9.967 mm)
111.LAK.20-10 - Pipetel - 11/18 - MFL/Geometry/Video | 364 | 381.045 | 380.6052 | MFL | Anomaly | Metal loss | 15 | 1.19 | 10.2 | 10.2 | 09:03 | EXT |  |  | False | False | GW.ILI.38 | 390 |  | 31 | Pitting |  |  | Unknown | Unknown | 12.066 | 290 | 414 | 15 | 7.92 | 7.92 | 0.1 | N | 15 | 12 | 20 | 10 | 10 |  |  |  | 175 | 508 | 64 | Coal Tar | Coal Tar | 1954 | 64 | 2018 |  |  | 0 |  |  |  |  | None (with comments) | Missing seam weld angle, SW interactions not checked. | 1621.4203 | 1.2363 | 9.2653 | 1621.8974 | 1.2367 | 9.268 | 1441.0279 |  | 1621.5834 | 1621.0263 | [21 empty] | 0.234 | 0.019 | 0.079 | 0.079 | 0.258 | 0.021 | 0.106 | 0.127
111.LAK.20-10 - Pipetel - 11/18 - MFL/Geometry/Video |  |  | 380.6052 | MFL | Risk Model Anomaly | Individual Corrosion | 24.991 | 1.9793 | 13.4901 | 13.4901 | 09:02 | EXT |  |  | False | False | GW.ILI.38 | 390 |  |  | Cluster Class |  |  | Unknown | Unknown | 12.066 | 290 | 414 | 15 | 7.92 | 7.92 | 0.1 | N | 15 | 12 | [6 empty] | 175 | 508 | 64 | Coal Tar | Coal Tar | 1954 | 64 | 2018 | 15201 | 6t*6t / 15201 | 0 |  |  |  |  | None (with comments) | Missing seam weld angle, SW interactions not checked. | 1617.2592 | 1.2331 | 9.2415 | [7 empty] | 500.3997 | 1 | 0.002206 | 0 | 0.002206 | 0 | 0.002206 | 0 | Pitting | (Class: Pitting, SD = 19.321%, SL = 9.967 mm)
111.LAK.20-10 - Pipetel - 11/18 - MFL/Geometry/Video | 365 | 381.059 | 380.6192 | MFL | Anomaly | Metal loss | 15 | 1.19 | 15.2 | 17.8 | 10:16 | EXT |  |  | False | False | GW.ILI.38 | 390 |  | 32 | Pitting |  |  | Unknown | Unknown | 12.08 | 290 | 414 | 15 | 7.92 | 7.92 | 0.1 | N | 15 | 12 | 20 | 10 | 10 |  |  |  | 175 | 508 | 64 | Coal Tar | Coal Tar | 1954 | 64 | 2018 |  |  | 0 |  |  |  |  | None (with comments) | Missing seam weld angle, SW interactions not checked. | 1619.1694 | 1.2346 | 9.2524 | 1620.194 | 1.2354 | 9.2583 | 1439.1078 |  | 1619.5256 | 1618.31 | [21 empty] | 0.234 | 0.019 | 0.118 | 0.139 | 0.258 | 0.021 | 0.106 | 0.127
111.LAK.20-10 - Pipetel - 11/18 - MFL/Geometry/Video | 366 | 381.245 | 380.805 | MFL | Girth Weld | Not identifiable seam | [5 empty] | N/A |  |  | False | False | GW.ILI.39 | 390 |  |  |  | 13.424 |  | Unknown | Unknown | 0 | 290 | 414 | 15 | 7.92 | 7.92 | 0.1 | N | [8 empty] | 175 | 508 | 64 | Coal Tar | Coal Tar | 1954 | 64 | 2018 |  |  | 0
111.LAK.20-10 - Pipetel - 11/18 - MFL/Geometry/Video | 367 | 381.432 | 380.9918 | MFL | Anomaly | Metal loss | 39 | 3.1 | 10.2 | 17.8 | 10:25 | EXT |  |  | False | False | GW.ILI.39 | 390 |  | 33 | Pitting |  |  | Unknown | Unknown | 0.187 | 290 | 414 | 15 | 7.92 | 7.92 | 0.1 | N | 15 | 12 | 20 | 10 | 10 |  |  |  | 175 | 508 | 64 | Coal Tar | Coal Tar | 1954 | 64 | 2018 |  |  | 0 |  |  |  |  | None (with comments) | Missing seam weld angle, SW interactions not checked. | 1616.8932 | 1.2329 | 9.2394 | 1618.1803 | 1.2338 | 9.2467 | 1437.5142 |  | 1617.5944 | 1615.0432 | [21 empty] | 0.609 | 0.048 | 0.079 | 0.139 | 0.258 | 0.021 | 0.106 | 0.127
111.LAK.20-10 - Pipetel - 11/18 - MFL/Geometry/Video |  |  | 381.0127 | MFL | Risk Model Anomaly | Corrosion Cluster | 65.7662 | 5.2087 | 55.4416 | 255.7368 | 10:01 | EXT |  |  | False | False | GW.ILI.39 | 390 |  |  | Cluster Class |  |  | Unknown | Unknown | 0.187 | 290 | 414 | 15 | 7.92 | 7.92 | 0.1 | N | 15 | 12 | [6 empty] | 175 | 508 | 64 | Coal Tar | Coal Tar | 1954 | 64 | 2018 | 15201 | 6t*6t / 15201 | 0 |  |  |  |  | Phase 3 | Missing seam weld angle, SW interactions not checked. Feature > 60% depth where tool tolerance is greater than 10% for depth Feature meets Phase 2 criteria in 15201 days Feature >50% depth; possible phase 4 | 1325.4404 | 1.0106 | 7.5739 | [7 empty] | 500.3997 | 1 | 0.23065 | 0 | 0.23065 | 0 | 0.23065 | 0 | General | (Class: General, SD = 19.321%, SL = 9.967 mm)
111.LAK.20-10 - Pipetel - 11/18 - MFL/Geometry/Video | 369 | 381.455 | 381.0147 | MFL | Anomaly | Metal loss | 26 | 2.06 | 15.2 | 27.9 | 09:13 | EXT |  |  | False | False | GW.ILI.39 | 390 |  | 33 | Pitting |  |  | Unknown | Unknown | 0.21 | 290 | 414 | 15 | 7.92 | 7.92 | 0.1 | N | 15 | 12 | 20 | 10 | 10 |  |  |  | 175 | 508 | 64 | Coal Tar | Coal Tar | 1954 | 64 | 2018 |  |  | 0 |  |  |  |  | None (with comments) | Missing seam weld angle, SW interactions not checked. | 1615.2821 | 1.2316 | 9.2302 | 1617.109 | 1.233 | 9.2406 | 1435.9723 |  | 1616.0457 | 1613.3767 | [21 empty] | 0.406 | 0.032 | 0.118 | 0.217 | 0.258 | 0.021 | 0.106 | 0.127
111.LAK.20-10 - Pipetel - 11/18 - MFL/Geometry/Video | 370 | 381.456 | 381.0157 | MFL | Anomaly | Metal loss | 16 | 1.27 | 10.2 | 10.2 | 10:57 | EXT |  |  | False | False | GW.ILI.39 | 390 |  | 33 | Pitting |  |  | Unknown | Unknown | 0.211 | 290 | 414 | 15 | 7.92 | 7.92 | 0.1 | N | 15 | 12 | 20 | 10 | 10 |  |  |  | 175 | 508 | 64 | Coal Tar | Coal Tar | 1954 | 64 | 2018 |  |  | 0 |  |  |  |  | None (with comments) | Missing seam weld angle, SW interactions not checked. | 1621.274 | 1.2362 | 9.2644 | 1621.7847 | 1.2366 | 9.2673 | 1440.9063 |  | 1621.4512 | 1620.8446 | [21 empty] | 0.25 | 0.02 | 0.079 | 0.079 | 0.258 | 0.021 | 0.106 | 0.127
111.LAK.20-10 - Pipetel - 11/18 - MFL/Geometry/Video | 371 | 381.46 | 381.0197 | MFL | Anomaly | Metal loss | 30 | 2.39 | 15.2 | 25.4 | 09:49 | EXT |  |  | False | False | GW.ILI.39 | 390 |  | 33 | Pitting |  |  | Unknown | Unknown | 0.215 | 290 | 414 | 15 | 7.92 | 7.92 | 0.1 | N | 15 | 12 | 20 | 10 | 10 |  |  |  | 175 | 508 | 64 | Coal Tar | Coal Tar | 1954 | 64 | 2018 |  |  | 0 |  |  |  |  | None (with comments) | Missing seam weld angle, SW interactions not checked. | 1613.6323 | 1.2304 | 9.2208 | 1615.7505 | 1.232 | 9.2329 | 1434.6935 |  | 1614.5898 | 1611.2079 | [21 empty] | 0.469 | 0.037 | 0.118 | 0.198 | 0.258 | 0.021 | 0.106 | 0.127
111.LAK.20-10 - Pipetel - 11/18 - MFL/Geometry/Video | 372 | 381.462 | 381.0217 | MFL | Anomaly | Metal loss | 40 | 3.18 | 15.2 | 17.8 | 10:15 | EXT |  |  | False | False | GW.ILI.39 | 390 |  | 33 | Pitting |  |  | Unknown | Unknown | 0.217 | 290 | 414 | 15 | 7.92 | 7.92 | 0.1 | N | 15 | 12 | 20 | 10 | 10 |  |  |  | 175 | 508 | 64 | Coal Tar | Coal Tar | 1954 | 64 | 2018 |  |  | 0 |  |  |  |  | None (with comments) | Missing seam weld angle, SW interactions not checked. | 1608.7836 | 1.2267 | 9.193 | 1611.5762 | 1.2288 | 9.209 | 1431.102 |  | 1610.3811 | 1604.5573 | [21 empty] | 0.625 | 0.049 | 0.118 | 0.139 | 0.258 | 0.021 | 0.106 | 0.127
111.LAK.20-10 - Pipetel - 11/18 - MFL/Geometry/Video | 373 | 381.471 | 381.0307 | MFL | Anomaly | Metal loss | 31 | 2.46 | 15.2 | 27.9 | 08:26 | EXT |  |  | False | False | GW.ILI.39 | 390 |  | 33 | Pitting |  |  | Unknown | Unknown | 0.226 | 290 | 414 | 15 | 7.92 | 7.92 | 0.1 | N | 15 | 12 | 20 | 10 | 10 |  |  |  | 175 | 508 | 64 | Coal Tar | Coal Tar | 1954 | 64 | 2018 |  |  | 0 |  |  |  |  | None (with comments) | Missing seam weld angle, SW interactions not checked. | 1613.1966 | 1.23 | 9.2183 | 1615.3867 | 1.2317 | 9.2308 | 1434.3608 |  | 1614.2073 | 1610.6274 | [21 empty] | 0.484 | 0.038 | 0.118 | 0.217 | 0.258 | 0.021 | 0.106 | 0.127
111.LAK.20-10 - Pipetel - 11/18 - MFL/Geometry/Video |  |  | 381.0307 | MFL | Risk Model Anomaly | Individual Corrosion | 50.9819 | 4.0378 | 20.1143 | 36.9373 | 08:26 | EXT |  |  | False | False | GW.ILI.39 | 390 |  |  | Cluster Class |  |  | Unknown | Unknown | 0.226 | 290 | 414 | 15 | 7.92 | 7.92 | 0.1 | N | 15 | 12 | [6 empty] | 175 | 508 | 64 | Coal Tar | Coal Tar | 1954 | 64 | 2018 | 15201 | 6t*6t / 15201 | 0 |  |  |  |  | Possible Phase 4 | Missing seam weld angle, SW interactions not checked. Feature >50% depth; possible phase 4 | 1586.7741 | 1.2099 | 9.0673 | [7 empty] | 500.3997 | 1 | 0.066563 | 0 | 0.066563 | 0 | 0.066563 | 0 | Pitting | (Class: Pitting, SD = 19.321%, SL = 9.967 mm)
111.LAK.20-10 - Pipetel - 11/18 - MFL/Geometry/Video | 374 | 381.474 | 381.0337 | MFL | Anomaly | Metal loss | 32 | 2.54 | 10.2 | 20.3 | 10:50 | EXT |  |  | False | False | GW.ILI.39 | 390 |  | 33 | Pitting |  |  | Unknown | Unknown | 0.229 | 290 | 414 | 15 | 7.92 | 7.92 | 0.1 | N | 15 | 12 | 20 | 10 | 10 |  |  |  | 175 | 508 | 64 | Coal Tar | Coal Tar | 1954 | 64 | 2018 |  |  | 0 |  |  |  |  | None (with comments) | Missing seam weld angle, SW interactions not checked. | 1618.4728 | 1.2341 | 9.2484 | 1619.5335 | 1.2349 | 9.2545 | 1438.6848 |  | 1618.9631 | 1617.2194 | [21 empty] | 0.5 | 0.04 | 0.079 | 0.158 | 0.258 | 0.021 | 0.106 | 0.127
109.LAK.20-10 - Pipetel Technologies Inc. - 09/16 - MFL-Geometry-Video | 427 | 381.973 | 381.973 | MFL | Girth Weld | Longitudinal seam | [8 empty] | False | False | ILI.GW.37 | 370 |  |  |  | 24.523 | 10:16 | 10:16 | Unknown | 0 | 290 | 415 | 15 | 7.92 | 7.92 | 0.2 | N | 10 | 12.7 | 19.1 | [5 empty] | 175 | 508 | 54 | Coating and Tape | Unknown | 1962 | 54 | 2016 |  |  | 0
111.LAK.20-10 - Pipetel - 11/18 - MFL/Geometry/Video | 375 | 384.385 | 383.9413 | MFL | Anomaly | Metal loss | 15 | 1.19 | 10.2 | 10.2 | 07:12 | EXT |  |  | False | False | GW.ILI.39 | 390 |  |  | Pitting |  |  | Unknown | Unknown | 3.14 | 290 | 414 | 15 | 7.92 | 7.92 | 0.1 | N | 15 | 12 | 20 | 10 | 10 |  |  |  | 175 | 508 | 64 | Coal Tar | Coal Tar | 1954 | 64 | 2018 |  |  | 0 |  |  |  |  | None (with comments) | Missing seam weld angle, SW interactions not checked. | 1621.4203 | 1.2363 | 9.2653 | 1621.8974 | 1.2367 | 9.268 | 1441.0279 |  | 1621.5834 | 1621.0263 | [21 empty] | 0.234 | 0.019 | 0.079 | 0.079 | 0.258 | 0.021 | 0.106 | 0.127
111.LAK.20-10 - Pipetel - 11/18 - MFL/Geometry/Video |  |  | 383.9413 | MFL | Risk Model Anomaly | Individual Corrosion | 24.991 | 1.9793 | 13.4901 | 13.4901 | 07:12 | EXT |  |  | False | False | GW.ILI.39 | 390 |  |  | Cluster Class |  |  | Unknown | Unknown | 3.14 | 290 | 414 | 15 | 7.92 | 7.92 | 0.1 | N | 15 | 12 | [6 empty] | 175 | 508 | 64 | Coal Tar | Coal Tar | 1954 | 64 | 2018 | 15201 | 6t*6t / 15201 | 0 |  |  |  |  | None (with comments) | Missing seam weld angle, SW interactions not checked. | 1617.2592 | 1.2331 | 9.2415 | [7 empty] | 500.3997 | 1 | 0.002206 | 0 | 0.002206 | 0 | 0.002206 | 0 | Pitting | (Class: Pitting, SD = 19.321%, SL = 9.967 mm)
111.LAK.20-10 - Pipetel - 11/18 - MFL/Geometry/Video |  |  | 384.9052 | MFL | Risk Model Anomaly | Individual Corrosion | 57.6111 | 4.5628 | 20.1143 | 26.8802 | 05:54 | EXT |  |  | False | False | GW.ILI.39 | 390 |  |  | Cluster Class |  |  | Unknown | Unknown | 4.105 | 290 | 414 | 15 | 7.92 | 7.92 | 0.1 | N | 15 | 12 | [6 empty] | 175 | 508 | 64 | Coal Tar | Coal Tar | 1954 | 64 | 2018 | 15201 | 6t*6t / 15201 | 0 |  |  |  |  | Possible Phase 4 | Missing seam weld angle, SW interactions not checked. Feature >50% depth; possible phase 4 | 1577.7236 | 1.203 | 9.0156 | [7 empty] | 500.3997 | 1 | 0.12327 | 0 | 0.12327 | 0 | 0.12327 | 0 | Pitting | (Class: Pitting, SD = 19.321%, SL = 9.967 mm)
111.LAK.20-10 - Pipetel - 11/18 - MFL/Geometry/Video | 376 | 385.35 | 384.9052 | MFL | Anomaly | Metal loss | 35 | 2.77 | 15.2 | 20.3 | 05:55 | EXT |  |  | False | False | GW.ILI.39 | 390 |  |  | Pitting |  |  | Unknown | Unknown | 4.105 | 290 | 414 | 15 | 7.92 | 7.92 | 0.1 | N | 15 | 12 | 20 | 10 | 10 |  |  |  | 175 | 508 | 64 | Coal Tar | Coal Tar | 1954 | 64 | 2018 |  |  | 0 |  |  |  |  | None (with comments) | Missing seam weld angle, SW interactions not checked. | 1611.351 | 1.2286 | 9.2077 | 1613.8212 | 1.2305 | 9.2218 | 1432.9736 |  | 1612.5966 | 1608.1315 | [21 empty] | 0.547 | 0.043 | 0.118 | 0.158 | 0.258 | 0.021 | 0.106 | 0.127
111.LAK.20-10 - Pipetel - 11/18 - MFL/Geometry/Video |  |  | 385.8921 | MFL | Risk Model Anomaly | Individual Corrosion | 70.8696 | 5.6129 | 16.823 | 26.8802 | 07:00 | EXT |  |  | False | False | GW.ILI.39 | 390 |  |  | Cluster Class |  |  | Unknown | Unknown | 5.093 | 290 | 414 | 15 | 7.92 | 7.92 | 0.1 | N | 15 | 12 | [6 empty] | 175 | 508 | 64 | Coal Tar | Coal Tar | 1954 | 64 | 2018 | 15201 | 6t*6t / 15201 | 0 |  |  |  |  | Phase 1 | Feature with depth > 70% NWT No further checks performed | 1572.4395 | 1.199 | 8.9854 | [7 empty] | 500.3997 | 1 | 0.31826 | 0 | 0.31826 | 0 | 0.31826 | 0 | Pitting | (Class: Pitting, SD = 19.321%, SL = 9.967 mm)
111.LAK.20-10 - Pipetel - 11/18 - MFL/Geometry/Video | 377 | 386.338 | 385.8921 | MFL | Anomaly | Metal loss | 43 | 3.4 | 12.7 | 20.3 | 07:00 | EXT |  |  | False | False | GW.ILI.39 | 390 |  |  | Pitting |  |  | Unknown | Unknown | 5.093 | 290 | 414 | 15 | 7.92 | 7.92 | 0.1 | N | 15 | 12 | 20 | 10 | 10 |  |  |  | 175 | 508 | 64 | Coal Tar | Coal Tar | 1954 | 64 | 2018 |  |  | 0 |  |  |  |  | None (with comments) | Missing seam weld angle, SW interactions not checked. | 1611.8591 | 1.229 | 9.2106 | 1613.9822 | 1.2306 | 9.2228 | 1433.6367 |  | 1613.1657 | 1608.3435 | [21 empty] | 0.672 | 0.053 | 0.099 | 0.158 | 0.258 | 0.021 | 0.106 | 0.127
111.LAK.20-10 - Pipetel - 11/18 - MFL/Geometry/Video | 378 | 386.343 | 385.8971 | MFL | Anomaly | Metal loss | 23 | 1.83 | 10.2 | 10.2 | 07:37 | EXT |  |  | False | False | GW.ILI.39 | 390 |  | 34 | Pitting |  |  | Unknown | Unknown | 5.098 | 290 | 414 | 15 | 7.92 | 7.92 | 0.1 | N | 15 | 12 | 20 | 10 | 10 |  |  |  | 175 | 508 | 64 | Coal Tar | Coal Tar | 1954 | 64 | 2018 |  |  | 0 |  |  |  |  | None (with comments) | Missing seam weld angle, SW interactions not checked. | 1620.1638 | 1.2353 | 9.2581 | 1620.9142 | 1.2359 | 9.2624 | 1440.0024 |  | 1620.4557 | 1619.442 | [21 empty] | 0.359 | 0.028 | 0.079 | 0.079 | 0.258 | 0.021 | 0.106 | 0.127
111.LAK.20-10 - Pipetel - 11/18 - MFL/Geometry/Video |  |  | 385.9236 | MFL | Risk Model Anomaly | Corrosion Cluster | 42.8269 | 3.3919 | 66.4289 | 35.6558 | 07:41 | EXT |  |  | False | False | GW.ILI.39 | 390 |  |  | Cluster Class |  |  | Unknown | Unknown | 5.098 | 290 | 414 | 15 | 7.92 | 7.92 | 0.1 | N | 15 | 12 | [6 empty] | 175 | 508 | 64 | Coal Tar | Coal Tar | 1954 | 64 | 2018 | 15201 | 6t*6t / 15201 | 0 |  |  |  |  | None (with comments) | Missing seam weld angle, SW interactions not checked. | 1434.875 | 1.0941 | 8.1993 | [7 empty] | 500.3997 | 1 | 0.027179 | 0 | 0.027179 | 0 | 0.027179 | 0 | General | (Class: General, SD = 19.321%, SL = 9.967 mm)
111.LAK.20-10 - Pipetel - 11/18 - MFL/Geometry/Video | 380 | 386.396 | 385.95 | MFL | Anomaly | Metal loss | 26 | 2.06 | 10.2 | 10.2 | 07:46 | EXT |  |  | False | False | GW.ILI.39 | 390 |  | 34 | Pitting |  |  | Unknown | Unknown | 5.151 | 290 | 414 | 15 | 7.92 | 7.92 | 0.1 | N | 15 | 12 | 20 | 10 | 10 |  |  |  | 175 | 508 | 64 | Coal Tar | Coal Tar | 1954 | 64 | 2018 |  |  | 0 |  |  |  |  | None (with comments) | Missing seam weld angle, SW interactions not checked. | 1619.6367 | 1.2349 | 9.2551 | 1620.491 | 1.2356 | 9.2599 | 1439.5842 |  | 1619.9873 | 1618.7606 | [21 empty] | 0.406 | 0.032 | 0.079 | 0.079 | 0.258 | 0.021 | 0.106 | 0.127
111.LAK.20-10 - Pipetel - 11/18 - MFL/Geometry/Video | 381 | 386.484 | 386.0379 | MFL | Anomaly | Metal loss | 25 | 1.98 | 10.2 | 12.7 | 07:21 | EXT |  |  | False | False | GW.ILI.39 | 390 |  |  | Pitting |  |  | Unknown | Unknown | 5.239 | 290 | 414 | 15 | 7.92 | 7.92 | 0.1 | N | 15 | 12 | 20 | 10 | 10 |  |  |  | 175 | 508 | 64 | Coal Tar | Coal Tar | 1954 | 64 | 2018 |  |  | 0 |  |  |  |  | None (with comments) | Missing seam weld angle, SW interactions not checked. | 1619.8162 | 1.2351 | 9.2561 | 1620.6358 | 1.2357 | 9.2608 | 1439.7258 |  | 1620.1465 | 1618.9937 | [21 empty] | 0.391 | 0.031 | 0.079 | 0.099 | 0.258 | 0.021 | 0.106 | 0.127
111.LAK.20-10 - Pipetel - 11/18 - MFL/Geometry/Video |  |  | 386.0379 | MFL | Risk Model Anomaly | Individual Corrosion | 41.3011 | 3.271 | 13.4901 | 16.823 | 07:20 | EXT |  |  | False | False | GW.ILI.39 | 390 |  |  | Cluster Class |  |  | Unknown | Unknown | 5.239 | 290 | 414 | 15 | 7.92 | 7.92 | 0.1 | N | 15 | 12 | [6 empty] | 175 | 508 | 64 | Coal Tar | Coal Tar | 1954 | 64 | 2018 | 15201 | 6t*6t / 15201 | 0 |  |  |  |  | None (with comments) | Missing seam weld angle, SW interactions not checked. | 1611.21 | 1.2285 | 9.2069 | [7 empty] | 500.3997 | 1 | 0.022592 | 0 | 0.022592 | 0 | 0.022592 | 0 | Pitting | (Class: Pitting, SD = 19.321%, SL = 9.967 mm)
111.LAK.20-10 - Pipetel - 11/18 - MFL/Geometry/Video | 382 | 388.207 | 387.7589 | MFL | Anomaly | Metal loss | 21 | 1.68 | 15.2 | 15.2 | 02:30 | EXT |  |  | False | False | GW.ILI.39 | 390 |  |  | Pitting |  |  | Unknown | Unknown | 6.962 | 290 | 414 | 15 | 7.92 | 7.92 | 0.1 | N | 15 | 12 | 20 | 10 | 10 |  |  |  | 175 | 508 | 64 | Coal Tar | Coal Tar | 1954 | 64 | 2018 |  |  | 0 |  |  |  |  | None (with comments) | Missing seam weld angle, SW interactions not checked. | 1617.1564 | 1.2331 | 9.2409 | 1618.6163 | 1.2342 | 9.2492 | 1437.4621 |  | 1617.7149 | 1615.7856 | [21 empty] | 0.328 | 0.026 | 0.118 | 0.118 | 0.258 | 0.021 | 0.106 | 0.127
111.LAK.20-10 - Pipetel - 11/18 - MFL/Geometry/Video |  |  | 387.7589 | MFL | Risk Model Anomaly | Individual Corrosion | 34.6719 | 2.746 | 20.1143 | 20.1143 | 02:30 | EXT |  |  | False | False | GW.ILI.39 | 390 |  |  | Cluster Class |  |  | Unknown | Unknown | 6.962 | 290 | 414 | 15 | 7.92 | 7.92 | 0.1 | N | 15 | 12 | [6 empty] | 175 | 508 | 64 | Coal Tar | Coal Tar | 1954 | 64 | 2018 | 15201 | 6t*6t / 15201 | 0 |  |  |  |  | None (with comments) | Missing seam weld angle, SW interactions not checked. | 1603.145 | 1.2224 | 9.1608 | [7 empty] | 500.3997 | 1 | 0.0094868 | 0 | 0.0094868 | 0 | 0.0094868 | 0 | Pitting | (Class: Pitting, SD = 19.321%, SL = 9.967 mm)
111.LAK.20-10 - Pipetel - 11/18 - MFL/Geometry/Video | 383 | 390.893 | 390.4418 | MFL | Anomaly | Metal loss | 15 | 1.19 | 12.7 | 12.7 | 07:52 | EXT |  |  | False | False | GW.ILI.39 | 390 |  |  | Pitting |  |  | Unknown | Unknown | 9.648 | 290 | 414 | 15 | 7.92 | 7.92 | 0.1 | N | 15 | 12 | 20 | 10 | 10 |  |  |  | 175 | 508 | 64 | Coal Tar | Coal Tar | 1954 | 64 | 2018 |  |  | 0 |  |  |  |  | None (with comments) | Missing seam weld angle, SW interactions not checked. | 1620.3967 | 1.2355 | 9.2594 | 1621.1252 | 1.2361 | 9.2636 | 1440.153 |  | 1620.6477 | 1619.7909 | [21 empty] | 0.234 | 0.019 | 0.099 | 0.099 | 0.258 | 0.021 | 0.106 | 0.127
111.LAK.20-10 - Pipetel - 11/18 - MFL/Geometry/Video |  |  | 390.4418 | MFL | Risk Model Anomaly | Individual Corrosion | 24.991 | 1.9793 | 16.823 | 16.823 | 07:52 | EXT |  |  | False | False | GW.ILI.39 | 390 |  |  | Cluster Class |  |  | Unknown | Unknown | 9.648 | 290 | 414 | 15 | 7.92 | 7.92 | 0.1 | N | 15 | 12 | [6 empty] | 175 | 508 | 64 | Coal Tar | Coal Tar | 1954 | 64 | 2018 | 15201 | 6t*6t / 15201 | 0 |  |  |  |  | None (with comments) | Missing seam weld angle, SW interactions not checked. | 1614.0218 | 1.2307 | 9.223 | [7 empty] | 500.3997 | 1 | 0.002206 | 0 | 0.002206 | 0 | 0.002206 | 0 | Pitting | (Class: Pitting, SD = 19.321%, SL = 9.967 mm)
111.LAK.20-10 - Pipetel - 11/18 - MFL/Geometry/Video | 384 | 392.012 | 391.5595 | MFL | Anomaly | Metal loss | 20 | 1.57 | 15.2 | 15.2 | 07:40 | EXT |  |  | False | False | GW.ILI.39 | 390 |  |  | Pitting |  |  | Unknown | Unknown | 10.767 | 290 | 414 | 15 | 7.92 | 7.92 | 0.1 | N | 15 | 12 | 20 | 10 | 10 |  |  |  | 175 | 508 | 64 | Coal Tar | Coal Tar | 1954 | 64 | 2018 |  |  | 0 |  |  |  |  | None (with comments) | Missing seam weld angle, SW interactions not checked. | 1617.5087 | 1.2333 | 9.2429 | 1618.8954 | 1.2344 | 9.2508 | 1437.7467 |  | 1618.0304 | 1616.2321 | [21 empty] | 0.313 | 0.025 | 0.118 | 0.118 | 0.258 | 0.021 | 0.106 | 0.127
111.LAK.20-10 - Pipetel - 11/18 - MFL/Geometry/Video |  |  | 391.5595 | MFL | Risk Model Anomaly | Individual Corrosion | 33.146 | 2.6252 | 20.1143 | 20.1143 | 07:40 | EXT |  |  | False | False | GW.ILI.39 | 390 |  |  | Cluster Class |  |  | Unknown | Unknown | 10.767 | 290 | 414 | 15 | 7.92 | 7.92 | 0.1 | N | 15 | 12 | [6 empty] | 175 | 508 | 64 | Coal Tar | Coal Tar | 1954 | 64 | 2018 | 15201 | 6t*6t / 15201 | 0 |  |  |  |  | None (with comments) | Missing seam weld angle, SW interactions not checked. | 1604.3666 | 1.2233 | 9.1678 | [7 empty] | 500.3997 | 1 | 0.0076537 | 0 | 0.0076537 | 0 | 0.0076537 | 0 | Pitting | (Class: Pitting, SD = 19.321%, SL = 9.967 mm)
109.LAK.20-10 - Pipetel Technologies Inc. - 09/16 - MFL-Geometry-Video | 428 | 392.257 | 392.257 | MFL | Tap |  |  |  | 79 | 66 | 00:01 |  | Tap |  | False | False | ILI.GW.37 | 370 |  |  |  |  | 10:16 | 10:16 | Unknown | 10.284 | 290 | 415 | 15 | 7.92 | 7.92 | 0.2 | N | 10 | 12.7 | 19.1 | [5 empty] | 175 | 508 | 54 | Coating and Tape | Unknown | 1962 | 54 | 2016 |  |  | 0
111.LAK.20-10 - Pipetel - 11/18 - MFL/Geometry/Video |  |  | 392.3386 | MFL | Risk Model Anomaly | Individual Corrosion | 24.991 | 1.9793 | 16.823 | 13.4901 | 00:00 | EXT |  |  | False | False | GW.ILI.39 | 390 |  |  | Cluster Class |  |  | Unknown | Unknown | 11.547 | 290 | 414 | 15 | 7.92 | 7.92 | 0.1 | N | 15 | 12 | [6 empty] | 175 | 508 | 64 | Coal Tar | Coal Tar | 1954 | 64 | 2018 | 15201 | 6t*6t / 15201 | 0 |  |  |  |  | None (with comments) | Missing seam weld angle, SW interactions not checked. | 1614.0218 | 1.2307 | 9.223 | [7 empty] | 500.3997 | 1 | 0.002206 | 0 | 0.002206 | 0 | 0.002206 | 0 | Pitting | (Class: Pitting, SD = 19.321%, SL = 9.967 mm)
111.LAK.20-10 - Pipetel - 11/18 - MFL/Geometry/Video | 385 | 392.792 | 392.3386 | MFL | Anomaly | Metal loss | 15 | 1.19 | 12.7 | 10.2 | 00:00 | EXT |  |  | False | False | GW.ILI.39 | 390 |  |  | Pitting |  |  | Unknown | Unknown | 11.547 | 290 | 414 | 15 | 7.92 | 7.92 | 0.1 | N | 15 | 12 | 20 | 10 | 10 |  |  |  | 175 | 508 | 64 | Coal Tar | Coal Tar | 1954 | 64 | 2018 |  |  | 0 |  |  |  |  | None (with comments) | Missing seam weld angle, SW interactions not checked. | 1620.3967 | 1.2355 | 9.2594 | 1621.1252 | 1.2361 | 9.2636 | 1440.153 |  | 1620.6477 | 1619.7909 | [21 empty] | 0.234 | 0.019 | 0.099 | 0.079 | 0.258 | 0.021 | 0.106 | 0.127
109.LAK.20-10 - Pipetel Technologies Inc. - 09/16 - MFL-Geometry-Video | 429 | 393.287 | 393.287 | MFL | Tap | Hot tap |  |  | 419 | 546 | 00:00 |  |  |  | False | False | ILI.GW.37 | 370 |  |  |  |  | 10:16 | 10:16 | Unknown | 11.314 | 290 | 415 | 15 | 7.92 | 7.92 | 0.2 | N | 10 | 12.7 | 19.1 | [5 empty] | 175 | 508 | 54 | Coating and Tape | Unknown | 1962 | 54 | 2016 |  |  | 0
111.LAK.20-10 - Pipetel - 11/18 - MFL/Geometry/Video | 386 | 394.418 | 393.9628 | MFL | Anomaly | Metal loss | 15 | 1.19 | 12.7 | 25.4 | 07:12 | EXT |  |  | False | False | GW.ILI.39 | 400 |  |  | Circumferential Grooving |  |  | Unknown | Unknown | 13.173 | 290 | 414 | 15 | 7.92 | 7.92 | 0.1 | N | 15 | 12 | 20 | 10 | 10 |  |  |  | 175 | 508 | 64 | Coal Tar | Coal Tar | 1954 | 64 | 2018 |  |  | 0 |  |  |  |  | None (with comments) | Missing seam weld angle, SW interactions not checked. | 1620.3967 | 1.2355 | 9.2594 | 1621.1252 | 1.2361 | 9.2636 | 1440.153 |  | 1620.6477 | 1619.7909 | [21 empty] | 0.234 | 0.019 | 0.099 | 0.198 | 0.258 | 0.021 | 0.106 | 0.127
111.LAK.20-10 - Pipetel - 11/18 - MFL/Geometry/Video |  |  | 393.9628 | MFL | Risk Model Anomaly | Individual Corrosion | 24.991 | 1.9793 | 16.823 | 33.646 | 07:12 | EXT |  |  | False | False | GW.ILI.39 | 400 |  |  | Cluster Class |  |  | Unknown | Unknown | 13.173 | 290 | 414 | 15 | 7.92 | 7.92 | 0.1 | N | 15 | 12 | [6 empty] | 175 | 508 | 64 | Coal Tar | Coal Tar | 1954 | 64 | 2018 | 15201 | 6t*6t / 15201 | 0 |  |  |  |  | None (with comments) | Missing seam weld angle, SW interactions not checked. | 1614.0218 | 1.2307 | 9.223 | [7 empty] | 500.3997 | 1 | 0.002206 | 0 | 0.002206 | 0 | 0.002206 | 0 | Circumferential Grooving | (Class: Circumferential Grooving, SD = 19.321%, SL = 9.967 mm)
111.LAK.20-10 - Pipetel - 11/18 - MFL/Geometry/Video | 387 | 394.571 | 394.1156 | MFL | Anomaly | Metal loss | 15 | 1.19 | 15.2 | 15.2 | 06:45 | EXT |  |  | False | False | GW.ILI.39 | 400 |  |  | Pitting |  |  | Unknown | Unknown | 13.326 | 290 | 414 | 15 | 7.92 | 7.92 | 0.1 | N | 15 | 12 | 20 | 10 | 10 |  |  |  | 175 | 508 | 64 | Coal Tar | Coal Tar | 1954 | 64 | 2018 |  |  | 0 |  |  |  |  | None (with comments) | Missing seam weld angle, SW interactions not checked. | 1619.1694 | 1.2346 | 9.2524 | 1620.194 | 1.2354 | 9.2583 | 1439.1078 |  | 1619.5256 | 1618.31 | [21 empty] | 0.234 | 0.019 | 0.118 | 0.118 | 0.258 | 0.021 | 0.106 | 0.127
111.LAK.20-10 - Pipetel - 11/18 - MFL/Geometry/Video |  |  | 394.1156 | MFL | Risk Model Anomaly | Individual Corrosion | 24.991 | 1.9793 | 20.1143 | 20.1143 | 06:44 | EXT |  |  | False | False | GW.ILI.39 | 400 |  |  | Cluster Class |  |  | Unknown | Unknown | 13.326 | 290 | 414 | 15 | 7.92 | 7.92 | 0.1 | N | 15 | 12 | [6 empty] | 175 | 508 | 64 | Coal Tar | Coal Tar | 1954 | 64 | 2018 | 15201 | 6t*6t / 15201 | 0 |  |  |  |  | None (with comments) | Missing seam weld angle, SW interactions not checked. | 1610.2396 | 1.2278 | 9.2014 | [7 empty] | 500.3997 | 1 | 0.002206 | 0 | 0.002206 | 0 | 0.002206 | 0 | Pitting | (Class: Pitting, SD = 19.321%, SL = 9.967 mm)
111.LAK.20-10 - Pipetel - 11/18 - MFL/Geometry/Video | 388 | 394.669 | 394.2135 | MFL | Girth Weld | Not identifiable seam | [5 empty] | N/A |  |  | False | False | GW.ILI.40 | 400 |  |  |  | 12.9 |  | Unknown | Unknown | 0 | 290 | 414 | 15 | 7.92 | 7.92 | 0.1 | N | [8 empty] | 175 | 508 | 64 | Coal Tar | Coal Tar | 1954 | 64 | 2018 |  |  | 0
111.LAK.20-10 - Pipetel - 11/18 - MFL/Geometry/Video | 389 | 394.877 | 394.4212 | MFL | Anomaly | Metal loss | 15 | 1.19 | 20.3 | 66 | 05:34 | EXT |  |  | False | False | GW.ILI.40 | 400 |  |  | Circumferential Grooving |  |  | Unknown | Unknown | 0.208 | 290 | 414 | 15 | 7.92 | 7.92 | 0.1 | N | 15 | 12 | 20 | 10 | 10 |  |  |  | 175 | 508 | 64 | Coal Tar | Coal Tar | 1954 | 64 | 2018 |  |  | 0 |  |  |  |  | None (with comments) | Missing seam weld angle, SW interactions not checked. | 1616.0812 | 1.2322 | 9.2347 | 1617.824 | 1.2336 | 9.2447 | 1436.4958 |  | 1616.6936 | 1614.5776 | [21 empty] | 0.234 | 0.019 | 0.158 | 0.514 | 0.258 | 0.021 | 0.106 | 0.127
111.LAK.20-10 - Pipetel - 11/18 - MFL/Geometry/Video |  |  | 394.4212 | MFL | Risk Model Anomaly | Individual Corrosion | 24.991 | 1.9793 | 26.8802 | 87.4063 | 05:34 | EXT |  |  | False | False | GW.ILI.40 | 400 |  |  | Cluster Class |  |  | Unknown | Unknown | 0.208 | 290 | 414 | 15 | 7.92 | 7.92 | 0.1 | N | 15 | 12 | [6 empty] | 175 | 508 | 64 | Coal Tar | Coal Tar | 1954 | 64 | 2018 | 15201 | 6t*6t / 15201 | 0 |  |  |  |  | None (with comments) | Missing seam weld angle, SW interactions not checked. | 1600.8905 | 1.2206 | 9.1479 | [7 empty] | 500.3997 | 1 | 0.002206 | 0 | 0.002206 | 0 | 0.002206 | 0 | Circumferential Grooving | (Class: Circumferential Grooving, SD = 19.321%, SL = 9.967 mm)
111.LAK.20-10 - Pipetel - 11/18 - MFL/Geometry/Video |  |  | 394.4232 | MFL | Risk Model Anomaly | Individual Corrosion | 24.991 | 1.9793 | 16.823 | 30.3131 | 04:06 | EXT |  |  | False | False | GW.ILI.40 | 400 |  |  | Cluster Class |  |  | Unknown | Unknown | 0.21 | 290 | 414 | 15 | 7.92 | 7.92 | 0.1 | N | 15 | 12 | [6 empty] | 175 | 508 | 64 | Coal Tar | Coal Tar | 1954 | 64 | 2018 | 15201 | 6t*6t / 15201 | 0 |  |  |  |  | None (with comments) | Missing seam weld angle, SW interactions not checked. | 1614.0218 | 1.2307 | 9.223 | [7 empty] | 500.3997 | 1 | 0.002206 | 0 | 0.002206 | 0 | 0.002206 | 0 | Pitting | (Class: Pitting, SD = 19.321%, SL = 9.967 mm)
111.LAK.20-10 - Pipetel - 11/18 - MFL/Geometry/Video | 390 | 394.879 | 394.4232 | MFL | Anomaly | Metal loss | 15 | 1.19 | 12.7 | 22.9 | 04:06 | EXT |  |  | False | False | GW.ILI.40 | 400 |  |  | Pitting |  |  | Unknown | Unknown | 0.21 | 290 | 414 | 15 | 7.92 | 7.92 | 0.1 | N | 15 | 12 | 20 | 10 | 10 |  |  |  | 175 | 508 | 64 | Coal Tar | Coal Tar | 1954 | 64 | 2018 |  |  | 0 |  |  |  |  | None (with comments) | Missing seam weld angle, SW interactions not checked. | 1620.3967 | 1.2355 | 9.2594 | 1621.1252 | 1.2361 | 9.2636 | 1440.153 |  | 1620.6477 | 1619.7909 | [21 empty] | 0.234 | 0.019 | 0.099 | 0.178 | 0.258 | 0.021 | 0.106 | 0.127
109.LAK.20-10 - Pipetel Technologies Inc. - 09/16 - MFL-Geometry-Video | 430 | 394.769 | 394.769 | MFL | Tap |  |  |  | 64 | 69 | 00:00 |  | Tap |  | False | False | ILI.GW.37 | 370 |  |  |  |  | 10:16 | 10:16 | Unknown | 12.796 | 290 | 415 | 15 | 7.92 | 7.92 | 0.2 | N | 10 | 12.7 | 19.1 | [5 empty] | 175 | 508 | 54 | Coating and Tape | Unknown | 1962 | 54 | 2016 |  |  | 0
111.LAK.20-10 - Pipetel - 11/18 - MFL/Geometry/Video | 391 | 396.115 | 395.6578 | MFL | Additional metal/material | Close Metal Object |  |  | 63.5 | 83.8 | 01:52 | NA | Close metal object |  | False | False | GW.ILI.40 | 400 | [5 empty] | Unknown | Unknown | 1.446 | 290 | 414 | 15 | 7.92 | 7.92 | 0.1 | N | [8 empty] | 175 | 508 | 64 | Coal Tar | Coal Tar | 1954 | 64 | 2018 |  |  | 0
109.LAK.20-10 - Pipetel Technologies Inc. - 09/16 - MFL-Geometry-Video | 431 | 396.207 | 396.207 | MFL | Anomaly | Metal loss | 13 | 1 | 10 | 10 | 06:00 | EXT | possible debris |  | False | False | ILI.GW.37 | 370 |  |  | Pitting |  | 10:16 | 10:16 | Unknown | 14.234 | 290 | 415 | 15 | 7.92 | 7.92 | 0.2 | N | 10 | 12.7 | 19.1 | 10 | 10 |  |  |  | 175 | 508 | 54 | Coating and Tape | Unknown | 1962 | 54 | 2016 |  |  | 0 |  |  |  |  | None |  | 1621.7666 | 1.2366 | 9.2672 | 1622.1615 | 1.2369 | 9.2695 | 1441.319 | 0 | 1621.8976 | 1621.4517 | [21 empty] | 0.241 | 0.019 | 0.092 | 0.092 | 0.344 | 0.027 | 0.175 | 0.236
109.LAK.20-10 - Pipetel Technologies Inc. - 09/16 - MFL-Geometry-Video |  |  | 396.207 | MFL | Risk Model Anomaly | Individual Corrosion | 23.5049 | 1.8616 | 14.0286 | 14.0286 | 06:00 | EXT |  |  | False | False | ILI.GW.37 | 370 |  |  | Cluster Class |  | 10:16 | 10:16 | Unknown | 14.234 | 290 | 415 | 15 | 7.92 | 7.92 | 0.2 | N | 10 | 12.7 | [6 empty] | 175 | 508 | 54 | Coating and Tape | Unknown | 1962 | 54 | 2016 | 15983 | 6t*6t / 15983 | 0 |  |  |  |  | None |  | 1617.263 | 1.2331 | 9.2415 | [7 empty] | 500.3997 | 1 | 3.1946e-05 | 0 | 3.1946e-05 | 0 | 3.1946e-05 | 0 | Pitting | (Class: Pitting, SD = 14.131%, SL = 10.411 mm)
111.LAK.20-10 - Pipetel - 11/18 - MFL/Geometry/Video | 392 | 398.118 | 397.6585 | MFL | Anomaly | Metal loss | 15 | 1.19 | 12.7 | 12.7 | 08:42 | EXT |  |  | False | False | GW.ILI.40 | 400 |  |  | Pitting |  |  | Unknown | Unknown | 3.449 | 290 | 414 | 15 | 7.92 | 7.92 | 0.1 | N | 15 | 12 | 20 | 10 | 10 |  |  |  | 175 | 508 | 64 | Coal Tar | Coal Tar | 1954 | 64 | 2018 |  |  | 0 |  |  |  |  | None (with comments) | Missing seam weld angle, SW interactions not checked. | 1620.3967 | 1.2355 | 9.2594 | 1621.1252 | 1.2361 | 9.2636 | 1440.153 |  | 1620.6477 | 1619.7909 | [21 empty] | 0.234 | 0.019 | 0.099 | 0.099 | 0.258 | 0.021 | 0.106 | 0.127
111.LAK.20-10 - Pipetel - 11/18 - MFL/Geometry/Video |  |  | 397.6585 | MFL | Risk Model Anomaly | Individual Corrosion | 24.991 | 1.9793 | 16.823 | 16.823 | 08:42 | EXT |  |  | False | False | GW.ILI.40 | 400 |  |  | Cluster Class |  |  | Unknown | Unknown | 3.449 | 290 | 414 | 15 | 7.92 | 7.92 | 0.1 | N | 15 | 12 | [6 empty] | 175 | 508 | 64 | Coal Tar | Coal Tar | 1954 | 64 | 2018 | 15201 | 6t*6t / 15201 | 0 |  |  |  |  | None (with comments) | Missing seam weld angle, SW interactions not checked. | 1614.0218 | 1.2307 | 9.223 | [7 empty] | 500.3997 | 1 | 0.002206 | 0 | 0.002206 | 0 | 0.002206 | 0 | Pitting | (Class: Pitting, SD = 19.321%, SL = 9.967 mm)
109.LAK.20-10 - Pipetel Technologies Inc. - 09/16 - MFL-Geometry-Video | 432 | 403.684 | 403.684 | MFL | Anomaly | Metal loss | 15 | 1 | 10 | 10 | 05:30 | EXT | possible debris |  | False | False | ILI.GW.37 | 370 |  |  | Pitting |  | 10:16 | 10:16 | Unknown | 21.711 | 290 | 415 | 15 | 7.92 | 7.92 | 0.2 | N | 10 | 12.7 | 19.1 | 10 | 10 |  |  |  | 175 | 508 | 54 | Coating and Tape | Unknown | 1962 | 54 | 2016 |  |  | 0 |  |  |  |  | None |  | 1621.4931 | 1.2364 | 9.2657 | 1621.9521 | 1.2367 | 9.2683 | 1441.0902 | 0 | 1621.65 | 1621.1142 | [21 empty] | 0.278 | 0.022 | 0.092 | 0.092 | 0.344 | 0.027 | 0.175 | 0.236
109.LAK.20-10 - Pipetel Technologies Inc. - 09/16 - MFL-Geometry-Video |  |  | 403.684 | MFL | Risk Model Anomaly | Individual Corrosion | 27.1636 | 2.1514 | 14.0286 | 14.0286 | 05:30 | EXT |  |  | False | False | ILI.GW.37 | 370 |  |  | Cluster Class |  | 10:16 | 10:16 | Unknown | 21.711 | 290 | 415 | 15 | 7.92 | 7.92 | 0.2 | N | 10 | 12.7 | [6 empty] | 175 | 508 | 54 | Coating and Tape | Unknown | 1962 | 54 | 2016 | 15983 | 6t*6t / 15983 | 0 |  |  |  |  | None |  | 1616.0428 | 1.2322 | 9.2345 | [7 empty] | 500.3997 | 1 | 9.2351e-05 | 0 | 9.2351e-05 | 0 | 9.2351e-05 | 0 | Pitting | (Class: Pitting, SD = 14.131%, SL = 10.411 mm)
109.LAK.20-10 - Pipetel Technologies Inc. - 09/16 - MFL-Geometry-Video | 433 | 403.761 | 403.761 | MFL | Anomaly | Metal loss | 12 | 1 | 13 | 15 | 05:12 | EXT | possible debris |  | False | False | ILI.GW.37 | 370 |  |  | Pitting |  | 10:16 | 10:16 | Unknown | 21.788 | 290 | 415 | 15 | 7.92 | 7.92 | 0.2 | N | 10 | 12.7 | 19.1 | 10 | 10 |  |  |  | 175 | 508 | 54 | Coating and Tape | Unknown | 1962 | 54 | 2016 |  |  | 0 |  |  |  |  | None |  | 1620.9403 | 1.2359 | 9.2625 | 1621.5433 | 1.2364 | 9.266 | 1440.6056 | 0 | 1621.1394 | 1620.4638 | [21 empty] | 0.222 | 0.018 | 0.12 | 0.138 | 0.344 | 0.027 | 0.175 | 0.236
109.LAK.20-10 - Pipetel Technologies Inc. - 09/16 - MFL-Geometry-Video |  |  | 403.761 | MFL | Risk Model Anomaly | Individual Corrosion | 21.9521 | 1.7386 | 18.2547 | 21.0429 | 05:12 | EXT |  |  | False | False | ILI.GW.37 | 370 |  |  | Cluster Class |  | 10:16 | 10:16 | Unknown | 21.788 | 290 | 415 | 15 | 7.92 | 7.92 | 0.2 | N | 10 | 12.7 | [6 empty] | 175 | 508 | 54 | Coating and Tape | Unknown | 1962 | 54 | 2016 | 15983 | 6t*6t / 15983 | 0 |  |  |  |  | None |  | 1614.0612 | 1.2307 | 9.2232 | [7 empty] | 500.3997 | 1 | 1.9969e-05 | 0 | 1.9969e-05 | 0 | 1.9969e-05 | 0 | Pitting | (Class: Pitting, SD = 14.131%, SL = 10.411 mm)
109.LAK.20-10 - Pipetel Technologies Inc. - 09/16 - MFL-Geometry-Video |  |  | 404.111 | MFL | Risk Model Anomaly | Individual Corrosion | 21.9521 | 1.7386 | 46.3119 | 71.5808 | 05:56 | EXT |  |  | False | False | ILI.GW.37 | 370 |  |  | Cluster Class |  | 10:16 | 10:16 | Unknown | 22.138 | 290 | 415 | 15 | 7.92 | 7.92 | 0.2 | N | 10 | 12.7 | [6 empty] | 175 | 508 | 54 | Coating and Tape | Unknown | 1962 | 54 | 2016 | 15983 | 6t*6t / 15983 | 0 |  |  |  |  | None |  | 1574.8922 | 1.2008 | 8.9994 | [7 empty] | 500.3997 | 1 | 1.9969e-05 | 0 | 1.9969e-05 | 0 | 1.9969e-05 | 0 | General | (Class: General, SD = 14.131%, SL = 10.411 mm)
109.LAK.20-10 - Pipetel Technologies Inc. - 09/16 - MFL-Geometry-Video | 434 | 404.111 | 404.111 | MFL | Anomaly | Metal loss | 12 | 1 | 33 | 51 | 05:57 | EXT | possible debris |  | False | False | ILI.GW.37 | 370 |  |  | General |  | 10:16 | 10:16 | Unknown | 22.138 | 290 | 415 | 15 | 7.92 | 7.92 | 0.2 | N | 10 | 12.7 | 19.1 | 10 | 15 |  |  |  | 175 | 508 | 54 | Coating and Tape | Unknown | 1962 | 54 | 2016 |  |  | 0 |  |  |  |  | None |  | 1609.5454 | 1.2272 | 9.1974 | 1612.5433 | 1.2295 | 9.2145 | 1431.0419 | 0 | 1610.1198 | 1606.1777 | [21 empty] | 0.222 | 0.018 | 0.304 | 0.47 | 0.344 | 0.027 | 0.175 | 0.236
109.LAK.20-10 - Pipetel Technologies Inc. - 09/16 - MFL-Geometry-Video | 435 | 404.742 | 404.742 | MFL | Anomaly | Metal loss | 15 | 1 | 18 | 13 | 06:15 | EXT | possible debris |  | False | False | ILI.GW.37 | 370 |  |  | Pitting |  | 10:16 | 10:16 | Unknown | 22.769 | 290 | 415 | 15 | 7.92 | 7.92 | 0.2 | N | 10 | 12.7 | 19.1 | 10 | 10 |  |  |  | 175 | 508 | 54 | Coating and Tape | Unknown | 1962 | 54 | 2016 |  |  | 0 |  |  |  |  | None |  | 1617.5666 | 1.2334 | 9.2432 | 1618.9688 | 1.2344 | 9.2513 | 1437.7489 | 0 | 1618.0583 | 1616.375 | [21 empty] | 0.278 | 0.022 | 0.166 | 0.12 | 0.344 | 0.027 | 0.175 | 0.236
109.LAK.20-10 - Pipetel Technologies Inc. - 09/16 - MFL-Geometry-Video |  |  | 404.742 | MFL | Risk Model Anomaly | Individual Corrosion | 27.1636 | 2.1514 | 25.269 | 18.2547 | 06:14 | EXT |  |  | False | False | ILI.GW.37 | 370 |  |  | Cluster Class |  | 10:16 | 10:16 | Unknown | 22.769 | 290 | 415 | 15 | 7.92 | 7.92 | 0.2 | N | 10 | 12.7 | [6 empty] | 175 | 508 | 54 | Coating and Tape | Unknown | 1962 | 54 | 2016 | 15983 | 6t*6t / 15983 | 0 |  |  |  |  | None |  | 1601.0552 | 1.2208 | 9.1489 | [7 empty] | 500.3997 | 1 | 9.2351e-05 | 0 | 9.2351e-05 | 0 | 9.2351e-05 | 0 | Pitting | (Class: Pitting, SD = 14.131%, SL = 10.411 mm)
109.LAK.20-10 - Pipetel Technologies Inc. - 09/16 - MFL-Geometry-Video | 436 | 405.031 | 405.031 | MFL | Anomaly | Metal loss | 13 | 1 | 15 | 20 | 05:18 | EXT | possible debris |  | False | False | ILI.GW.37 | 370 |  |  | Pitting |  | 10:16 | 10:16 | Unknown | 23.058 | 290 | 415 | 15 | 7.92 | 7.92 | 0.2 | N | 10 | 12.7 | 19.1 | 10 | 10 |  |  |  | 175 | 508 | 54 | Coating and Tape | Unknown | 1962 | 54 | 2016 |  |  | 0 |  |  |  |  | None |  | 1619.8798 | 1.2351 | 9.2565 | 1620.7401 | 1.2358 | 9.2614 | 1439.7017 | 0 | 1620.1699 | 1619.1834 | [21 empty] | 0.241 | 0.019 | 0.138 | 0.184 | 0.344 | 0.027 | 0.175 | 0.236
109.LAK.20-10 - Pipetel Technologies Inc. - 09/16 - MFL-Geometry-Video |  |  | 405.031 | MFL | Risk Model Anomaly | Individual Corrosion | 23.5049 | 1.8616 | 21.0429 | 28.0572 | 05:18 | EXT |  |  | False | False | ILI.GW.37 | 370 |  |  | Cluster Class |  | 10:16 | 10:16 | Unknown | 23.058 | 290 | 415 | 15 | 7.92 | 7.92 | 0.2 | N | 10 | 12.7 | [6 empty] | 175 | 508 | 54 | Coating and Tape | Unknown | 1962 | 54 | 2016 | 15983 | 6t*6t / 15983 | 0 |  |  |  |  | None |  | 1610.1251 | 1.2277 | 9.2007 | [7 empty] | 500.3997 | 1 | 3.1946e-05 | 0 | 3.1946e-05 | 0 | 3.1946e-05 | 0 | Pitting | (Class: Pitting, SD = 14.131%, SL = 10.411 mm)
109.LAK.20-10 - Pipetel Technologies Inc. - 09/16 - MFL-Geometry-Video | 437 | 405.072 | 405.072 | MFL | Anomaly | Metal loss | 12 | 1 | 15 | 18 | 06:58 | EXT | possible debris |  | False | False | ILI.GW.37 | 370 |  | 35 | Pitting |  | 10:16 | 10:16 | Unknown | 23.099 | 290 | 415 | 15 | 7.92 | 7.92 | 0.2 | N | 10 | 12.7 | 19.1 | 10 | 10 |  |  |  | 175 | 508 | 54 | Coating and Tape | Unknown | 1962 | 54 | 2016 |  |  | 0 |  |  |  |  | None |  | 1620.1739 | 1.2354 | 9.2581 | 1620.9652 | 1.236 | 9.2627 | 1439.9485 | 0 | 1620.4369 | 1619.5441 | [21 empty] | 0.222 | 0.018 | 0.138 | 0.166 | 0.344 | 0.027 | 0.175 | 0.236
109.LAK.20-10 - Pipetel Technologies Inc. - 09/16 - MFL-Geometry-Video |  |  | 405.0925 | MFL | Risk Model Anomaly | Corrosion Cluster | 23.5049 | 1.8616 | 62.0429 | 35.0612 | 07:00 | EXT |  |  | False | False | ILI.GW.37 | 370 |  |  | Cluster Class |  | 10:16 | 10:16 | Unknown | 23.099 | 290 | 415 | 15 | 7.92 | 7.92 | 0.2 | N | 10 | 12.7 | [6 empty] | 175 | 508 | 54 | Coating and Tape | Unknown | 1962 | 54 | 2016 | 15983 | 6t*6t / 15983 | 0 |  |  |  |  | None |  | 1542.9021 | 1.1764 | 8.8166 | [7 empty] | 500.3997 | 1 | 3.1946e-05 | 0 | 3.1946e-05 | 0 | 3.1946e-05 | 0 | General | (Class: General, SD = 14.131%, SL = 10.411 mm)
109.LAK.20-10 - Pipetel Technologies Inc. - 09/16 - MFL-Geometry-Video | 439 | 405.113 | 405.113 | MFL | Anomaly | Metal loss | 13 | 1 | 15 | 13 | 07:04 | EXT | possible debris |  | False | False | ILI.GW.37 | 370 |  | 35 | Pitting |  | 10:16 | 10:16 | Unknown | 23.14 | 290 | 415 | 15 | 7.92 | 7.92 | 0.2 | N | 10 | 12.7 | 19.1 | 10 | 10 |  |  |  | 175 | 508 | 54 | Coating and Tape | Unknown | 1962 | 54 | 2016 |  |  | 0 |  |  |  |  | None |  | 1619.8798 | 1.2351 | 9.2565 | 1620.7401 | 1.2358 | 9.2614 | 1439.7017 | 0 | 1620.1699 | 1619.1834 | [21 empty] | 0.241 | 0.019 | 0.138 | 0.12 | 0.344 | 0.027 | 0.175 | 0.236
109.LAK.20-10 - Pipetel Technologies Inc. - 09/16 - MFL-Geometry-Video |  |  | 406.027 | MFL | Risk Model Anomaly | Individual Corrosion | 21.9521 | 1.7386 | 14.0286 | 14.0286 | 08:30 | EXT |  |  | False | False | ILI.GW.37 | 370 |  |  | Cluster Class |  | 10:16 | 10:16 | Unknown | 24.054 | 290 | 415 | 15 | 7.92 | 7.92 | 0.2 | N | 10 | 12.7 | [6 empty] | 175 | 508 | 54 | Coating and Tape | Unknown | 1962 | 54 | 2016 | 15983 | 6t*6t / 15983 | 0 |  |  |  |  | None |  | 1617.7533 | 1.2335 | 9.2443 | [7 empty] | 500.3997 | 1 | 1.9969e-05 | 0 | 1.9969e-05 | 0 | 1.9969e-05 | 0 | Pitting | (Class: Pitting, SD = 14.131%, SL = 10.411 mm)
109.LAK.20-10 - Pipetel Technologies Inc. - 09/16 - MFL-Geometry-Video | 440 | 406.027 | 406.027 | MFL | Anomaly | Metal loss | 12 | 1 | 10 | 10 | 08:30 | EXT |  |  | False | False | ILI.GW.37 | 370 |  |  | Pitting |  | 10:16 | 10:16 | Unknown | 24.054 | 290 | 415 | 15 | 7.92 | 7.92 | 0.2 | N | 10 | 12.7 | 19.1 | 10 | 10 |  |  |  | 175 | 508 | 54 | Coating and Tape | Unknown | 1962 | 54 | 2016 |  |  | 0 |  |  |  |  | None |  | 1621.8995 | 1.2367 | 9.268 | 1622.2626 | 1.2369 | 9.2701 | 1441.4309 | 0 | 1622.0182 | 1621.6147 | [21 empty] | 0.222 | 0.018 | 0.092 | 0.092 | 0.344 | 0.027 | 0.175 | 0.236
109.LAK.20-10 - Pipetel Technologies Inc. - 09/16 - MFL-Geometry-Video | 441 | 406.496 | 406.496 | MFL | Girth Weld | Not identifiable seam | [6 empty] | Bend begin |  | False | False | ILI.GW.38 | 380 |  |  |  | 0.658 |  | Unknown | Unknown | 0 | 290 | 415 | 15 | 7.92 | 7.92 | 0.2 | N | 10 | 12.7 | 19.1 | [5 empty] | 175 | 508 | 54 | Coating and Tape | Unknown | 1962 | 54 | 2016 |  |  | 0
111.LAK.20-10 - Pipetel - 11/18 - MFL/Geometry/Video | 393 | 407.569 | 407.0986 | MFL | Girth Weld | Not identifiable seam | [5 empty] | N/A |  |  | False | False | GW.ILI.41 | 410 |  |  |  | 10.945 |  | Unknown | Unknown | 0 | 290 | 414 | 15 | 7.92 | 7.92 | 0.1 | N | [8 empty] | 175 | 508 | 64 | Coal Tar | Coal Tar | 1954 | 64 | 2018 |  |  | 0
109.LAK.20-10 - Pipetel Technologies Inc. - 09/16 - MFL-Geometry-Video | 442 | 407.154 | 407.154 | MFL | Girth Weld | Not identifiable seam | [6 empty] | Bend end |  | False | False | ILI.GW.39 | 390 |  |  |  | 1.145 |  | Unknown | Unknown | 0 | 290 | 415 | 15 | 7.92 | 7.92 | 0.2 | N | 10 | 12.7 | 19.1 | [5 empty] | 175 | 508 | 54 | Coating and Tape | Unknown | 1962 | 54 | 2016 |  |  | 0
109.LAK.20-10 - Pipetel Technologies Inc. - 09/16 - MFL-Geometry-Video | 443 | 408.299 | 408.299 | MFL | Girth Weld | Not identifiable seam | [6 empty] | Bend begin |  | False | False | ILI.GW.40 | 400 |  |  |  | 0.475 |  | Unknown | Unknown | 0 | 290 | 415 | 15 | 7.92 | 7.92 | 0.2 | N | 10 | 12.7 | 19.1 | [5 empty] | 175 | 508 | 54 | Coating and Tape | Unknown | 1962 | 54 | 2016 |  |  | 0
109.LAK.20-10 - Pipetel Technologies Inc. - 09/16 - MFL-Geometry-Video | 444 | 408.774 | 408.774 | MFL | Girth Weld | Longitudinal seam | [6 empty] | Bend end |  | False | False | ILI.GW.41 | 410 |  |  |  | 3.923 | 01:32 | 1:32 | Unknown | 0 | 290 | 415 | 15 | 7.92 | 7.92 | 0.2 | N | 10 | 12.7 | 19.1 | [5 empty] | 175 | 508 | 54 | Coating and Tape | Unknown | 1962 | 54 | 2016 |  |  | 0
109.LAK.20-10 - Pipetel Technologies Inc. - 09/16 - MFL-Geometry-Video | 445 | 409.977 | 409.977 | MFL | Anomaly | Pipe mill anomaly |  |  | 165 | 140 | 11:56 | ND |  |  | False | False | ILI.GW.41 | 410 |  |  | General |  | 01:32 | 1:32 | Unknown | 1.203 | 290 | 415 | 15 | 7.92 | 7.92 | 0.2 | N | 10 | 12.7 | 19.1 | 10 | 15 |  |  |  | 175 | 508 | 54 | Coating and Tape | Unknown | 1962 | 54 | 2016 |  |  | 0 |  |  |  |  | Not Assigned | Missing Input(s): ML |  |  |  | 1623.319 | 1.2378 | 9.2761 |  |  | 1623.319 | 1623.319
109.LAK.20-10 - Pipetel Technologies Inc. - 09/16 - MFL-Geometry-Video |  |  | 409.977 | MFL | Risk Model Anomaly | Individual manufacturing anomaly | 0 | 0 | 165 | 140 | 11:56 | ND |  |  | False | False | ILI.GW.41 | 410 |  |  | Cluster Class |  | 01:32 | 1:32 | Unknown | 1.203 | 290 | 415 | 15 | 7.92 | 7.92 | 0.2 | N | 10 | 12.7 | [6 empty] | 175 | 508 | 54 | Coating and Tape | Unknown | 1962 | 54 | 2016 | 15983 | 6t*6t / 15983 | 0 |  |  |  |  | Not Assigned | Missing Input(s): ML | 1623.3193 | 1.2378 | 9.2761
109.LAK.20-10 - Pipetel Technologies Inc. - 09/16 - MFL-Geometry-Video | 446 | 410.228 | 410.228 | MFL | Anomaly | Pipe mill anomaly |  |  | 107 | 142 | 11:56 | ND |  |  | False | False | ILI.GW.41 | 410 |  |  | General |  | 01:32 | 1:32 | Unknown | 1.454 | 290 | 415 | 15 | 7.92 | 7.92 | 0.2 | N | 10 | 12.7 | 19.1 | 10 | 15 |  |  |  | 175 | 508 | 54 | Coating and Tape | Unknown | 1962 | 54 | 2016 |  |  | 0 |  |  |  |  | Not Assigned | Missing Input(s): ML |  |  |  | 1623.319 | 1.2378 | 9.2761 |  |  | 1623.319 | 1623.319
109.LAK.20-10 - Pipetel Technologies Inc. - 09/16 - MFL-Geometry-Video | 447 | 410.309 | 410.309 | MFL | Anomaly | Pipe mill anomaly |  |  | 145 | 165 | 11:58 | ND |  |  | False | False | ILI.GW.41 | 410 |  |  | General |  | 01:32 | 1:32 | Unknown | 1.535 | 290 | 415 | 15 | 7.92 | 7.92 | 0.2 | N | 10 | 12.7 | 19.1 | 10 | 15 |  |  |  | 175 | 508 | 54 | Coating and Tape | Unknown | 1962 | 54 | 2016 |  |  | 0 |  |  |  |  | Not Assigned | Missing Input(s): ML |  |  |  | 1623.319 | 1.2378 | 9.2761 |  |  | 1623.319 | 1623.319
109.LAK.20-10 - Pipetel Technologies Inc. - 09/16 - MFL-Geometry-Video |  |  | 410.356 | MFL | Risk Model Anomaly | Manufacturing anomaly cluster | 0 | 0 | 363 | 165 | 11:58 | ND |  |  | False | False | ILI.GW.41 | 410 |  |  | Cluster Class |  | 01:32 | 1:32 | Unknown | 1.454 | 290 | 415 | 15 | 7.92 | 7.92 | 0.2 | N | 10 | 12.7 | [6 empty] | 175 | 508 | 54 | Coating and Tape | Unknown | 1962 | 54 | 2016 | 15983 | 6t*6t / 15983 | 0 |  |  |  |  | Not Assigned | Missing Input(s): ML | 1623.3193 | 1.2378 | 9.2761
109.LAK.20-10 - Pipetel Technologies Inc. - 09/16 - MFL-Geometry-Video | 448 | 410.46 | 410.46 | MFL | Anomaly | Pipe mill anomaly |  |  | 155 | 157 | 11:58 | ND |  |  | False | False | ILI.GW.41 | 410 |  |  | General |  | 01:32 | 1:32 | Unknown | 1.686 | 290 | 415 | 15 | 7.92 | 7.92 | 0.2 | N | 10 | 12.7 | 19.1 | 10 | 15 |  |  |  | 175 | 508 | 54 | Coating and Tape | Unknown | 1962 | 54 | 2016 |  |  | 0 |  |  |  |  | Not Assigned | Missing Input(s): ML |  |  |  | 1623.319 | 1.2378 | 9.2761 |  |  | 1623.319 | 1623.319
109.LAK.20-10 - Pipetel Technologies Inc. - 09/16 - MFL-Geometry-Video | 449 | 411.087 | 411.087 | MFL | Tap |  |  |  | 66 | 51 | 00:04 |  | Tap |  | False | False | ILI.GW.41 | 410 |  |  |  |  | 01:32 | 1:32 | Unknown | 2.313 | 290 | 415 | 15 | 7.92 | 7.92 | 0.2 | N | 10 | 12.7 | 19.1 | [5 empty] | 175 | 508 | 54 | Coating and Tape | Unknown | 1962 | 54 | 2016 |  |  | 0
109.LAK.20-10 - Pipetel Technologies Inc. - 09/16 - MFL-Geometry-Video | 450 | 412.697 | 412.697 | MFL | Girth Weld | Longitudinal seam | [8 empty] | False | False | ILI.GW.42 | [5 empty] | 02:51 |  |  | 0 |  |  |  | 7.92 |  | 0.2 | N | 10 | 12.7 | 19.1 | [5 empty] | 175 | 508 | [5 empty] | 2016 |  |  | 0
109.LAK.20-10 - Pipetel Technologies Inc. - 09/16 - MFL-Geometry-Video | 451 | 413.165 | 413.165 | MFL | Anomaly | Metal loss | 13 | 1 | 18 | 20 | 04:19 | EXT | possible debris |  | False | False | ILI.GW.42 |  |  |  | Pitting |  | 02:51 |  |  | 0.468 |  |  |  | 7.92 |  | 0.2 | N | 10 | 12.7 | 19.1 | 10 | 10 |  |  |  | 175 | 508 | [5 empty] | 2016 |  |  | 0 |  |  |  |  | None | [36 empty] | 0.344 | 0.027 | 0.175 | 0.236
109.LAK.20-10 - Pipetel Technologies Inc. - 09/16 - MFL-Geometry-Video | 452 | 413.294 | 413.294 | MFL | Anomaly | Metal loss | 14 | 1 | 13 | 13 | 03:55 | EXT |  |  | False | False | ILI.GW.42 |  |  |  | Pitting |  | 02:51 |  |  | 0.597 |  |  |  | 7.92 |  | 0.2 | N | 10 | 12.7 | 19.1 | 10 | 10 |  |  |  | 175 | 508 | [5 empty] | 2016 |  |  | 0 |  |  |  |  | None | [36 empty] | 0.344 | 0.027 | 0.175 | 0.236
109.LAK.20-10 - Pipetel Technologies Inc. - 09/16 - MFL-Geometry-Video | 453 | 413.312 | 413.312 | MFL | Anomaly | Metal loss | 17 | 1 | 13 | 10 | 03:13 | EXT |  |  | False | False | ILI.GW.42 |  |  |  | Pitting |  | 02:51 |  |  | 0.615 |  |  |  | 7.92 |  | 0.2 | N | 10 | 12.7 | 19.1 | 10 | 10 |  |  |  | 175 | 508 | [5 empty] | 2016 |  |  | 0 |  |  |  |  | None | [36 empty] | 0.344 | 0.027 | 0.175 | 0.236
111.LAK.20-10 - Pipetel - 11/18 - MFL/Geometry/Video | 394 | 418.479 | 417.996 | MFL | Anomaly | Metal loss | 30 | 2.39 | 10.2 | 10.2 | 06:15 | EXT | At weld |  | False | False | GW.ILI.41 | 420 |  |  | Pitting |  |  | Unknown | Unknown | 10.91 | 290 | 414 | 15 | 7.92 | 7.92 | 0.1 | N | 20 | 12 | 20 | 10 | 10 |  |  |  | 175 | 508 | 64 | Coal Tar | Coal Tar | 1954 | 64 | 2018 |  |  | 0 |  |  |  |  | Possible Phase 4 | Missing seam weld angle, SW interactions not checked. Weld feature; possible phase 4 | 1618.8783 | 1.2344 | 9.2507 | 1619.8708 | 1.2351 | 9.2564 | 1438.9944 |  | 1619.3184 | 1617.7622 | [21 empty] | 0.469 | 0.037 | 0.079 | 0.079 | 0.258 | 0.021 | 0.106 | 0.127
111.LAK.20-10 - Pipetel - 11/18 - MFL/Geometry/Video |  |  | 417.996 | MFL | Risk Model Anomaly | Individual Corrosion | 49.4561 | 3.9169 | 13.4901 | 13.4901 | 06:14 | EXT |  |  | False | False | GW.ILI.41 | 420 |  |  | Cluster Class |  |  | Unknown | Unknown | 10.91 | 290 | 414 | 15 | 7.92 | 7.92 | 0.1 | N | 20 | 12 | [6 empty] | 175 | 508 | 64 | Coal Tar | Coal Tar | 1954 | 64 | 2018 | 15201 | 6t*6t / 15201 | 0 |  |  |  |  | None (with comments) | Missing seam weld angle, SW interactions not checked. | 1607.126 | 1.2254 | 9.1836 | [7 empty] | 500.3997 | 1 | 0.11788 | 0 | 0.11788 | 0 | 0.11788 | 0 | Pitting | (Class: Pitting, SD = 25.761%, SL = 10.168 mm)
111.LAK.20-10 - Pipetel - 11/18 - MFL/Geometry/Video | 395 | 418.514 | 418.031 | MFL | Girth Weld | Not identifiable seam | [5 empty] | N/A |  |  | False | False | GW.ILI.42 | 420 |  |  |  | 13.622 |  | Unknown | Unknown | 0 | 290 | 414 | 15 | 7.92 | 7.92 | 0.1 | N | [8 empty] | 175 | 508 | 64 | Coal Tar | Coal Tar | 1954 | 64 | 2018 |  |  | 0
111.LAK.20-10 - Pipetel - 11/18 - MFL/Geometry/Video | 396 | 418.567 | 418.0839 | MFL | Anomaly | Metal loss | 18 | 1.42 | 12.7 | 20.3 | 06:01 | EXT |  |  | False | False | GW.ILI.42 | 420 |  |  | Pitting |  |  | Unknown | Unknown | 0.053 | 290 | 414 | 15 | 7.92 | 7.92 | 0.1 | N | 15 | 12 | 20 | 10 | 10 |  |  |  | 175 | 508 | 64 | Coal Tar | Coal Tar | 1954 | 64 | 2018 |  |  | 0 |  |  |  |  | None (with comments) | Missing seam weld angle, SW interactions not checked. | 1619.7081 | 1.235 | 9.2555 | 1620.591 | 1.2357 | 9.2605 | 1439.5847 |  | 1620.0268 | 1618.9327 | [21 empty] | 0.281 | 0.022 | 0.099 | 0.158 | 0.258 | 0.021 | 0.106 | 0.127
111.LAK.20-10 - Pipetel - 11/18 - MFL/Geometry/Video |  |  | 418.0839 | MFL | Risk Model Anomaly | Individual Corrosion | 29.5685 | 2.3418 | 16.823 | 26.8802 | 06:00 | EXT |  |  | False | False | GW.ILI.42 | 420 |  |  | Cluster Class |  |  | Unknown | Unknown | 0.053 | 290 | 414 | 15 | 7.92 | 7.92 | 0.1 | N | 15 | 12 | [6 empty] | 175 | 508 | 64 | Coal Tar | Coal Tar | 1954 | 64 | 2018 | 15201 | 6t*6t / 15201 | 0 |  |  |  |  | None (with comments) | Missing seam weld angle, SW interactions not checked. | 1611.7633 | 1.2289 | 9.2101 | [7 empty] | 500.3997 | 1 | 0.0045247 | 0 | 0.0045247 | 0 | 0.0045247 | 0 | Pitting | (Class: Pitting, SD = 19.321%, SL = 9.967 mm)
111.LAK.20-10 - Pipetel - 11/18 - MFL/Geometry/Video |  |  | 418.1828 | MFL | Risk Model Anomaly | Individual Corrosion | 57.6111 | 4.5628 | 20.1143 | 36.9373 | 06:44 | EXT |  |  | False | False | GW.ILI.42 | 420 |  |  | Cluster Class |  |  | Unknown | Unknown | 0.152 | 290 | 414 | 15 | 7.92 | 7.92 | 0.1 | N | 15 | 12 | [6 empty] | 175 | 508 | 64 | Coal Tar | Coal Tar | 1954 | 64 | 2018 | 15201 | 6t*6t / 15201 | 0 |  |  |  |  | Possible Phase 4 | Missing seam weld angle, SW interactions not checked. Feature >50% depth; possible phase 4 | 1577.7236 | 1.203 | 9.0156 | [7 empty] | 500.3997 | 1 | 0.12327 | 0 | 0.12327 | 0 | 0.12327 | 0 | Pitting | (Class: Pitting, SD = 19.321%, SL = 9.967 mm)
111.LAK.20-10 - Pipetel - 11/18 - MFL/Geometry/Video | 397 | 418.666 | 418.1828 | MFL | Anomaly | Metal loss | 35 | 2.77 | 15.2 | 27.9 | 06:45 | EXT |  |  | False | False | GW.ILI.42 | 420 |  |  | Pitting |  |  | Unknown | Unknown | 0.152 | 290 | 414 | 15 | 7.92 | 7.92 | 0.1 | N | 15 | 12 | 20 | 10 | 10 |  |  |  | 175 | 508 | 64 | Coal Tar | Coal Tar | 1954 | 64 | 2018 |  |  | 0 |  |  |  |  | None (with comments) | Missing seam weld angle, SW interactions not checked. | 1611.351 | 1.2286 | 9.2077 | 1613.8212 | 1.2305 | 9.2218 | 1432.9736 |  | 1612.5966 | 1608.1315 | [21 empty] | 0.547 | 0.043 | 0.118 | 0.217 | 0.258 | 0.021 | 0.106 | 0.127
111.LAK.20-10 - Pipetel - 11/18 - MFL/Geometry/Video | 398 | 418.761 | 418.2777 | MFL | Anomaly | Metal loss | 20 | 1.57 | 15.2 | 40.6 | 05:05 | EXT |  |  | False | False | GW.ILI.42 | 420 |  | 35 | Circumferential Grooving |  |  | Unknown | Unknown | 0.247 | 290 | 414 | 15 | 7.92 | 7.92 | 0.1 | N | 15 | 12 | 20 | 10 | 10 |  |  |  | 175 | 508 | 64 | Coal Tar | Coal Tar | 1954 | 64 | 2018 |  |  | 0 |  |  |  |  | None (with comments) | Missing seam weld angle, SW interactions not checked. | 1617.5087 | 1.2333 | 9.2429 | 1618.8954 | 1.2344 | 9.2508 | 1437.7467 |  | 1618.0304 | 1616.2321 | [21 empty] | 0.313 | 0.025 | 0.118 | 0.316 | 0.258 | 0.021 | 0.106 | 0.127
111.LAK.20-10 - Pipetel - 11/18 - MFL/Geometry/Video |  |  | 418.2777 | MFL | Risk Model Anomaly | Individual Corrosion | 56.0853 | 4.442 | 23.5889 | 47.1361 | 06:00 | EXT |  |  | False | False | GW.ILI.42 | 420 |  |  | Cluster Class |  |  | Unknown | Unknown | 0.247 | 290 | 414 | 15 | 7.92 | 7.92 | 0.1 | N | 15 | 12 | [6 empty] | 175 | 508 | 64 | Coal Tar | Coal Tar | 1954 | 64 | 2018 | 15201 | 6t*6t / 15201 | 0 |  |  |  |  | Possible Phase 4 | Missing seam weld angle, SW interactions not checked. Feature >50% depth; possible phase 4 | 1565.2398 | 1.1935 | 8.9442 | [7 empty] | 500.3997 | 1 | 0.1079 | 0 | 0.1079 | 0 | 0.1079 | 0 | Pitting | (Class: Pitting, SD = 19.321%, SL = 9.967 mm)
111.LAK.20-10 - Pipetel - 11/18 - MFL/Geometry/Video | 399 | 418.761 | 418.2777 | MFL | Anomaly | Metal loss | 34 | 2.69 | 17.8 | 35.6 | 06:00 | EXT |  |  | False | False | GW.ILI.42 | 420 |  | 35 | Circumferential Grooving |  |  | Unknown | Unknown | 0.247 | 290 | 414 | 15 | 7.92 | 7.92 | 0.1 | N | 15 | 12 | 20 | 10 | 10 |  |  |  | 175 | 508 | 64 | Coal Tar | Coal Tar | 1954 | 64 | 2018 |  |  | 0 |  |  |  |  | None (with comments) | Missing seam weld angle, SW interactions not checked. | 1607.7538 | 1.2259 | 9.1872 | 1610.9558 | 1.2283 | 9.2055 | 1430.0483 |  | 1609.3519 | 1603.6403 | [21 empty] | 0.531 | 0.042 | 0.139 | 0.277 | 0.258 | 0.021 | 0.106 | 0.127
111.LAK.20-10 - Pipetel - 11/18 - MFL/Geometry/Video |  |  | 418.2777 | MFL | Risk Model Anomaly | Individual Corrosion | 33.146 | 2.6252 | 20.1143 | 53.7603 | 05:04 | EXT |  |  | False | False | GW.ILI.42 | 420 |  |  | Cluster Class |  |  | Unknown | Unknown | 0.247 | 290 | 414 | 15 | 7.92 | 7.92 | 0.1 | N | 15 | 12 | [6 empty] | 175 | 508 | 64 | Coal Tar | Coal Tar | 1954 | 64 | 2018 | 15201 | 6t*6t / 15201 | 0 |  |  |  |  | None (with comments) | Missing seam weld angle, SW interactions not checked. | 1604.3666 | 1.2233 | 9.1678 | [7 empty] | 500.3997 | 1 | 0.0076537 | 0 | 0.0076537 | 0 | 0.0076537 | 0 | Circumferential Grooving | (Class: Circumferential Grooving, SD = 19.321%, SL = 9.967 mm)
111.LAK.20-10 - Pipetel - 11/18 - MFL/Geometry/Video | 401 | 418.769 | 418.2857 | MFL | Anomaly | Metal loss | 33 | 2.62 | 15.2 | 30.5 | 07:07 | EXT |  |  | False | False | GW.ILI.42 | 420 |  | 35 | Circumferential Grooving |  |  | Unknown | Unknown | 0.255 | 290 | 414 | 15 | 7.92 | 7.92 | 0.1 | N | 15 | 12 | 20 | 10 | 10 |  |  |  | 175 | 508 | 64 | Coal Tar | Coal Tar | 1954 | 64 | 2018 |  |  | 0 |  |  |  |  | None (with comments) | Missing seam weld angle, SW interactions not checked. | 1612.2951 | 1.2293 | 9.2131 | 1614.6269 | 1.2311 | 9.2264 | 1433.6787 |  | 1613.4187 | 1609.4157 | [21 empty] | 0.516 | 0.041 | 0.118 | 0.237 | 0.258 | 0.021 | 0.106 | 0.127
111.LAK.20-10 - Pipetel - 11/18 - MFL/Geometry/Video |  |  | 418.2867 | MFL | Risk Model Anomaly | Corrosion Cluster | 79.0246 | 6.2587 | 22.112 | 86.3681 | 06:56 | EXT |  |  | False | False | GW.ILI.42 | 420 |  |  | Cluster Class |  |  | Unknown | Unknown | 0.255 | 290 | 414 | 15 | 7.92 | 7.92 | 0.1 | N | 15 | 12 | [6 empty] | 175 | 508 | 64 | Coal Tar | Coal Tar | 1954 | 64 | 2018 | 15201 | 6t*6t / 15201 | 0 |  |  |  |  | Phase 1 | Feature with depth > 70% NWT No further checks performed | 1511.791 | 1.1527 | 8.6388 | [7 empty] | 500.3997 | 1 | 0.47987 | 0 | 0.47987 | 0 | 0.47987 | 0 | Circumferential Grooving | (Class: Circumferential Grooving, SD = 19.321%, SL = 9.967 mm)
111.LAK.20-10 - Pipetel - 11/18 - MFL/Geometry/Video | 402 | 418.771 | 418.2877 | MFL | Anomaly | Metal loss | 48 | 3.81 | 15.2 | 33 | 06:46 | EXT |  |  | False | False | GW.ILI.42 | 420 |  | 35 | Circumferential Grooving |  |  | Unknown | Unknown | 0.257 | 290 | 414 | 15 | 7.92 | 7.92 | 0.1 | N | 15 | 12 | 20 | 10 | 10 |  |  |  | 175 | 508 | 64 | Coal Tar | Coal Tar | 1954 | 64 | 2018 |  |  | 0 |  |  |  |  | None (with comments) | Missing seam weld angle, SW interactions not checked. | 1603.9316 | 1.223 | 9.1653 | 1607.1048 | 1.2254 | 9.1835 | 1427.738 |  | 1606.2714 | 1597.4563 | [21 empty] | 0.75 | 0.059 | 0.118 | 0.257 | 0.258 | 0.021 | 0.106 | 0.127
111.LAK.20-10 - Pipetel - 11/18 - MFL/Geometry/Video | 403 | 419.96 | 419.4753 | MFL | Anomaly | Metal loss | 15 | 1.19 | 15.2 | 15.2 | 06:24 | EXT |  |  | False | False | GW.ILI.42 | 420 |  |  | Pitting |  |  | Unknown | Unknown | 1.446 | 290 | 414 | 15 | 7.92 | 7.92 | 0.1 | N | 15 | 12 | 20 | 10 | 10 |  |  |  | 175 | 508 | 64 | Coal Tar | Coal Tar | 1954 | 64 | 2018 |  |  | 0 |  |  |  |  | None (with comments) | Missing seam weld angle, SW interactions not checked. | 1619.1694 | 1.2346 | 9.2524 | 1620.194 | 1.2354 | 9.2583 | 1439.1078 |  | 1619.5256 | 1618.31 | [21 empty] | 0.234 | 0.019 | 0.118 | 0.118 | 0.258 | 0.021 | 0.106 | 0.127
111.LAK.20-10 - Pipetel - 11/18 - MFL/Geometry/Video |  |  | 419.4753 | MFL | Risk Model Anomaly | Individual Corrosion | 24.991 | 1.9793 | 20.1143 | 20.1143 | 06:24 | EXT |  |  | False | False | GW.ILI.42 | 420 |  |  | Cluster Class |  |  | Unknown | Unknown | 1.446 | 290 | 414 | 15 | 7.92 | 7.92 | 0.1 | N | 15 | 12 | [6 empty] | 175 | 508 | 64 | Coal Tar | Coal Tar | 1954 | 64 | 2018 | 15201 | 6t*6t / 15201 | 0 |  |  |  |  | None (with comments) | Missing seam weld angle, SW interactions not checked. | 1610.2396 | 1.2278 | 9.2014 | [7 empty] | 500.3997 | 1 | 0.002206 | 0 | 0.002206 | 0 | 0.002206 | 0 | Pitting | (Class: Pitting, SD = 19.321%, SL = 9.967 mm)
111.LAK.20-10 - Pipetel - 11/18 - MFL/Geometry/Video | 404 | 420.139 | 419.6541 | MFL | Anomaly | Metal loss | 15 | 1.19 | 10.2 | 12.7 | 04:19 | EXT |  |  | False | False | GW.ILI.42 | 420 |  |  | Pitting |  |  | Unknown | Unknown | 1.625 | 290 | 414 | 15 | 7.92 | 7.92 | 0.1 | N | 15 | 12 | 20 | 10 | 10 |  |  |  | 175 | 508 | 64 | Coal Tar | Coal Tar | 1954 | 64 | 2018 |  |  | 0 |  |  |  |  | None (with comments) | Missing seam weld angle, SW interactions not checked. | 1621.4203 | 1.2363 | 9.2653 | 1621.8974 | 1.2367 | 9.268 | 1441.0279 |  | 1621.5834 | 1621.0263 | [21 empty] | 0.234 | 0.019 | 0.079 | 0.099 | 0.258 | 0.021 | 0.106 | 0.127
111.LAK.20-10 - Pipetel - 11/18 - MFL/Geometry/Video |  |  | 419.6541 | MFL | Risk Model Anomaly | Individual Corrosion | 24.991 | 1.9793 | 13.4901 | 16.823 | 04:18 | EXT |  |  | False | False | GW.ILI.42 | 420 |  |  | Cluster Class |  |  | Unknown | Unknown | 1.625 | 290 | 414 | 15 | 7.92 | 7.92 | 0.1 | N | 15 | 12 | [6 empty] | 175 | 508 | 64 | Coal Tar | Coal Tar | 1954 | 64 | 2018 | 15201 | 6t*6t / 15201 | 0 |  |  |  |  | None (with comments) | Missing seam weld angle, SW interactions not checked. | 1617.2592 | 1.2331 | 9.2415 | [7 empty] | 500.3997 | 1 | 0.002206 | 0 | 0.002206 | 0 | 0.002206 | 0 | Pitting | (Class: Pitting, SD = 19.321%, SL = 9.967 mm)
111.LAK.20-10 - Pipetel - 11/18 - MFL/Geometry/Video |  |  | 422.0553 | MFL | Risk Model Anomaly | Individual Corrosion | 24.991 | 1.9793 | 23.5889 | 26.8802 | 01:06 | EXT |  |  | False | False | GW.ILI.42 | 420 |  |  | Cluster Class |  |  | Unknown | Unknown | 4.029 | 290 | 414 | 15 | 7.92 | 7.92 | 0.1 | N | 15 | 12 | [6 empty] | 175 | 508 | 64 | Coal Tar | Coal Tar | 1954 | 64 | 2018 | 15201 | 6t*6t / 15201 | 0 |  |  |  |  | None (with comments) | Missing seam weld angle, SW interactions not checked. | 1605.6804 | 1.2243 | 9.1753 | [7 empty] | 500.3997 | 1 | 0.002206 | 0 | 0.002206 | 0 | 0.002206 | 0 | Pitting | (Class: Pitting, SD = 19.321%, SL = 9.967 mm)
111.LAK.20-10 - Pipetel - 11/18 - MFL/Geometry/Video | 405 | 422.543 | 422.0553 | MFL | Anomaly | Metal loss | 15 | 1.19 | 17.8 | 20.3 | 01:06 | EXT |  |  | False | False | GW.ILI.42 | 420 |  |  | Pitting |  |  | Unknown | Unknown | 4.029 | 290 | 414 | 15 | 7.92 | 7.92 | 0.1 | N | 15 | 12 | 20 | 10 | 10 |  |  |  | 175 | 508 | 64 | Coal Tar | Coal Tar | 1954 | 64 | 2018 |  |  | 0 |  |  |  |  | None (with comments) | Missing seam weld angle, SW interactions not checked. | 1617.6887 | 1.2335 | 9.2439 | 1619.0625 | 1.2345 | 9.2518 | 1437.8522 |  | 1618.1703 | 1616.5226 | [21 empty] | 0.234 | 0.019 | 0.139 | 0.158 | 0.258 | 0.021 | 0.106 | 0.127
111.LAK.20-10 - Pipetel - 11/18 - MFL/Geometry/Video | 406 | 432.136 | 431.6372 | MFL | Girth Weld | Not identifiable seam | [5 empty] | N/A |  |  | False | False | GW.ILI.43 | 430 |  |  |  | 11.18 |  | Unknown | Unknown | 0 | 290 | 414 | 15 | 7.92 | 7.92 | 0.1 | N | [8 empty] | 175 | 508 | 64 | Coal Tar | Coal Tar | 1954 | 64 | 2018 |  |  | 0
111.LAK.20-10 - Pipetel - 11/18 - MFL/Geometry/Video |  |  | 433.7758 | MFL | Risk Model Anomaly | Individual Corrosion | 24.991 | 1.9793 | 13.4901 | 13.4901 | 08:14 | EXT |  |  | False | False | GW.ILI.43 | 430 |  |  | Cluster Class |  |  | Unknown | Unknown | 2.141 | 290 | 414 | 15 | 7.92 | 7.92 | 0.1 | N | 15 | 12 | [6 empty] | 175 | 508 | 64 | Coal Tar | Coal Tar | 1954 | 64 | 2018 | 15201 | 6t*6t / 15201 | 0 |  |  |  |  | None (with comments) | Missing seam weld angle, SW interactions not checked. | 1617.2592 | 1.2331 | 9.2415 | [7 empty] | 500.3997 | 1 | 0.002206 | 0 | 0.002206 | 0 | 0.002206 | 0 | Pitting | (Class: Pitting, SD = 19.321%, SL = 9.967 mm)
111.LAK.20-10 - Pipetel - 11/18 - MFL/Geometry/Video | 407 | 434.277 | 433.7758 | MFL | Anomaly | Metal loss | 15 | 1.19 | 10.2 | 10.2 | 08:14 | EXT |  |  | False | False | GW.ILI.43 | 430 |  |  | Pitting |  |  | Unknown | Unknown | 2.141 | 290 | 414 | 15 | 7.92 | 7.92 | 0.1 | N | 15 | 12 | 20 | 10 | 10 |  |  |  | 175 | 508 | 64 | Coal Tar | Coal Tar | 1954 | 64 | 2018 |  |  | 0 |  |  |  |  | None (with comments) | Missing seam weld angle, SW interactions not checked. | 1621.4203 | 1.2363 | 9.2653 | 1621.8974 | 1.2367 | 9.268 | 1441.0279 |  | 1621.5834 | 1621.0263 | [21 empty] | 0.234 | 0.019 | 0.079 | 0.079 | 0.258 | 0.021 | 0.106 | 0.127
111.LAK.20-10 - Pipetel - 11/18 - MFL/Geometry/Video | 408 | 443.316 | 442.8043 | MFL | Girth Weld | Not identifiable seam | [5 empty] | N/A |  |  | False | False | GW.ILI.44 | 440 |  |  |  | 12.412 |  | Unknown | Unknown | 0 | 290 | 414 | 15 | 7.92 | 7.92 | 0.1 | N | [8 empty] | 175 | 508 | 64 | Coal Tar | Coal Tar | 1954 | 64 | 2018 |  |  | 0
111.LAK.20-10 - Pipetel - 11/18 - MFL/Geometry/Video | 409 | 445.288 | 444.7741 | MFL | Anomaly | Metal loss | 15 | 1.19 | 12.7 | 12.7 | 04:37 | EXT |  |  | False | False | GW.ILI.44 | 440 |  |  | Pitting |  |  | Unknown | Unknown | 1.972 | 290 | 414 | 15 | 7.92 | 7.92 | 0.1 | N | 15 | 12 | 20 | 10 | 10 |  |  |  | 175 | 508 | 64 | Coal Tar | Coal Tar | 1954 | 64 | 2018 |  |  | 0 |  |  |  |  | None (with comments) | Missing seam weld angle, SW interactions not checked. | 1620.3967 | 1.2355 | 9.2594 | 1621.1252 | 1.2361 | 9.2636 | 1440.153 |  | 1620.6477 | 1619.7909 | [21 empty] | 0.234 | 0.019 | 0.099 | 0.099 | 0.258 | 0.021 | 0.106 | 0.127
111.LAK.20-10 - Pipetel - 11/18 - MFL/Geometry/Video |  |  | 444.7741 | MFL | Risk Model Anomaly | Individual Corrosion | 24.991 | 1.9793 | 16.823 | 16.823 | 04:36 | EXT |  |  | False | False | GW.ILI.44 | 440 |  |  | Cluster Class |  |  | Unknown | Unknown | 1.972 | 290 | 414 | 15 | 7.92 | 7.92 | 0.1 | N | 15 | 12 | [6 empty] | 175 | 508 | 64 | Coal Tar | Coal Tar | 1954 | 64 | 2018 | 15201 | 6t*6t / 15201 | 0 |  |  |  |  | None (with comments) | Missing seam weld angle, SW interactions not checked. | 1614.0218 | 1.2307 | 9.223 | [7 empty] | 500.3997 | 1 | 0.002206 | 0 | 0.002206 | 0 | 0.002206 | 0 | Pitting | (Class: Pitting, SD = 19.321%, SL = 9.967 mm)
111.LAK.20-10 - Pipetel - 11/18 - MFL/Geometry/Video | 410 | 445.951 | 445.4363 | MFL | Anomaly | Metal loss | 15 | 1.19 | 15.2 | 17.8 | 09:53 | EXT |  |  | False | False | GW.ILI.44 | 440 |  |  | Pitting |  |  | Unknown | Unknown | 2.635 | 290 | 414 | 15 | 7.92 | 7.92 | 0.1 | N | 15 | 12 | 20 | 10 | 10 |  |  |  | 175 | 508 | 64 | Coal Tar | Coal Tar | 1954 | 64 | 2018 |  |  | 0 |  |  |  |  | None (with comments) | Missing seam weld angle, SW interactions not checked. | 1619.1694 | 1.2346 | 9.2524 | 1620.194 | 1.2354 | 9.2583 | 1439.1078 |  | 1619.5256 | 1618.31 | [21 empty] | 0.234 | 0.019 | 0.118 | 0.139 | 0.258 | 0.021 | 0.106 | 0.127
111.LAK.20-10 - Pipetel - 11/18 - MFL/Geometry/Video |  |  | 445.4363 | MFL | Risk Model Anomaly | Individual Corrosion | 24.991 | 1.9793 | 20.1143 | 23.5889 | 09:52 | EXT |  |  | False | False | GW.ILI.44 | 440 |  |  | Cluster Class |  |  | Unknown | Unknown | 2.635 | 290 | 414 | 15 | 7.92 | 7.92 | 0.1 | N | 15 | 12 | [6 empty] | 175 | 508 | 64 | Coal Tar | Coal Tar | 1954 | 64 | 2018 | 15201 | 6t*6t / 15201 | 0 |  |  |  |  | None (with comments) | Missing seam weld angle, SW interactions not checked. | 1610.2396 | 1.2278 | 9.2014 | [7 empty] | 500.3997 | 1 | 0.002206 | 0 | 0.002206 | 0 | 0.002206 | 0 | Pitting | (Class: Pitting, SD = 19.321%, SL = 9.967 mm)
111.LAK.20-10 - Pipetel - 11/18 - MFL/Geometry/Video |  |  | 445.6001 | MFL | Risk Model Anomaly | Individual Corrosion | 24.991 | 1.9793 | 13.4901 | 16.823 | 06:22 | EXT |  |  | False | False | GW.ILI.44 | 440 |  |  | Cluster Class |  |  | Unknown | Unknown | 2.799 | 290 | 414 | 15 | 7.92 | 7.92 | 0.1 | N | 15 | 12 | [6 empty] | 175 | 508 | 64 | Coal Tar | Coal Tar | 1954 | 64 | 2018 | 15201 | 6t*6t / 15201 | 0 |  |  |  |  | None (with comments) | Missing seam weld angle, SW interactions not checked. | 1617.2592 | 1.2331 | 9.2415 | [7 empty] | 500.3997 | 1 | 0.002206 | 0 | 0.002206 | 0 | 0.002206 | 0 | Pitting | (Class: Pitting, SD = 19.321%, SL = 9.967 mm)
111.LAK.20-10 - Pipetel - 11/18 - MFL/Geometry/Video | 411 | 446.115 | 445.6001 | MFL | Anomaly | Metal loss | 15 | 1.19 | 10.2 | 12.7 | 06:22 | EXT |  |  | False | False | GW.ILI.44 | 440 |  |  | Pitting |  |  | Unknown | Unknown | 2.799 | 290 | 414 | 15 | 7.92 | 7.92 | 0.1 | N | 15 | 12 | 20 | 10 | 10 |  |  |  | 175 | 508 | 64 | Coal Tar | Coal Tar | 1954 | 64 | 2018 |  |  | 0 |  |  |  |  | None (with comments) | Missing seam weld angle, SW interactions not checked. | 1621.4203 | 1.2363 | 9.2653 | 1621.8974 | 1.2367 | 9.268 | 1441.0279 |  | 1621.5834 | 1621.0263 | [21 empty] | 0.234 | 0.019 | 0.079 | 0.099 | 0.258 | 0.021 | 0.106 | 0.127
111.LAK.20-10 - Pipetel - 11/18 - MFL/Geometry/Video | 412 | 446.377 | 445.8618 | MFL | Anomaly | Metal loss | 16 | 1.27 | 12.7 | 12.7 | 05:37 | EXT |  |  | False | False | GW.ILI.44 | 440 |  |  | Pitting |  |  | Unknown | Unknown | 3.061 | 290 | 414 | 15 | 7.92 | 7.92 | 0.1 | N | 15 | 12 | 20 | 10 | 10 |  |  |  | 175 | 508 | 64 | Coal Tar | Coal Tar | 1954 | 64 | 2018 |  |  | 0 |  |  |  |  | None (with comments) | Missing seam weld angle, SW interactions not checked. | 1620.1716 | 1.2354 | 9.2581 | 1620.9514 | 1.2359 | 9.2626 | 1439.9663 |  | 1620.4444 | 1619.5115 | [21 empty] | 0.25 | 0.02 | 0.099 | 0.099 | 0.258 | 0.021 | 0.106 | 0.127
111.LAK.20-10 - Pipetel - 11/18 - MFL/Geometry/Video |  |  | 445.8618 | MFL | Risk Model Anomaly | Individual Corrosion | 26.5168 | 2.1001 | 16.823 | 16.823 | 05:36 | EXT |  |  | False | False | GW.ILI.44 | 440 |  |  | Cluster Class |  |  | Unknown | Unknown | 3.061 | 290 | 414 | 15 | 7.92 | 7.92 | 0.1 | N | 15 | 12 | [6 empty] | 175 | 508 | 64 | Coal Tar | Coal Tar | 1954 | 64 | 2018 | 15201 | 6t*6t / 15201 | 0 |  |  |  |  | None (with comments) | Missing seam weld angle, SW interactions not checked. | 1613.2935 | 1.2301 | 9.2188 | [7 empty] | 500.3997 | 1 | 0.002819 | 0 | 0.002819 | 0 | 0.002819 | 0 | Pitting | (Class: Pitting, SD = 19.321%, SL = 9.967 mm)
111.LAK.20-10 - Pipetel - 11/18 - MFL/Geometry/Video | 413 | 446.857 | 446.3412 | MFL | Anomaly | Metal loss | 15 | 1.19 | 12.7 | 12.7 | 05:57 | EXT |  |  | False | False | GW.ILI.44 | 440 |  |  | Pitting |  |  | Unknown | Unknown | 3.541 | 290 | 414 | 15 | 7.92 | 7.92 | 0.1 | N | 15 | 12 | 20 | 10 | 10 |  |  |  | 175 | 508 | 64 | Coal Tar | Coal Tar | 1954 | 64 | 2018 |  |  | 0 |  |  |  |  | None (with comments) | Missing seam weld angle, SW interactions not checked. | 1620.3967 | 1.2355 | 9.2594 | 1621.1252 | 1.2361 | 9.2636 | 1440.153 |  | 1620.6477 | 1619.7909 | [21 empty] | 0.234 | 0.019 | 0.099 | 0.099 | 0.258 | 0.021 | 0.106 | 0.127
111.LAK.20-10 - Pipetel - 11/18 - MFL/Geometry/Video |  |  | 446.3412 | MFL | Risk Model Anomaly | Individual Corrosion | 24.991 | 1.9793 | 16.823 | 16.823 | 05:56 | EXT |  |  | False | False | GW.ILI.44 | 440 |  |  | Cluster Class |  |  | Unknown | Unknown | 3.541 | 290 | 414 | 15 | 7.92 | 7.92 | 0.1 | N | 15 | 12 | [6 empty] | 175 | 508 | 64 | Coal Tar | Coal Tar | 1954 | 64 | 2018 | 15201 | 6t*6t / 15201 | 0 |  |  |  |  | None (with comments) | Missing seam weld angle, SW interactions not checked. | 1614.0218 | 1.2307 | 9.223 | [7 empty] | 500.3997 | 1 | 0.002206 | 0 | 0.002206 | 0 | 0.002206 | 0 | Pitting | (Class: Pitting, SD = 19.321%, SL = 9.967 mm)
111.LAK.20-10 - Pipetel - 11/18 - MFL/Geometry/Video | 414 | 447.968 | 447.451 | MFL | Anomaly | Metal loss | 15 | 1.19 | 12.7 | 12.7 | 06:11 | EXT |  |  | False | False | GW.ILI.44 | 440 |  | 36 | Pitting |  |  | Unknown | Unknown | 4.652 | 290 | 414 | 15 | 7.92 | 7.92 | 0.1 | N | 15 | 12 | 20 | 10 | 10 |  |  |  | 175 | 508 | 64 | Coal Tar | Coal Tar | 1954 | 64 | 2018 |  |  | 0 |  |  |  |  | None (with comments) | Missing seam weld angle, SW interactions not checked. | 1620.3967 | 1.2355 | 9.2594 | 1621.1252 | 1.2361 | 9.2636 | 1440.153 |  | 1620.6477 | 1619.7909 | [21 empty] | 0.234 | 0.019 | 0.099 | 0.099 | 0.258 | 0.021 | 0.106 | 0.127
111.LAK.20-10 - Pipetel - 11/18 - MFL/Geometry/Video |  |  | 447.4713 | MFL | Risk Model Anomaly | Corrosion Cluster | 77.4988 | 6.1379 | 57.4236 | 65.5875 | 05:59 | EXT |  |  | False | False | GW.ILI.44 | 440 |  |  | Cluster Class |  |  | Unknown | Unknown | 4.652 | 290 | 414 | 15 | 7.92 | 7.92 | 0.1 | N | 15 | 12 | [6 empty] | 175 | 508 | 64 | Coal Tar | Coal Tar | 1954 | 64 | 2018 | 15201 | 6t*6t / 15201 | 0 |  |  |  |  | Phase 1 | Feature with depth > 70% NWT No further checks performed | 1193.1816 | 0.90978 | 6.8182 | [7 empty] | 500.3997 | 1 | 0.4485 | 0 | 0.4485 | 0 | 0.4485 | 0 | General | (Class: General, SD = 19.321%, SL = 9.967 mm)
111.LAK.20-10 - Pipetel - 11/18 - MFL/Geometry/Video | 416 | 448.007 | 447.4899 | MFL | Anomaly | Metal loss | 47 | 3.73 | 15.2 | 12.7 | 05:48 | EXT |  |  | False | False | GW.ILI.44 | 440 |  | 36 | Pitting |  |  | Unknown | Unknown | 4.691 | 290 | 414 | 15 | 7.92 | 7.92 | 0.1 | N | 15 | 12 | 20 | 10 | 10 |  |  |  | 175 | 508 | 64 | Coal Tar | Coal Tar | 1954 | 64 | 2018 |  |  | 0 |  |  |  |  | None (with comments) | Missing seam weld angle, SW interactions not checked. | 1604.5964 | 1.2235 | 9.1691 | 1607.7361 | 1.2259 | 9.1871 | 1428.1862 |  | 1606.8286 | 1598.4574 | [21 empty] | 0.734 | 0.058 | 0.118 | 0.099 | 0.258 | 0.021 | 0.106 | 0.127
111.LAK.20-10 - Pipetel - 11/18 - MFL/Geometry/Video | 417 | 449.599 | 449.0801 | MFL | Anomaly | Metal loss | 25 | 1.98 | 17.8 | 20.3 | 04:45 | EXT |  |  | False | False | GW.ILI.44 | 440 |  |  | Pitting |  |  | Unknown | Unknown | 6.283 | 290 | 414 | 15 | 7.92 | 7.92 | 0.1 | N | 15 | 12 | 20 | 10 | 10 |  |  |  | 175 | 508 | 64 | Coal Tar | Coal Tar | 1954 | 64 | 2018 |  |  | 0 |  |  |  |  | None (with comments) | Missing seam weld angle, SW interactions not checked. | 1612.9525 | 1.2298 | 9.2169 | 1615.2977 | 1.2316 | 9.2303 | 1434.03 |  | 1613.9252 | 1610.5304 | [21 empty] | 0.391 | 0.031 | 0.139 | 0.158 | 0.258 | 0.021 | 0.106 | 0.127
111.LAK.20-10 - Pipetel - 11/18 - MFL/Geometry/Video |  |  | 449.0801 | MFL | Risk Model Anomaly | Individual Corrosion | 41.3011 | 3.271 | 23.5889 | 26.8802 | 04:44 | EXT |  |  | False | False | GW.ILI.44 | 440 |  |  | Cluster Class |  |  | Unknown | Unknown | 6.283 | 290 | 414 | 15 | 7.92 | 7.92 | 0.1 | N | 15 | 12 | [6 empty] | 175 | 508 | 64 | Coal Tar | Coal Tar | 1954 | 64 | 2018 | 15201 | 6t*6t / 15201 | 0 |  |  |  |  | None (with comments) | Missing seam weld angle, SW interactions not checked. | 1588.3234 | 1.2111 | 9.0761 | [7 empty] | 500.3997 | 1 | 0.022592 | 0 | 0.022592 | 0 | 0.022592 | 0 | Pitting | (Class: Pitting, SD = 19.321%, SL = 9.967 mm)
111.LAK.20-10 - Pipetel - 11/18 - MFL/Geometry/Video | 418 | 450.139 | 449.6195 | MFL | Anomaly | Metal loss | 46 | 3.66 | 12.7 | 15.2 | 06:22 | EXT |  |  | False | False | GW.ILI.44 | 440 |  | 36 | Pitting |  |  | Unknown | Unknown | 6.823 | 290 | 414 | 15 | 7.92 | 7.92 | 0.1 | N | 15 | 12 | 20 | 10 | 10 |  |  |  | 175 | 508 | 64 | Coal Tar | Coal Tar | 1954 | 64 | 2018 |  |  | 0 |  |  |  |  | None (with comments) | Missing seam weld angle, SW interactions not checked. | 1610.5566 | 1.228 | 9.2032 | 1612.7837 | 1.2297 | 9.2159 | 1432.7351 |  | 1612.0644 | 1606.4288 | [21 empty] | 0.719 | 0.057 | 0.099 | 0.118 | 0.258 | 0.021 | 0.106 | 0.127
111.LAK.20-10 - Pipetel - 11/18 - MFL/Geometry/Video |  |  | 449.6464 | MFL | Risk Model Anomaly | Corrosion Cluster | 75.9729 | 6.0171 | 70.7607 | 36.2012 | 06:18 | EXT |  |  | False | False | GW.ILI.44 | 440 |  |  | Cluster Class |  |  | Unknown | Unknown | 6.823 | 290 | 414 | 15 | 7.92 | 7.92 | 0.1 | N | 15 | 12 | [6 empty] | 175 | 508 | 64 | Coal Tar | Coal Tar | 1954 | 64 | 2018 | 15201 | 6t*6t / 15201 | 0 |  |  |  |  | Phase 1 | Feature with depth > 70% NWT No further checks performed | 1115.718 | 0.85071 | 6.3755 | [7 empty] | 500.3997 | 1 | 0.41745 | 0 | 0.41745 | 0 | 0.41745 | 0 | General | (Class: General, SD = 19.321%, SL = 9.967 mm)
111.LAK.20-10 - Pipetel - 11/18 - MFL/Geometry/Video | 420 | 450.193 | 449.6734 | MFL | Anomaly | Metal loss | 22 | 1.75 | 12.7 | 12.7 | 06:15 | EXT |  |  | False | False | GW.ILI.44 | 440 |  | 37 | Pitting |  |  | Unknown | Unknown | 6.877 | 290 | 414 | 15 | 7.92 | 7.92 | 0.1 | N | 15 | 12 | 20 | 10 | 10 |  |  |  | 175 | 508 | 64 | Coal Tar | Coal Tar | 1954 | 64 | 2018 |  |  | 0 |  |  |  |  | None (with comments) | Missing seam weld angle, SW interactions not checked. | 1618.7238 | 1.2342 | 9.2499 | 1619.8155 | 1.2351 | 9.2561 | 1438.7863 |  | 1619.1446 | 1617.6874 | [21 empty] | 0.344 | 0.027 | 0.099 | 0.099 | 0.258 | 0.021 | 0.106 | 0.127
111.LAK.20-10 - Pipetel - 11/18 - MFL/Geometry/Video |  |  | 449.7643 | MFL | Risk Model Anomaly | Individual Corrosion | 67.8179 | 5.3712 | 13.4901 | 26.8802 | 06:18 | EXT |  |  | False | False | GW.ILI.44 | 440 |  |  | Cluster Class |  |  | Unknown | Unknown | 6.968 | 290 | 414 | 15 | 7.92 | 7.92 | 0.1 | N | 15 | 12 | [6 empty] | 175 | 508 | 64 | Coal Tar | Coal Tar | 1954 | 64 | 2018 | 15201 | 6t*6t / 15201 | 0 |  |  |  |  | Phase 3 | Missing seam weld angle, SW interactions not checked. Feature > 60% depth where tool tolerance is greater than 10% for depth Feature meets Phase 2 criteria in 15201 days Feature >50% depth; possible phase 4 | 1593.1946 | 1.2148 | 9.104 | [7 empty] | 500.3997 | 1 | 0.26418 | 0 | 0.26418 | 0 | 0.26418 | 0 | Pitting | (Class: Pitting, SD = 19.321%, SL = 9.967 mm)
111.LAK.20-10 - Pipetel - 11/18 - MFL/Geometry/Video | 421 | 450.284 | 449.7643 | MFL | Anomaly | Metal loss | 41 | 3.25 | 10.2 | 20.3 | 06:18 | EXT |  |  | False | False | GW.ILI.44 | 440 |  |  | Pitting |  |  | Unknown | Unknown | 6.968 | 290 | 414 | 15 | 7.92 | 7.92 | 0.1 | N | 15 | 12 | 20 | 10 | 10 |  |  |  | 175 | 508 | 64 | Coal Tar | Coal Tar | 1954 | 64 | 2018 |  |  | 0 |  |  |  |  | None (with comments) | Missing seam weld angle, SW interactions not checked. | 1616.3895 | 1.2325 | 9.2365 | 1617.7352 | 1.2335 | 9.2442 | 1437.1525 |  | 1617.1631 | 1614.3279 | [21 empty] | 0.641 | 0.051 | 0.079 | 0.158 | 0.258 | 0.021 | 0.106 | 0.127
111.LAK.20-10 - Pipetel - 11/18 - MFL/Geometry/Video | 422 | 450.289 | 449.7693 | MFL | Anomaly | Metal loss | 27 | 2.13 | 12.7 | 12.7 | 05:34 | EXT |  |  | False | False | GW.ILI.44 | 440 |  |  | Pitting |  |  | Unknown | Unknown | 6.973 | 290 | 414 | 15 | 7.92 | 7.92 | 0.1 | N | 15 | 12 | 20 | 10 | 10 |  |  |  | 175 | 508 | 64 | Coal Tar | Coal Tar | 1954 | 64 | 2018 |  |  | 0 |  |  |  |  | None (with comments) | Missing seam weld angle, SW interactions not checked. | 1617.3733 | 1.2332 | 9.2421 | 1618.7279 | 1.2343 | 9.2499 | 1437.7166 |  | 1617.9446 | 1615.9421 | [21 empty] | 0.422 | 0.033 | 0.099 | 0.099 | 0.258 | 0.021 | 0.106 | 0.127
111.LAK.20-10 - Pipetel - 11/18 - MFL/Geometry/Video |  |  | 449.7693 | MFL | Risk Model Anomaly | Individual Corrosion | 44.3527 | 3.5127 | 16.823 | 16.823 | 05:34 | EXT |  |  | False | False | GW.ILI.44 | 440 |  |  | Cluster Class |  |  | Unknown | Unknown | 6.973 | 290 | 414 | 15 | 7.92 | 7.92 | 0.1 | N | 15 | 12 | [6 empty] | 175 | 508 | 64 | Coal Tar | Coal Tar | 1954 | 64 | 2018 | 15201 | 6t*6t / 15201 | 0 |  |  |  |  | None (with comments) | Missing seam weld angle, SW interactions not checked. | 1602.6071 | 1.222 | 9.1578 | [7 empty] | 500.3997 | 1 | 0.032519 | 0 | 0.032519 | 0 | 0.032519 | 0 | Pitting | (Class: Pitting, SD = 19.321%, SL = 9.967 mm)
111.LAK.20-10 - Pipetel - 11/18 - MFL/Geometry/Video | 423 | 450.36 | 449.8402 | MFL | Anomaly | Metal loss | 15 | 1.19 | 10.2 | 12.7 | 05:42 | EXT |  |  | False | False | GW.ILI.44 | 440 |  |  | Pitting |  |  | Unknown | Unknown | 7.044 | 290 | 414 | 15 | 7.92 | 7.92 | 0.1 | N | 15 | 12 | 20 | 10 | 10 |  |  |  | 175 | 508 | 64 | Coal Tar | Coal Tar | 1954 | 64 | 2018 |  |  | 0 |  |  |  |  | None (with comments) | Missing seam weld angle, SW interactions not checked. | 1621.4203 | 1.2363 | 9.2653 | 1621.8974 | 1.2367 | 9.268 | 1441.0279 |  | 1621.5834 | 1621.0263 | [21 empty] | 0.234 | 0.019 | 0.079 | 0.099 | 0.258 | 0.021 | 0.106 | 0.127
111.LAK.20-10 - Pipetel - 11/18 - MFL/Geometry/Video |  |  | 449.8402 | MFL | Risk Model Anomaly | Individual Corrosion | 24.991 | 1.9793 | 13.4901 | 16.823 | 05:42 | EXT |  |  | False | False | GW.ILI.44 | 440 |  |  | Cluster Class |  |  | Unknown | Unknown | 7.044 | 290 | 414 | 15 | 7.92 | 7.92 | 0.1 | N | 15 | 12 | [6 empty] | 175 | 508 | 64 | Coal Tar | Coal Tar | 1954 | 64 | 2018 | 15201 | 6t*6t / 15201 | 0 |  |  |  |  | None (with comments) | Missing seam weld angle, SW interactions not checked. | 1617.2592 | 1.2331 | 9.2415 | [7 empty] | 500.3997 | 1 | 0.002206 | 0 | 0.002206 | 0 | 0.002206 | 0 | Pitting | (Class: Pitting, SD = 19.321%, SL = 9.967 mm)
111.LAK.20-10 - Pipetel - 11/18 - MFL/Geometry/Video | 424 | 450.402 | 449.8822 | MFL | Anomaly | Metal loss | 26 | 2.06 | 12.7 | 15.2 | 06:31 | EXT |  |  | False | False | GW.ILI.44 | 440 |  |  | Pitting |  |  | Unknown | Unknown | 7.086 | 290 | 414 | 15 | 7.92 | 7.92 | 0.1 | N | 15 | 12 | 20 | 10 | 10 |  |  |  | 175 | 508 | 64 | Coal Tar | Coal Tar | 1954 | 64 | 2018 |  |  | 0 |  |  |  |  | None (with comments) | Missing seam weld angle, SW interactions not checked. | 1617.655 | 1.2334 | 9.2437 | 1618.957 | 1.2344 | 9.2512 | 1437.9373 |  | 1618.1939 | 1616.3097 | [21 empty] | 0.406 | 0.032 | 0.099 | 0.118 | 0.258 | 0.021 | 0.106 | 0.127
111.LAK.20-10 - Pipetel - 11/18 - MFL/Geometry/Video |  |  | 449.8822 | MFL | Risk Model Anomaly | Individual Corrosion | 42.8269 | 3.3919 | 16.823 | 20.1143 | 06:30 | EXT |  |  | False | False | GW.ILI.44 | 440 |  |  | Cluster Class |  |  | Unknown | Unknown | 7.086 | 290 | 414 | 15 | 7.92 | 7.92 | 0.1 | N | 15 | 12 | [6 empty] | 175 | 508 | 64 | Coal Tar | Coal Tar | 1954 | 64 | 2018 | 15201 | 6t*6t / 15201 | 0 |  |  |  |  | None (with comments) | Missing seam weld angle, SW interactions not checked. | 1603.714 | 1.2228 | 9.1641 | [7 empty] | 500.3997 | 1 | 0.027179 | 0 | 0.027179 | 0 | 0.027179 | 0 | Pitting | (Class: Pitting, SD = 19.321%, SL = 9.967 mm)
111.LAK.20-10 - Pipetel - 11/18 - MFL/Geometry/Video |  |  | 454.9982 | MFL | Risk Model Anomaly | Individual Corrosion | 49.4561 | 3.9169 | 20.1143 | 40.3702 | 08:16 | EXT |  |  | False | False | GW.ILI.44 | 450 |  |  | Cluster Class |  |  | Unknown | Unknown | 12.208 | 290 | 414 | 15 | 7.92 | 7.92 | 0.1 | N | 15 | 12 | [6 empty] | 175 | 508 | 64 | Coal Tar | Coal Tar | 1954 | 64 | 2018 | 15201 | 6t*6t / 15201 | 0 |  |  |  |  | None (with comments) | Missing seam weld angle, SW interactions not checked. | 1588.6208 | 1.2113 | 9.0778 | [7 empty] | 500.3997 | 1 | 0.056955 | 0 | 0.056955 | 0 | 0.056955 | 0 | Circumferential Grooving | (Class: Circumferential Grooving, SD = 19.321%, SL = 9.967 mm)
111.LAK.20-10 - Pipetel - 11/18 - MFL/Geometry/Video | 425 | 455.524 | 454.9982 | MFL | Anomaly | Metal loss | 30 | 2.39 | 15.2 | 30.5 | 08:16 | EXT |  |  | False | False | GW.ILI.44 | 450 |  | 38 | Circumferential Grooving |  |  | Unknown | Unknown | 12.208 | 290 | 414 | 15 | 7.92 | 7.92 | 0.1 | N | 15 | 12 | 20 | 10 | 10 |  |  |  | 175 | 508 | 64 | Coal Tar | Coal Tar | 1954 | 64 | 2018 |  |  | 0 |  |  |  |  | None (with comments) | Missing seam weld angle, SW interactions not checked. | 1613.6323 | 1.2304 | 9.2208 | 1615.7505 | 1.232 | 9.2329 | 1434.6935 |  | 1614.5898 | 1611.2079 | [21 empty] | 0.469 | 0.037 | 0.118 | 0.237 | 0.258 | 0.021 | 0.106 | 0.127
111.LAK.20-10 - Pipetel - 11/18 - MFL/Geometry/Video |  |  | 455.0072 | MFL | Risk Model Anomaly | Individual Corrosion | 34.6719 | 2.746 | 20.1143 | 40.3702 | 07:32 | EXT |  |  | False | False | GW.ILI.44 | 450 |  |  | Cluster Class |  |  | Unknown | Unknown | 12.217 | 290 | 414 | 15 | 7.92 | 7.92 | 0.1 | N | 15 | 12 | [6 empty] | 175 | 508 | 64 | Coal Tar | Coal Tar | 1954 | 64 | 2018 | 15201 | 6t*6t / 15201 | 0 |  |  |  |  | None (with comments) | Missing seam weld angle, SW interactions not checked. | 1603.145 | 1.2224 | 9.1608 | [7 empty] | 500.3997 | 1 | 0.0094868 | 0 | 0.0094868 | 0 | 0.0094868 | 0 | Circumferential Grooving | (Class: Circumferential Grooving, SD = 19.321%, SL = 9.967 mm)
111.LAK.20-10 - Pipetel - 11/18 - MFL/Geometry/Video | 427 | 455.533 | 455.0072 | MFL | Anomaly | Metal loss | 21 | 1.68 | 15.2 | 30.5 | 07:32 | EXT |  |  | False | False | GW.ILI.44 | 450 |  | 38 | Circumferential Grooving |  |  | Unknown | Unknown | 12.217 | 290 | 414 | 15 | 7.92 | 7.92 | 0.1 | N | 15 | 12 | 20 | 10 | 10 |  |  |  | 175 | 508 | 64 | Coal Tar | Coal Tar | 1954 | 64 | 2018 |  |  | 0 |  |  |  |  | None (with comments) | Missing seam weld angle, SW interactions not checked. | 1617.1564 | 1.2331 | 9.2409 | 1618.6163 | 1.2342 | 9.2492 | 1437.4621 |  | 1617.7149 | 1615.7856 | [21 empty] | 0.328 | 0.026 | 0.118 | 0.237 | 0.258 | 0.021 | 0.106 | 0.127
111.LAK.20-10 - Pipetel - 11/18 - MFL/Geometry/Video | 428 | 455.728 | 455.202 | MFL | Girth Weld | Not identifiable seam | [5 empty] | N/A |  |  | False | False | GW.ILI.45 | 450 |  |  |  | 12.576 |  | Unknown | Unknown | 0 | 290 | 414 | 15 | 7.92 | 7.92 | 0.1 | N | [8 empty] | 175 | 508 | 64 | Coal Tar | Coal Tar | 1954 | 64 | 2018 |  |  | 0
111.LAK.20-10 - Pipetel - 11/18 - MFL/Geometry/Video | 429 | 455.944 | 455.4178 | MFL | Anomaly | Metal loss | 15 | 1.19 | 12.7 | 12.7 | 07:34 | EXT |  |  | False | False | GW.ILI.45 | 450 |  | 39 | Pitting |  |  | Unknown | Unknown | 0.216 | 290 | 414 | 15 | 7.92 | 7.92 | 0.1 | N | 15 | 12 | 20 | 10 | 10 |  |  |  | 175 | 508 | 64 | Coal Tar | Coal Tar | 1954 | 64 | 2018 |  |  | 0 |  |  |  |  | None (with comments) | Missing seam weld angle, SW interactions not checked. | 1620.3967 | 1.2355 | 9.2594 | 1621.1252 | 1.2361 | 9.2636 | 1440.153 |  | 1620.6477 | 1619.7909 | [21 empty] | 0.234 | 0.019 | 0.099 | 0.099 | 0.258 | 0.021 | 0.106 | 0.127
111.LAK.20-10 - Pipetel - 11/18 - MFL/Geometry/Video |  |  | 455.4439 | MFL | Risk Model Anomaly | Corrosion Cluster | 26.5168 | 2.1001 | 69.1494 | 91.4175 | 07:45 | EXT |  |  | False | False | GW.ILI.45 | 450 |  |  | Cluster Class |  |  | Unknown | Unknown | 0.216 | 290 | 414 | 15 | 7.92 | 7.92 | 0.1 | N | 15 | 12 | [6 empty] | 175 | 508 | 64 | Coal Tar | Coal Tar | 1954 | 64 | 2018 | 15201 | 6t*6t / 15201 | 0 |  |  |  |  | None (with comments) | Missing seam weld angle, SW interactions not checked. | 1516.4815 | 1.1563 | 8.6656 | [7 empty] | 500.3997 | 1 | 0.002819 | 0 | 0.002819 | 0 | 0.002819 | 0 | General | (Class: General, SD = 19.321%, SL = 9.967 mm)
111.LAK.20-10 - Pipetel - 11/18 - MFL/Geometry/Video | 431 | 455.987 | 455.4607 | MFL | Anomaly | Metal loss | 15 | 1.19 | 12.7 | 25.4 | 07:33 | EXT |  |  | False | False | GW.ILI.45 | 450 |  | 39 | Circumferential Grooving |  |  | Unknown | Unknown | 0.259 | 290 | 414 | 15 | 7.92 | 7.92 | 0.1 | N | 15 | 12 | 20 | 10 | 10 |  |  |  | 175 | 508 | 64 | Coal Tar | Coal Tar | 1954 | 64 | 2018 |  |  | 0 |  |  |  |  | None (with comments) | Missing seam weld angle, SW interactions not checked. | 1620.3967 | 1.2355 | 9.2594 | 1621.1252 | 1.2361 | 9.2636 | 1440.153 |  | 1620.6477 | 1619.7909 | [21 empty] | 0.234 | 0.019 | 0.099 | 0.198 | 0.258 | 0.021 | 0.106 | 0.127
111.LAK.20-10 - Pipetel - 11/18 - MFL/Geometry/Video | 432 | 455.993 | 455.4667 | MFL | Anomaly | Metal loss | 16 | 1.27 | 17.8 | 45.7 | 07:52 | EXT |  |  | False | False | GW.ILI.45 | 450 |  | 39 | Circumferential Grooving |  |  | Unknown | Unknown | 0.265 | 290 | 414 | 15 | 7.92 | 7.92 | 0.1 | N | 15 | 12 | 20 | 10 | 10 |  |  |  | 175 | 508 | 64 | Coal Tar | Coal Tar | 1954 | 64 | 2018 |  |  | 0 |  |  |  |  | None (with comments) | Missing seam weld angle, SW interactions not checked. | 1617.2559 | 1.2331 | 9.2415 | 1618.7257 | 1.2342 | 9.2499 | 1437.4948 |  | 1617.7792 | 1615.9858 | [21 empty] | 0.25 | 0.02 | 0.139 | 0.356 | 0.258 | 0.021 | 0.106 | 0.127
111.LAK.20-10 - Pipetel - 11/18 - MFL/Geometry/Video |  |  | 465.0516 | MFL | Risk Model Anomaly | Individual Corrosion | 36.1977 | 2.8669 | 20.1143 | 20.1143 | 10:36 | EXT |  |  | False | False | GW.ILI.45 | 450 |  |  | Cluster Class |  |  | Unknown | Unknown | 9.861 | 290 | 414 | 15 | 7.92 | 7.92 | 0.1 | N | 15 | 12 | [6 empty] | 175 | 508 | 64 | Coal Tar | Coal Tar | 1954 | 64 | 2018 | 15201 | 6t*6t / 15201 | 0 |  |  |  |  | None (with comments) | Missing seam weld angle, SW interactions not checked. | 1601.8795 | 1.2214 | 9.1536 | [7 empty] | 500.3997 | 1 | 0.011693 | 0 | 0.011693 | 0 | 0.011693 | 0 | Pitting | (Class: Pitting, SD = 19.321%, SL = 9.967 mm)
111.LAK.20-10 - Pipetel - 11/18 - MFL/Geometry/Video | 433 | 465.589 | 465.0516 | MFL | Anomaly | Metal loss | 22 | 1.75 | 15.2 | 15.2 | 10:37 | EXT |  |  | False | False | GW.ILI.45 | 450 |  |  | Pitting |  |  | Unknown | Unknown | 9.861 | 290 | 414 | 15 | 7.92 | 7.92 | 0.1 | N | 15 | 12 | 20 | 10 | 10 |  |  |  | 175 | 508 | 64 | Coal Tar | Coal Tar | 1954 | 64 | 2018 |  |  | 0 |  |  |  |  | None (with comments) | Missing seam weld angle, SW interactions not checked. | 1616.7969 | 1.2328 | 9.2388 | 1618.3301 | 1.2339 | 9.2476 | 1437.1732 |  | 1617.3935 | 1615.328 | [21 empty] | 0.344 | 0.027 | 0.118 | 0.118 | 0.258 | 0.021 | 0.106 | 0.127
111.LAK.20-10 - Pipetel - 11/18 - MFL/Geometry/Video | 434 | 467.705 | 467.1652 | MFL | Anomaly | Metal loss | 15 | 1.19 | 10.2 | 12.7 | 05:26 | EXT |  |  | False | False | GW.ILI.45 | 460 |  |  | Pitting |  |  | Unknown | Unknown | 11.977 | 290 | 414 | 15 | 7.92 | 7.92 | 0.1 | N | 15 | 12 | 20 | 10 | 10 |  |  |  | 175 | 508 | 64 | Coal Tar | Coal Tar | 1954 | 64 | 2018 |  |  | 0 |  |  |  |  | None (with comments) | Missing seam weld angle, SW interactions not checked. | 1621.4203 | 1.2363 | 9.2653 | 1621.8974 | 1.2367 | 9.268 | 1441.0279 |  | 1621.5834 | 1621.0263 | [21 empty] | 0.234 | 0.019 | 0.079 | 0.099 | 0.258 | 0.021 | 0.106 | 0.127
111.LAK.20-10 - Pipetel - 11/18 - MFL/Geometry/Video |  |  | 467.1652 | MFL | Risk Model Anomaly | Individual Corrosion | 24.991 | 1.9793 | 13.4901 | 16.823 | 05:26 | EXT |  |  | False | False | GW.ILI.45 | 460 |  |  | Cluster Class |  |  | Unknown | Unknown | 11.977 | 290 | 414 | 15 | 7.92 | 7.92 | 0.1 | N | 15 | 12 | [6 empty] | 175 | 508 | 64 | Coal Tar | Coal Tar | 1954 | 64 | 2018 | 15201 | 6t*6t / 15201 | 0 |  |  |  |  | None (with comments) | Missing seam weld angle, SW interactions not checked. | 1617.2592 | 1.2331 | 9.2415 | [7 empty] | 500.3997 | 1 | 0.002206 | 0 | 0.002206 | 0 | 0.002206 | 0 | Pitting | (Class: Pitting, SD = 19.321%, SL = 9.967 mm)
111.LAK.20-10 - Pipetel - 11/18 - MFL/Geometry/Video |  |  | 467.2481 | MFL | Risk Model Anomaly | Individual Corrosion | 24.991 | 1.9793 | 16.823 | 16.823 | 05:12 | EXT |  |  | False | False | GW.ILI.45 | 460 |  |  | Cluster Class |  |  | Unknown | Unknown | 12.06 | 290 | 414 | 15 | 7.92 | 7.92 | 0.1 | N | 15 | 12 | [6 empty] | 175 | 508 | 64 | Coal Tar | Coal Tar | 1954 | 64 | 2018 | 15201 | 6t*6t / 15201 | 0 |  |  |  |  | None (with comments) | Missing seam weld angle, SW interactions not checked. | 1614.0218 | 1.2307 | 9.223 | [7 empty] | 500.3997 | 1 | 0.002206 | 0 | 0.002206 | 0 | 0.002206 | 0 | Pitting | (Class: Pitting, SD = 19.321%, SL = 9.967 mm)
111.LAK.20-10 - Pipetel - 11/18 - MFL/Geometry/Video | 435 | 467.788 | 467.2481 | MFL | Anomaly | Metal loss | 15 | 1.19 | 12.7 | 12.7 | 05:13 | EXT |  |  | False | False | GW.ILI.45 | 460 |  |  | Pitting |  |  | Unknown | Unknown | 12.06 | 290 | 414 | 15 | 7.92 | 7.92 | 0.1 | N | 15 | 12 | 20 | 10 | 10 |  |  |  | 175 | 508 | 64 | Coal Tar | Coal Tar | 1954 | 64 | 2018 |  |  | 0 |  |  |  |  | None (with comments) | Missing seam weld angle, SW interactions not checked. | 1620.3967 | 1.2355 | 9.2594 | 1621.1252 | 1.2361 | 9.2636 | 1440.153 |  | 1620.6477 | 1619.7909 | [21 empty] | 0.234 | 0.019 | 0.099 | 0.099 | 0.258 | 0.021 | 0.106 | 0.127
111.LAK.20-10 - Pipetel - 11/18 - MFL/Geometry/Video | 436 | 468.1 | 467.5597 | MFL | Anomaly | Metal loss | 30 | 2.39 | 15.2 | 15.2 | 05:23 | EXT |  |  | False | False | GW.ILI.45 | 460 |  |  | Pitting |  |  | Unknown | Unknown | 12.372 | 290 | 414 | 15 | 7.92 | 7.92 | 0.1 | N | 15 | 12 | 20 | 10 | 10 |  |  |  | 175 | 508 | 64 | Coal Tar | Coal Tar | 1954 | 64 | 2018 |  |  | 0 |  |  |  |  | None (with comments) | Missing seam weld angle, SW interactions not checked. | 1613.6323 | 1.2304 | 9.2208 | 1615.7505 | 1.232 | 9.2329 | 1434.6935 |  | 1614.5898 | 1611.2079 | [21 empty] | 0.469 | 0.037 | 0.118 | 0.118 | 0.258 | 0.021 | 0.106 | 0.127
111.LAK.20-10 - Pipetel - 11/18 - MFL/Geometry/Video |  |  | 467.5597 | MFL | Risk Model Anomaly | Individual Corrosion | 49.4561 | 3.9169 | 20.1143 | 20.1143 | 05:22 | EXT |  |  | False | False | GW.ILI.45 | 460 |  |  | Cluster Class |  |  | Unknown | Unknown | 12.372 | 290 | 414 | 15 | 7.92 | 7.92 | 0.1 | N | 15 | 12 | [6 empty] | 175 | 508 | 64 | Coal Tar | Coal Tar | 1954 | 64 | 2018 | 15201 | 6t*6t / 15201 | 0 |  |  |  |  | None (with comments) | Missing seam weld angle, SW interactions not checked. | 1588.6208 | 1.2113 | 9.0778 | [7 empty] | 500.3997 | 1 | 0.056955 | 0 | 0.056955 | 0 | 0.056955 | 0 | Pitting | (Class: Pitting, SD = 19.321%, SL = 9.967 mm)
111.LAK.20-10 - Pipetel - 11/18 - MFL/Geometry/Video | 437 | 468.304 | 467.7635 | MFL | Girth Weld | Not identifiable seam | [5 empty] | N/A |  |  | False | False | GW.ILI.46 | 460 |  |  |  | 12.126 |  | Unknown | Unknown | 0 | 290 | 414 | 15 | 7.92 | 7.92 | 0.1 | N | [8 empty] | 175 | 508 | 64 | Coal Tar | Coal Tar | 1954 | 64 | 2018 |  |  | 0
111.LAK.20-10 - Pipetel - 11/18 - MFL/Geometry/Video | 438 | 472.074 | 471.5291 | MFL | Additional metal/material | Touching Metal Object |  |  | 40.6 | 53.3 | 00:00 | NA | Attachment with HAZ |  | False | False | GW.ILI.46 | 460 | [5 empty] | Unknown | Unknown | 3.77 | 290 | 414 | 15 | 7.92 | 7.92 | 0.1 | N | [8 empty] | 175 | 508 | 64 | Coal Tar | Coal Tar | 1954 | 64 | 2018 |  |  | 0
111.LAK.20-10 - Pipetel - 11/18 - MFL/Geometry/Video | 439 | 480.43 | 479.8755 | MFL | Girth Weld | Not identifiable seam | [5 empty] | N/A |  |  | False | False | GW.ILI.47 | 470 |  |  |  | 11.11 |  | Unknown | Unknown | 0 | 290 | 414 | 15 | 7.92 | 7.92 | 0.1 | N | [8 empty] | 175 | 508 | 64 | Coal Tar | Coal Tar | 1954 | 64 | 2018 |  |  | 0
111.LAK.20-10 - Pipetel - 11/18 - MFL/Geometry/Video | 440 | 484.724 | 484.1645 | MFL | Tap | Other |  |  | 40.6 | 50.8 | 00:00 | NA | Tap; ILC for charging |  | False | False | GW.ILI.47 | 470 | [5 empty] | Unknown | Unknown | 4.294 | 290 | 414 | 15 | 7.92 | 7.92 | 0.1 | N | [8 empty] | 175 | 508 | 64 | Coal Tar | Coal Tar | 1954 | 64 | 2018 |  |  | 0
111.LAK.20-10 - Pipetel - 11/18 - MFL/Geometry/Video | 441 | 486.158 | 485.5969 | MFL | Tap | Other |  |  | 63.5 | 58.4 | 00:00 | NA | Tap; ILC for antenna |  | False | False | GW.ILI.47 | 470 | [5 empty] | Unknown | Unknown | 5.728 | 290 | 414 | 15 | 7.92 | 7.92 | 0.1 | N | [8 empty] | 175 | 508 | 64 | Coal Tar | Coal Tar | 1954 | 64 | 2018 |  |  | 0
111.LAK.20-10 - Pipetel - 11/18 - MFL/Geometry/Video | 442 | 490.288 | 489.7221 | MFL | Anomaly | Pipe mill anomaly |  |  | 40.6 | 109.2 | 06:04 | NA | Manufacturing related |  | False | False | GW.ILI.47 | 470 |  |  | General |  |  | Unknown | Unknown | 9.858 | 290 | 414 | 15 | 7.92 | 7.92 | 0.1 | N |  |  |  | 10 | 15 |  |  |  | 175 | 508 | 64 | Coal Tar | Coal Tar | 1954 | 64 | 2018 |  |  | 0 |  |  |  |  | Not Assigned | Missing Input(s): ML |  |  |  | 1623.319 | 1.2378 | 9.2761 |  |  | 1623.319 | 1623.319
111.LAK.20-10 - Pipetel - 11/18 - MFL/Geometry/Video | 443 | 491.54 | 490.9727 | MFL | Girth Weld | Not identifiable seam | [5 empty] | N/A |  |  | False | False | GW.ILI.48 | 480 |  |  |  | 10.525 |  | Unknown | Unknown | 0 | 290 | 414 | 15 | 7.92 | 7.92 | 0.1 | N | [8 empty] | 175 | 508 | 64 | Coal Tar | Coal Tar | 1954 | 64 | 2018 |  |  | 0
111.LAK.20-10 - Pipetel - 11/18 - MFL/Geometry/Video | 444 | 494.05 | 493.4798 | MFL | Anomaly | Metal loss | 15 | 1.19 | 10.2 | 15.2 | 11:03 | EXT |  |  | False | False | GW.ILI.48 | 480 |  |  | Pitting |  |  | Unknown | Unknown | 2.51 | 290 | 414 | 15 | 7.92 | 7.92 | 0.1 | N | 15 | 12 | 20 | 10 | 10 |  |  |  | 175 | 508 | 64 | Coal Tar | Coal Tar | 1954 | 64 | 2018 |  |  | 0 |  |  |  |  | None (with comments) | Missing seam weld angle, SW interactions not checked. | 1621.4203 | 1.2363 | 9.2653 | 1621.8974 | 1.2367 | 9.268 | 1441.0279 |  | 1621.5834 | 1621.0263 | [21 empty] | 0.234 | 0.019 | 0.079 | 0.118 | 0.258 | 0.021 | 0.106 | 0.127
111.LAK.20-10 - Pipetel - 11/18 - MFL/Geometry/Video |  |  | 493.4798 | MFL | Risk Model Anomaly | Individual Corrosion | 24.991 | 1.9793 | 13.4901 | 20.1143 | 11:02 | EXT |  |  | False | False | GW.ILI.48 | 480 |  |  | Cluster Class |  |  | Unknown | Unknown | 2.51 | 290 | 414 | 15 | 7.92 | 7.92 | 0.1 | N | 15 | 12 | [6 empty] | 175 | 508 | 64 | Coal Tar | Coal Tar | 1954 | 64 | 2018 | 15201 | 6t*6t / 15201 | 0 |  |  |  |  | None (with comments) | Missing seam weld angle, SW interactions not checked. | 1617.2592 | 1.2331 | 9.2415 | [7 empty] | 500.3997 | 1 | 0.002206 | 0 | 0.002206 | 0 | 0.002206 | 0 | Pitting | (Class: Pitting, SD = 19.321%, SL = 9.967 mm)
111.LAK.20-10 - Pipetel - 11/18 - MFL/Geometry/Video |  |  | 494.12 | MFL | Risk Model Anomaly | Individual Corrosion | 24.991 | 1.9793 | 16.823 | 16.823 | 11:36 | EXT |  |  | False | False | GW.ILI.48 | 480 |  |  | Cluster Class |  |  | Unknown | Unknown | 3.151 | 290 | 414 | 15 | 7.92 | 7.92 | 0.1 | N | 15 | 12 | [6 empty] | 175 | 508 | 64 | Coal Tar | Coal Tar | 1954 | 64 | 2018 | 15201 | 6t*6t / 15201 | 0 |  |  |  |  | None (with comments) | Missing seam weld angle, SW interactions not checked. | 1614.0218 | 1.2307 | 9.223 | [7 empty] | 500.3997 | 1 | 0.002206 | 0 | 0.002206 | 0 | 0.002206 | 0 | Pitting | (Class: Pitting, SD = 19.321%, SL = 9.967 mm)
111.LAK.20-10 - Pipetel - 11/18 - MFL/Geometry/Video | 445 | 494.691 | 494.12 | MFL | Anomaly | Metal loss | 15 | 1.19 | 12.7 | 12.7 | 11:37 | EXT |  |  | False | False | GW.ILI.48 | 480 |  | 40 | Pitting |  |  | Unknown | Unknown | 3.151 | 290 | 414 | 15 | 7.92 | 7.92 | 0.1 | N | 15 | 12 | 20 | 10 | 10 |  |  |  | 175 | 508 | 64 | Coal Tar | Coal Tar | 1954 | 64 | 2018 |  |  | 0 |  |  |  |  | None (with comments) | Missing seam weld angle, SW interactions not checked. | 1620.3967 | 1.2355 | 9.2594 | 1621.1252 | 1.2361 | 9.2636 | 1440.153 |  | 1620.6477 | 1619.7909 | [21 empty] | 0.234 | 0.019 | 0.099 | 0.099 | 0.258 | 0.021 | 0.106 | 0.127
111.LAK.20-10 - Pipetel - 11/18 - MFL/Geometry/Video | 446 | 494.691 | 494.12 | MFL | Anomaly | Metal loss | 15 | 1.19 | 15.2 | 15.2 | 10:57 | EXT |  |  | False | False | GW.ILI.48 | 480 |  | 40 | Pitting |  |  | Unknown | Unknown | 3.151 | 290 | 414 | 15 | 7.92 | 7.92 | 0.1 | N | 15 | 12 | 20 | 10 | 10 |  |  |  | 175 | 508 | 64 | Coal Tar | Coal Tar | 1954 | 64 | 2018 |  |  | 0 |  |  |  |  | None (with comments) | Missing seam weld angle, SW interactions not checked. | 1619.1694 | 1.2346 | 9.2524 | 1620.194 | 1.2354 | 9.2583 | 1439.1078 |  | 1619.5256 | 1618.31 | [21 empty] | 0.234 | 0.019 | 0.118 | 0.118 | 0.258 | 0.021 | 0.106 | 0.127
111.LAK.20-10 - Pipetel - 11/18 - MFL/Geometry/Video |  |  | 494.12 | MFL | Risk Model Anomaly | Individual Corrosion | 24.991 | 1.9793 | 20.1143 | 20.1143 | 10:56 | EXT |  |  | False | False | GW.ILI.48 | 480 |  |  | Cluster Class |  |  | Unknown | Unknown | 3.151 | 290 | 414 | 15 | 7.92 | 7.92 | 0.1 | N | 15 | 12 | [6 empty] | 175 | 508 | 64 | Coal Tar | Coal Tar | 1954 | 64 | 2018 | 15201 | 6t*6t / 15201 | 0 |  |  |  |  | None (with comments) | Missing seam weld angle, SW interactions not checked. | 1610.2396 | 1.2278 | 9.2014 | [7 empty] | 500.3997 | 1 | 0.002206 | 0 | 0.002206 | 0 | 0.002206 | 0 | Pitting | (Class: Pitting, SD = 19.321%, SL = 9.967 mm)
111.LAK.20-10 - Pipetel - 11/18 - MFL/Geometry/Video | 448 | 494.808 | 494.2369 | MFL | Anomaly | Metal loss | 15 | 1.19 | 17.8 | 15.2 | 00:41 | EXT |  |  | False | False | GW.ILI.48 | 480 |  |  | Pitting |  |  | Unknown | Unknown | 3.268 | 290 | 414 | 15 | 7.92 | 7.92 | 0.1 | N | 15 | 12 | 20 | 10 | 10 |  |  |  | 175 | 508 | 64 | Coal Tar | Coal Tar | 1954 | 64 | 2018 |  |  | 0 |  |  |  |  | None (with comments) | Missing seam weld angle, SW interactions not checked. | 1617.6887 | 1.2335 | 9.2439 | 1619.0625 | 1.2345 | 9.2518 | 1437.8522 |  | 1618.1703 | 1616.5226 | [21 empty] | 0.234 | 0.019 | 0.139 | 0.118 | 0.258 | 0.021 | 0.106 | 0.127
111.LAK.20-10 - Pipetel - 11/18 - MFL/Geometry/Video |  |  | 494.2369 | MFL | Risk Model Anomaly | Individual Corrosion | 24.991 | 1.9793 | 23.5889 | 20.1143 | 00:40 | EXT |  |  | False | False | GW.ILI.48 | 480 |  |  | Cluster Class |  |  | Unknown | Unknown | 3.268 | 290 | 414 | 15 | 7.92 | 7.92 | 0.1 | N | 15 | 12 | [6 empty] | 175 | 508 | 64 | Coal Tar | Coal Tar | 1954 | 64 | 2018 | 15201 | 6t*6t / 15201 | 0 |  |  |  |  | None (with comments) | Missing seam weld angle, SW interactions not checked. | 1605.6804 | 1.2243 | 9.1753 | [7 empty] | 500.3997 | 1 | 0.002206 | 0 | 0.002206 | 0 | 0.002206 | 0 | Pitting | (Class: Pitting, SD = 19.321%, SL = 9.967 mm)
111.LAK.20-10 - Pipetel - 11/18 - MFL/Geometry/Video | 449 | 495.06 | 494.4886 | MFL | Anomaly | Metal loss | 15 | 1.19 | 17.8 | 15.2 | 02:32 | EXT |  |  | False | False | GW.ILI.48 | 480 |  |  | Pitting |  |  | Unknown | Unknown | 3.52 | 290 | 414 | 15 | 7.92 | 7.92 | 0.1 | N | 15 | 12 | 20 | 10 | 10 |  |  |  | 175 | 508 | 64 | Coal Tar | Coal Tar | 1954 | 64 | 2018 |  |  | 0 |  |  |  |  | None (with comments) | Missing seam weld angle, SW interactions not checked. | 1617.6887 | 1.2335 | 9.2439 | 1619.0625 | 1.2345 | 9.2518 | 1437.8522 |  | 1618.1703 | 1616.5226 | [21 empty] | 0.234 | 0.019 | 0.139 | 0.118 | 0.258 | 0.021 | 0.106 | 0.127
111.LAK.20-10 - Pipetel - 11/18 - MFL/Geometry/Video |  |  | 494.4886 | MFL | Risk Model Anomaly | Individual Corrosion | 24.991 | 1.9793 | 23.5889 | 20.1143 | 02:32 | EXT |  |  | False | False | GW.ILI.48 | 480 |  |  | Cluster Class |  |  | Unknown | Unknown | 3.52 | 290 | 414 | 15 | 7.92 | 7.92 | 0.1 | N | 15 | 12 | [6 empty] | 175 | 508 | 64 | Coal Tar | Coal Tar | 1954 | 64 | 2018 | 15201 | 6t*6t / 15201 | 0 |  |  |  |  | None (with comments) | Missing seam weld angle, SW interactions not checked. | 1605.6804 | 1.2243 | 9.1753 | [7 empty] | 500.3997 | 1 | 0.002206 | 0 | 0.002206 | 0 | 0.002206 | 0 | Pitting | (Class: Pitting, SD = 19.321%, SL = 9.967 mm)
111.LAK.20-10 - Pipetel - 11/18 - MFL/Geometry/Video | 450 | 495.906 | 495.3336 | MFL | Anomaly | Metal loss | 15 | 1.19 | 15.2 | 17.8 | 02:42 | EXT |  |  | False | False | GW.ILI.48 | 480 |  |  | Pitting |  |  | Unknown | Unknown | 4.366 | 290 | 414 | 15 | 7.92 | 7.92 | 0.1 | N | 15 | 12 | 20 | 10 | 10 |  |  |  | 175 | 508 | 64 | Coal Tar | Coal Tar | 1954 | 64 | 2018 |  |  | 0 |  |  |  |  | None (with comments) | Missing seam weld angle, SW interactions not checked. | 1619.1694 | 1.2346 | 9.2524 | 1620.194 | 1.2354 | 9.2583 | 1439.1078 |  | 1619.5256 | 1618.31 | [21 empty] | 0.234 | 0.019 | 0.118 | 0.139 | 0.258 | 0.021 | 0.106 | 0.127
111.LAK.20-10 - Pipetel - 11/18 - MFL/Geometry/Video |  |  | 495.3336 | MFL | Risk Model Anomaly | Individual Corrosion | 24.991 | 1.9793 | 20.1143 | 23.5889 | 02:42 | EXT |  |  | False | False | GW.ILI.48 | 480 |  |  | Cluster Class |  |  | Unknown | Unknown | 4.366 | 290 | 414 | 15 | 7.92 | 7.92 | 0.1 | N | 15 | 12 | [6 empty] | 175 | 508 | 64 | Coal Tar | Coal Tar | 1954 | 64 | 2018 | 15201 | 6t*6t / 15201 | 0 |  |  |  |  | None (with comments) | Missing seam weld angle, SW interactions not checked. | 1610.2396 | 1.2278 | 9.2014 | [7 empty] | 500.3997 | 1 | 0.002206 | 0 | 0.002206 | 0 | 0.002206 | 0 | Pitting | (Class: Pitting, SD = 19.321%, SL = 9.967 mm)
111.LAK.20-10 - Pipetel - 11/18 - MFL/Geometry/Video |  |  | 495.5464 | MFL | Risk Model Anomaly | Individual Corrosion | 24.991 | 1.9793 | 16.823 | 20.1143 | 09:18 | EXT |  |  | False | False | GW.ILI.48 | 480 |  |  | Cluster Class |  |  | Unknown | Unknown | 4.579 | 290 | 414 | 15 | 7.92 | 7.92 | 0.1 | N | 15 | 12 | [6 empty] | 175 | 508 | 64 | Coal Tar | Coal Tar | 1954 | 64 | 2018 | 15201 | 6t*6t / 15201 | 0 |  |  |  |  | None (with comments) | Missing seam weld angle, SW interactions not checked. | 1614.0218 | 1.2307 | 9.223 | [7 empty] | 500.3997 | 1 | 0.002206 | 0 | 0.002206 | 0 | 0.002206 | 0 | Pitting | (Class: Pitting, SD = 19.321%, SL = 9.967 mm)
111.LAK.20-10 - Pipetel - 11/18 - MFL/Geometry/Video | 451 | 496.119 | 495.5464 | MFL | Anomaly | Metal loss | 15 | 1.19 | 12.7 | 15.2 | 09:19 | EXT |  |  | False | False | GW.ILI.48 | 480 |  |  | Pitting |  |  | Unknown | Unknown | 4.579 | 290 | 414 | 15 | 7.92 | 7.92 | 0.1 | N | 15 | 12 | 20 | 10 | 10 |  |  |  | 175 | 508 | 64 | Coal Tar | Coal Tar | 1954 | 64 | 2018 |  |  | 0 |  |  |  |  | None (with comments) | Missing seam weld angle, SW interactions not checked. | 1620.3967 | 1.2355 | 9.2594 | 1621.1252 | 1.2361 | 9.2636 | 1440.153 |  | 1620.6477 | 1619.7909 | [21 empty] | 0.234 | 0.019 | 0.099 | 0.118 | 0.258 | 0.021 | 0.106 | 0.127
111.LAK.20-10 - Pipetel - 11/18 - MFL/Geometry/Video | 452 | 496.403 | 495.8301 | MFL | Anomaly | Metal loss | 15 | 1.19 | 10.2 | 10.2 | 11:18 | EXT |  |  | False | False | GW.ILI.48 | 480 |  |  | Pitting |  |  | Unknown | Unknown | 4.863 | 290 | 414 | 15 | 7.92 | 7.92 | 0.1 | N | 15 | 12 | 20 | 10 | 10 |  |  |  | 175 | 508 | 64 | Coal Tar | Coal Tar | 1954 | 64 | 2018 |  |  | 0 |  |  |  |  | None (with comments) | Missing seam weld angle, SW interactions not checked. | 1621.4203 | 1.2363 | 9.2653 | 1621.8974 | 1.2367 | 9.268 | 1441.0279 |  | 1621.5834 | 1621.0263 | [21 empty] | 0.234 | 0.019 | 0.079 | 0.079 | 0.258 | 0.021 | 0.106 | 0.127
111.LAK.20-10 - Pipetel - 11/18 - MFL/Geometry/Video |  |  | 495.8301 | MFL | Risk Model Anomaly | Individual Corrosion | 24.991 | 1.9793 | 13.4901 | 13.4901 | 11:18 | EXT |  |  | False | False | GW.ILI.48 | 480 |  |  | Cluster Class |  |  | Unknown | Unknown | 4.863 | 290 | 414 | 15 | 7.92 | 7.92 | 0.1 | N | 15 | 12 | [6 empty] | 175 | 508 | 64 | Coal Tar | Coal Tar | 1954 | 64 | 2018 | 15201 | 6t*6t / 15201 | 0 |  |  |  |  | None (with comments) | Missing seam weld angle, SW interactions not checked. | 1617.2592 | 1.2331 | 9.2415 | [7 empty] | 500.3997 | 1 | 0.002206 | 0 | 0.002206 | 0 | 0.002206 | 0 | Pitting | (Class: Pitting, SD = 19.321%, SL = 9.967 mm)
111.LAK.20-10 - Pipetel - 11/18 - MFL/Geometry/Video |  |  | 495.9339 | MFL | Risk Model Anomaly | Individual Corrosion | 24.991 | 1.9793 | 16.823 | 33.646 | 03:14 | EXT |  |  | False | False | GW.ILI.48 | 480 |  |  | Cluster Class |  |  | Unknown | Unknown | 4.967 | 290 | 414 | 15 | 7.92 | 7.92 | 0.1 | N | 15 | 12 | [6 empty] | 175 | 508 | 64 | Coal Tar | Coal Tar | 1954 | 64 | 2018 | 15201 | 6t*6t / 15201 | 0 |  |  |  |  | None (with comments) | Missing seam weld angle, SW interactions not checked. | 1614.0218 | 1.2307 | 9.223 | [7 empty] | 500.3997 | 1 | 0.002206 | 0 | 0.002206 | 0 | 0.002206 | 0 | Circumferential Grooving | (Class: Circumferential Grooving, SD = 19.321%, SL = 9.967 mm)
111.LAK.20-10 - Pipetel - 11/18 - MFL/Geometry/Video | 453 | 496.507 | 495.9339 | MFL | Anomaly | Metal loss | 15 | 1.19 | 12.7 | 25.4 | 03:15 | EXT |  |  | False | False | GW.ILI.48 | 480 |  |  | Circumferential Grooving |  |  | Unknown | Unknown | 4.967 | 290 | 414 | 15 | 7.92 | 7.92 | 0.1 | N | 15 | 12 | 20 | 10 | 10 |  |  |  | 175 | 508 | 64 | Coal Tar | Coal Tar | 1954 | 64 | 2018 |  |  | 0 |  |  |  |  | None (with comments) | Missing seam weld angle, SW interactions not checked. | 1620.3967 | 1.2355 | 9.2594 | 1621.1252 | 1.2361 | 9.2636 | 1440.153 |  | 1620.6477 | 1619.7909 | [21 empty] | 0.234 | 0.019 | 0.099 | 0.198 | 0.258 | 0.021 | 0.106 | 0.127
111.LAK.20-10 - Pipetel - 11/18 - MFL/Geometry/Video | 454 | 496.758 | 496.1847 | MFL | Anomaly | Metal loss | 15 | 1.19 | 17.8 | 17.8 | 09:47 | EXT |  |  | False | False | GW.ILI.48 | 480 |  |  | Pitting |  |  | Unknown | Unknown | 5.218 | 290 | 414 | 15 | 7.92 | 7.92 | 0.1 | N | 15 | 12 | 20 | 10 | 10 |  |  |  | 175 | 508 | 64 | Coal Tar | Coal Tar | 1954 | 64 | 2018 |  |  | 0 |  |  |  |  | None (with comments) | Missing seam weld angle, SW interactions not checked. | 1617.6887 | 1.2335 | 9.2439 | 1619.0625 | 1.2345 | 9.2518 | 1437.8522 |  | 1618.1703 | 1616.5226 | [21 empty] | 0.234 | 0.019 | 0.139 | 0.139 | 0.258 | 0.021 | 0.106 | 0.127
111.LAK.20-10 - Pipetel - 11/18 - MFL/Geometry/Video |  |  | 496.1847 | MFL | Risk Model Anomaly | Individual Corrosion | 24.991 | 1.9793 | 23.5889 | 23.5889 | 09:46 | EXT |  |  | False | False | GW.ILI.48 | 480 |  |  | Cluster Class |  |  | Unknown | Unknown | 5.218 | 290 | 414 | 15 | 7.92 | 7.92 | 0.1 | N | 15 | 12 | [6 empty] | 175 | 508 | 64 | Coal Tar | Coal Tar | 1954 | 64 | 2018 | 15201 | 6t*6t / 15201 | 0 |  |  |  |  | None (with comments) | Missing seam weld angle, SW interactions not checked. | 1605.6804 | 1.2243 | 9.1753 | [7 empty] | 500.3997 | 1 | 0.002206 | 0 | 0.002206 | 0 | 0.002206 | 0 | Pitting | (Class: Pitting, SD = 19.321%, SL = 9.967 mm)
111.LAK.20-10 - Pipetel - 11/18 - MFL/Geometry/Video | 455 | 497.017 | 496.4434 | MFL | Anomaly | Metal loss | 15 | 1.19 | 12.7 | 12.7 | 04:29 | EXT |  |  | False | False | GW.ILI.48 | 480 |  |  | Pitting |  |  | Unknown | Unknown | 5.477 | 290 | 414 | 15 | 7.92 | 7.92 | 0.1 | N | 15 | 12 | 20 | 10 | 10 |  |  |  | 175 | 508 | 64 | Coal Tar | Coal Tar | 1954 | 64 | 2018 |  |  | 0 |  |  |  |  | None (with comments) | Missing seam weld angle, SW interactions not checked. | 1620.3967 | 1.2355 | 9.2594 | 1621.1252 | 1.2361 | 9.2636 | 1440.153 |  | 1620.6477 | 1619.7909 | [21 empty] | 0.234 | 0.019 | 0.099 | 0.099 | 0.258 | 0.021 | 0.106 | 0.127
111.LAK.20-10 - Pipetel - 11/18 - MFL/Geometry/Video |  |  | 496.4434 | MFL | Risk Model Anomaly | Individual Corrosion | 24.991 | 1.9793 | 16.823 | 16.823 | 04:28 | EXT |  |  | False | False | GW.ILI.48 | 480 |  |  | Cluster Class |  |  | Unknown | Unknown | 5.477 | 290 | 414 | 15 | 7.92 | 7.92 | 0.1 | N | 15 | 12 | [6 empty] | 175 | 508 | 64 | Coal Tar | Coal Tar | 1954 | 64 | 2018 | 15201 | 6t*6t / 15201 | 0 |  |  |  |  | None (with comments) | Missing seam weld angle, SW interactions not checked. | 1614.0218 | 1.2307 | 9.223 | [7 empty] | 500.3997 | 1 | 0.002206 | 0 | 0.002206 | 0 | 0.002206 | 0 | Pitting | (Class: Pitting, SD = 19.321%, SL = 9.967 mm)
111.LAK.20-10 - Pipetel - 11/18 - MFL/Geometry/Video | 456 | 497.234 | 496.6601 | MFL | Anomaly | Metal loss | 15 | 1.19 | 12.7 | 12.7 | 02:38 | EXT |  |  | False | False | GW.ILI.48 | 480 |  |  | Pitting |  |  | Unknown | Unknown | 5.694 | 290 | 414 | 15 | 7.92 | 7.92 | 0.1 | N | 15 | 12 | 20 | 10 | 10 |  |  |  | 175 | 508 | 64 | Coal Tar | Coal Tar | 1954 | 64 | 2018 |  |  | 0 |  |  |  |  | None (with comments) | Missing seam weld angle, SW interactions not checked. | 1620.3967 | 1.2355 | 9.2594 | 1621.1252 | 1.2361 | 9.2636 | 1440.153 |  | 1620.6477 | 1619.7909 | [21 empty] | 0.234 | 0.019 | 0.099 | 0.099 | 0.258 | 0.021 | 0.106 | 0.127
111.LAK.20-10 - Pipetel - 11/18 - MFL/Geometry/Video |  |  | 496.6601 | MFL | Risk Model Anomaly | Individual Corrosion | 24.991 | 1.9793 | 16.823 | 16.823 | 02:38 | EXT |  |  | False | False | GW.ILI.48 | 480 |  |  | Cluster Class |  |  | Unknown | Unknown | 5.694 | 290 | 414 | 15 | 7.92 | 7.92 | 0.1 | N | 15 | 12 | [6 empty] | 175 | 508 | 64 | Coal Tar | Coal Tar | 1954 | 64 | 2018 | 15201 | 6t*6t / 15201 | 0 |  |  |  |  | None (with comments) | Missing seam weld angle, SW interactions not checked. | 1614.0218 | 1.2307 | 9.223 | [7 empty] | 500.3997 | 1 | 0.002206 | 0 | 0.002206 | 0 | 0.002206 | 0 | Pitting | (Class: Pitting, SD = 19.321%, SL = 9.967 mm)
111.LAK.20-10 - Pipetel - 11/18 - MFL/Geometry/Video | 457 | 497.343 | 496.769 | MFL | Anomaly | Metal loss | 15 | 1.19 | 15.2 | 15.2 | 00:17 | EXT |  |  | False | False | GW.ILI.48 | 480 |  | 41 | Pitting |  |  | Unknown | Unknown | 5.803 | 290 | 414 | 15 | 7.92 | 7.92 | 0.1 | N | 15 | 12 | 20 | 10 | 10 |  |  |  | 175 | 508 | 64 | Coal Tar | Coal Tar | 1954 | 64 | 2018 |  |  | 0 |  |  |  |  | None (with comments) | Missing seam weld angle, SW interactions not checked. | 1619.1694 | 1.2346 | 9.2524 | 1620.194 | 1.2354 | 9.2583 | 1439.1078 |  | 1619.5256 | 1618.31 | [21 empty] | 0.234 | 0.019 | 0.118 | 0.118 | 0.258 | 0.021 | 0.106 | 0.127
111.LAK.20-10 - Pipetel - 11/18 - MFL/Geometry/Video |  |  | 496.769 | MFL | Risk Model Anomaly | Individual Corrosion | 24.991 | 1.9793 | 20.1143 | 20.1143 | 00:16 | EXT |  |  | False | False | GW.ILI.48 | 480 |  |  | Cluster Class |  |  | Unknown | Unknown | 5.803 | 290 | 414 | 15 | 7.92 | 7.92 | 0.1 | N | 15 | 12 | [6 empty] | 175 | 508 | 64 | Coal Tar | Coal Tar | 1954 | 64 | 2018 | 15201 | 6t*6t / 15201 | 0 |  |  |  |  | None (with comments) | Missing seam weld angle, SW interactions not checked. | 1610.2396 | 1.2278 | 9.2014 | [7 empty] | 500.3997 | 1 | 0.002206 | 0 | 0.002206 | 0 | 0.002206 | 0 | Pitting | (Class: Pitting, SD = 19.321%, SL = 9.967 mm)
111.LAK.20-10 - Pipetel - 11/18 - MFL/Geometry/Video | 459 | 497.345 | 496.771 | MFL | Anomaly | Metal loss | 15 | 1.19 | 15.2 | 17.8 | 00:48 | EXT |  |  | False | False | GW.ILI.48 | 480 |  | 41 | Pitting |  |  | Unknown | Unknown | 5.805 | 290 | 414 | 15 | 7.92 | 7.92 | 0.1 | N | 15 | 12 | 20 | 10 | 10 |  |  |  | 175 | 508 | 64 | Coal Tar | Coal Tar | 1954 | 64 | 2018 |  |  | 0 |  |  |  |  | None (with comments) | Missing seam weld angle, SW interactions not checked. | 1619.1694 | 1.2346 | 9.2524 | 1620.194 | 1.2354 | 9.2583 | 1439.1078 |  | 1619.5256 | 1618.31 | [21 empty] | 0.234 | 0.019 | 0.118 | 0.139 | 0.258 | 0.021 | 0.106 | 0.127
111.LAK.20-10 - Pipetel - 11/18 - MFL/Geometry/Video |  |  | 496.771 | MFL | Risk Model Anomaly | Individual Corrosion | 24.991 | 1.9793 | 20.1143 | 23.5889 | 00:48 | EXT |  |  | False | False | GW.ILI.48 | 480 |  |  | Cluster Class |  |  | Unknown | Unknown | 5.805 | 290 | 414 | 15 | 7.92 | 7.92 | 0.1 | N | 15 | 12 | [6 empty] | 175 | 508 | 64 | Coal Tar | Coal Tar | 1954 | 64 | 2018 | 15201 | 6t*6t / 15201 | 0 |  |  |  |  | None (with comments) | Missing seam weld angle, SW interactions not checked. | 1610.2396 | 1.2278 | 9.2014 | [7 empty] | 500.3997 | 1 | 0.002206 | 0 | 0.002206 | 0 | 0.002206 | 0 | Pitting | (Class: Pitting, SD = 19.321%, SL = 9.967 mm)
111.LAK.20-10 - Pipetel - 11/18 - MFL/Geometry/Video | 460 | 497.369 | 496.7949 | MFL | Anomaly | Metal loss | 15 | 1.19 | 15.2 | 15.2 | 05:28 | EXT |  |  | False | False | GW.ILI.48 | 480 |  | 42 | Pitting |  |  | Unknown | Unknown | 5.829 | 290 | 414 | 15 | 7.92 | 7.92 | 0.1 | N | 15 | 12 | 20 | 10 | 10 |  |  |  | 175 | 508 | 64 | Coal Tar | Coal Tar | 1954 | 64 | 2018 |  |  | 0 |  |  |  |  | None (with comments) | Missing seam weld angle, SW interactions not checked. | 1619.1694 | 1.2346 | 9.2524 | 1620.194 | 1.2354 | 9.2583 | 1439.1078 |  | 1619.5256 | 1618.31 | [21 empty] | 0.234 | 0.019 | 0.118 | 0.118 | 0.258 | 0.021 | 0.106 | 0.127
111.LAK.20-10 - Pipetel - 11/18 - MFL/Geometry/Video |  |  | 496.8006 | MFL | Risk Model Anomaly | Corrosion Cluster | 24.991 | 1.9793 | 31.4536 | 97.8103 | 05:10 | EXT |  |  | False | False | GW.ILI.48 | 480 |  |  | Cluster Class |  |  | Unknown | Unknown | 5.829 | 290 | 414 | 15 | 7.92 | 7.92 | 0.1 | N | 15 | 12 | [6 empty] | 175 | 508 | 64 | Coal Tar | Coal Tar | 1954 | 64 | 2018 | 15201 | 6t*6t / 15201 | 0 |  |  |  |  | None (with comments) | Missing seam weld angle, SW interactions not checked. | 1593.5966 | 1.2151 | 9.1063 | [7 empty] | 500.3997 | 1 | 0.002206 | 0 | 0.002206 | 0 | 0.002206 | 0 | General | (Class: General, SD = 19.321%, SL = 9.967 mm)
111.LAK.20-10 - Pipetel - 11/18 - MFL/Geometry/Video |  |  | 496.8039 | MFL | Risk Model Anomaly | Individual Corrosion | 24.991 | 1.9793 | 20.1143 | 20.1143 | 03:46 | EXT |  |  | False | False | GW.ILI.48 | 480 |  |  | Cluster Class |  |  | Unknown | Unknown | 5.838 | 290 | 414 | 15 | 7.92 | 7.92 | 0.1 | N | 15 | 12 | [6 empty] | 175 | 508 | 64 | Coal Tar | Coal Tar | 1954 | 64 | 2018 | 15201 | 6t*6t / 15201 | 0 |  |  |  |  | None (with comments) | Missing seam weld angle, SW interactions not checked. | 1610.2396 | 1.2278 | 9.2014 | [7 empty] | 500.3997 | 1 | 0.002206 | 0 | 0.002206 | 0 | 0.002206 | 0 | Pitting | (Class: Pitting, SD = 19.321%, SL = 9.967 mm)
111.LAK.20-10 - Pipetel - 11/18 - MFL/Geometry/Video | 462 | 497.378 | 496.8039 | MFL | Anomaly | Metal loss | 15 | 1.19 | 15.2 | 15.2 | 03:47 | EXT |  |  | False | False | GW.ILI.48 | 480 |  |  | Pitting |  |  | Unknown | Unknown | 5.838 | 290 | 414 | 15 | 7.92 | 7.92 | 0.1 | N | 15 | 12 | 20 | 10 | 10 |  |  |  | 175 | 508 | 64 | Coal Tar | Coal Tar | 1954 | 64 | 2018 |  |  | 0 |  |  |  |  | None (with comments) | Missing seam weld angle, SW interactions not checked. | 1619.1694 | 1.2346 | 9.2524 | 1620.194 | 1.2354 | 9.2583 | 1439.1078 |  | 1619.5256 | 1618.31 | [21 empty] | 0.234 | 0.019 | 0.118 | 0.118 | 0.258 | 0.021 | 0.106 | 0.127
111.LAK.20-10 - Pipetel - 11/18 - MFL/Geometry/Video | 463 | 497.382 | 496.8079 | MFL | Anomaly | Metal loss | 15 | 1.19 | 12.7 | 25.4 | 04:56 | EXT |  |  | False | False | GW.ILI.48 | 480 |  | 42 | Circumferential Grooving |  |  | Unknown | Unknown | 5.842 | 290 | 414 | 15 | 7.92 | 7.92 | 0.1 | N | 15 | 12 | 20 | 10 | 10 |  |  |  | 175 | 508 | 64 | Coal Tar | Coal Tar | 1954 | 64 | 2018 |  |  | 0 |  |  |  |  | None (with comments) | Missing seam weld angle, SW interactions not checked. | 1620.3967 | 1.2355 | 9.2594 | 1621.1252 | 1.2361 | 9.2636 | 1440.153 |  | 1620.6477 | 1619.7909 | [21 empty] | 0.234 | 0.019 | 0.099 | 0.198 | 0.258 | 0.021 | 0.106 | 0.127
111.LAK.20-10 - Pipetel - 11/18 - MFL/Geometry/Video | 464 | 497.455 | 496.8808 | MFL | Anomaly | Metal loss | 15 | 1.19 | 15.2 | 15.2 | 04:00 | EXT |  |  | False | False | GW.ILI.48 | 480 |  |  | Pitting |  |  | Unknown | Unknown | 5.915 | 290 | 414 | 15 | 7.92 | 7.92 | 0.1 | N | 15 | 12 | 20 | 10 | 10 |  |  |  | 175 | 508 | 64 | Coal Tar | Coal Tar | 1954 | 64 | 2018 |  |  | 0 |  |  |  |  | None (with comments) | Missing seam weld angle, SW interactions not checked. | 1619.1694 | 1.2346 | 9.2524 | 1620.194 | 1.2354 | 9.2583 | 1439.1078 |  | 1619.5256 | 1618.31 | [21 empty] | 0.234 | 0.019 | 0.118 | 0.118 | 0.258 | 0.021 | 0.106 | 0.127
111.LAK.20-10 - Pipetel - 11/18 - MFL/Geometry/Video |  |  | 496.8808 | MFL | Risk Model Anomaly | Individual Corrosion | 24.991 | 1.9793 | 20.1143 | 20.1143 | 04:00 | EXT |  |  | False | False | GW.ILI.48 | 480 |  |  | Cluster Class |  |  | Unknown | Unknown | 5.915 | 290 | 414 | 15 | 7.92 | 7.92 | 0.1 | N | 15 | 12 | [6 empty] | 175 | 508 | 64 | Coal Tar | Coal Tar | 1954 | 64 | 2018 | 15201 | 6t*6t / 15201 | 0 |  |  |  |  | None (with comments) | Missing seam weld angle, SW interactions not checked. | 1610.2396 | 1.2278 | 9.2014 | [7 empty] | 500.3997 | 1 | 0.002206 | 0 | 0.002206 | 0 | 0.002206 | 0 | Pitting | (Class: Pitting, SD = 19.321%, SL = 9.967 mm)
111.LAK.20-10 - Pipetel - 11/18 - MFL/Geometry/Video |  |  | 496.9188 | MFL | Risk Model Anomaly | Individual Corrosion | 24.991 | 1.9793 | 23.5889 | 23.5889 | 04:46 | EXT |  |  | False | False | GW.ILI.48 | 480 |  |  | Cluster Class |  |  | Unknown | Unknown | 5.953 | 290 | 414 | 15 | 7.92 | 7.92 | 0.1 | N | 15 | 12 | [6 empty] | 175 | 508 | 64 | Coal Tar | Coal Tar | 1954 | 64 | 2018 | 15201 | 6t*6t / 15201 | 0 |  |  |  |  | None (with comments) | Missing seam weld angle, SW interactions not checked. | 1605.6804 | 1.2243 | 9.1753 | [7 empty] | 500.3997 | 1 | 0.002206 | 0 | 0.002206 | 0 | 0.002206 | 0 | Pitting | (Class: Pitting, SD = 19.321%, SL = 9.967 mm)
111.LAK.20-10 - Pipetel - 11/18 - MFL/Geometry/Video | 465 | 497.493 | 496.9188 | MFL | Anomaly | Metal loss | 15 | 1.19 | 17.8 | 17.8 | 04:46 | EXT |  |  | False | False | GW.ILI.48 | 480 |  |  | Pitting |  |  | Unknown | Unknown | 5.953 | 290 | 414 | 15 | 7.92 | 7.92 | 0.1 | N | 15 | 12 | 20 | 10 | 10 |  |  |  | 175 | 508 | 64 | Coal Tar | Coal Tar | 1954 | 64 | 2018 |  |  | 0 |  |  |  |  | None (with comments) | Missing seam weld angle, SW interactions not checked. | 1617.6887 | 1.2335 | 9.2439 | 1619.0625 | 1.2345 | 9.2518 | 1437.8522 |  | 1618.1703 | 1616.5226 | [21 empty] | 0.234 | 0.019 | 0.139 | 0.139 | 0.258 | 0.021 | 0.106 | 0.127
111.LAK.20-10 - Pipetel - 11/18 - MFL/Geometry/Video | 466 | 499.826 | 499.2491 | MFL | Other | [6 empty] | NA | Circumferential fillet weld |  | False | False | GW.ILI.48 | 480 | [5 empty] | Unknown | Unknown | 8.286 | 290 | 414 | 15 | 7.92 | 7.92 | 0.1 | N | [8 empty] | 175 | 508 | 64 | Coal Tar | Coal Tar | 1954 | 64 | 2018 |  |  | 0
111.LAK.20-10 - Pipetel - 11/18 - MFL/Geometry/Video | 467 | 500.066 | 499.4888 | MFL | Tap | Hot tap |  |  | 121.9 | 99.1 | 09:34 | NA | Offtake |  | False | False | GW.ILI.48 | 480 | [5 empty] | Unknown | Unknown | 8.526 | 290 | 414 | 15 | 7.92 | 7.92 | 0.1 | N | [8 empty] | 175 | 508 | 64 | Coal Tar | Coal Tar | 1954 | 64 | 2018 |  |  | 0
111.LAK.20-10 - Pipetel - 11/18 - MFL/Geometry/Video | 468 | 500.302 | 499.7246 | MFL | Other | [6 empty] | NA | Circumferential fillet weld |  | False | False | GW.ILI.48 | 480 | [5 empty] | Unknown | Unknown | 8.762 | 290 | 414 | 15 | 7.92 | 7.92 | 0.1 | N | [8 empty] | 175 | 508 | 64 | Coal Tar | Coal Tar | 1954 | 64 | 2018 |  |  | 0
111.LAK.20-10 - Pipetel - 11/18 - MFL/Geometry/Video | 469 | 501.065 | 500.4867 | MFL | Anomaly | Metal loss | 15 | 1.19 | 15.2 | 15.2 | 11:27 | EXT |  |  | False | False | GW.ILI.48 | 490 |  |  | Pitting |  |  | Unknown | Unknown | 9.525 | 290 | 414 | 15 | 7.92 | 7.92 | 0.1 | N | 15 | 12 | 20 | 10 | 10 |  |  |  | 175 | 508 | 64 | Coal Tar | Coal Tar | 1954 | 64 | 2018 |  |  | 0 |  |  |  |  | None (with comments) | Missing seam weld angle, SW interactions not checked. | 1619.1694 | 1.2346 | 9.2524 | 1620.194 | 1.2354 | 9.2583 | 1439.1078 |  | 1619.5256 | 1618.31 | [21 empty] | 0.234 | 0.019 | 0.118 | 0.118 | 0.258 | 0.021 | 0.106 | 0.127
111.LAK.20-10 - Pipetel - 11/18 - MFL/Geometry/Video |  |  | 500.4867 | MFL | Risk Model Anomaly | Individual Corrosion | 24.991 | 1.9793 | 20.1143 | 20.1143 | 11:26 | EXT |  |  | False | False | GW.ILI.48 | 490 |  |  | Cluster Class |  |  | Unknown | Unknown | 9.525 | 290 | 414 | 15 | 7.92 | 7.92 | 0.1 | N | 15 | 12 | [6 empty] | 175 | 508 | 64 | Coal Tar | Coal Tar | 1954 | 64 | 2018 | 15201 | 6t*6t / 15201 | 0 |  |  |  |  | None (with comments) | Missing seam weld angle, SW interactions not checked. | 1610.2396 | 1.2278 | 9.2014 | [7 empty] | 500.3997 | 1 | 0.002206 | 0 | 0.002206 | 0 | 0.002206 | 0 | Pitting | (Class: Pitting, SD = 19.321%, SL = 9.967 mm)
111.LAK.20-10 - Pipetel - 11/18 - MFL/Geometry/Video |  |  | 501.2428 | MFL | Risk Model Anomaly | Individual Corrosion | 24.991 | 1.9793 | 20.1143 | 40.3702 | 04:38 | EXT |  |  | False | False | GW.ILI.48 | 490 |  |  | Cluster Class |  |  | Unknown | Unknown | 10.282 | 290 | 414 | 15 | 7.92 | 7.92 | 0.1 | N | 15 | 12 | [6 empty] | 175 | 508 | 64 | Coal Tar | Coal Tar | 1954 | 64 | 2018 | 15201 | 6t*6t / 15201 | 0 |  |  |  |  | None (with comments) | Missing seam weld angle, SW interactions not checked. | 1610.2396 | 1.2278 | 9.2014 | [7 empty] | 500.3997 | 1 | 0.002206 | 0 | 0.002206 | 0 | 0.002206 | 0 | Circumferential Grooving | (Class: Circumferential Grooving, SD = 19.321%, SL = 9.967 mm)
111.LAK.20-10 - Pipetel - 11/18 - MFL/Geometry/Video | 470 | 501.822 | 501.2428 | MFL | Anomaly | Metal loss | 15 | 1.19 | 15.2 | 30.5 | 04:38 | EXT |  |  | False | False | GW.ILI.48 | 490 |  |  | Circumferential Grooving |  |  | Unknown | Unknown | 10.282 | 290 | 414 | 15 | 7.92 | 7.92 | 0.1 | N | 15 | 12 | 20 | 10 | 10 |  |  |  | 175 | 508 | 64 | Coal Tar | Coal Tar | 1954 | 64 | 2018 |  |  | 0 |  |  |  |  | None (with comments) | Missing seam weld angle, SW interactions not checked. | 1619.1694 | 1.2346 | 9.2524 | 1620.194 | 1.2354 | 9.2583 | 1439.1078 |  | 1619.5256 | 1618.31 | [21 empty] | 0.234 | 0.019 | 0.118 | 0.237 | 0.258 | 0.021 | 0.106 | 0.127
111.LAK.20-10 - Pipetel - 11/18 - MFL/Geometry/Video | 471 | 502.065 | 501.4855 | MFL | Girth Weld | Not identifiable seam | [5 empty] | N/A |  |  | False | False | GW.ILI.49 | 490 |  |  |  | 8.593 |  | Unknown | Unknown | 0 | 290 | 414 | 15 | 7.92 | 7.92 | 0.1 | N | [8 empty] | 175 | 508 | 64 | Coal Tar | Coal Tar | 1954 | 64 | 2018 |  |  | 0
111.LAK.20-10 - Pipetel - 11/18 - MFL/Geometry/Video | 472 | 502.906 | 502.3256 | MFL | Other | [6 empty] | NA | Circumferential fillet weld |  | False | False | GW.ILI.49 | 490 | [5 empty] | Unknown | Unknown | 0.841 | 290 | 414 | 15 | 7.92 | 7.92 | 0.1 | N | [8 empty] | 175 | 508 | 64 | Coal Tar | Coal Tar | 1954 | 64 | 2018 |  |  | 0
111.LAK.20-10 - Pipetel - 11/18 - MFL/Geometry/Video | 473 | 503.362 | 502.781 | MFL | Tap | Hot tap |  |  | 487.7 | 525.8 | 00:00 | NA | Stopple with coupon |  | False | False | GW.ILI.49 | 490 | [5 empty] | Unknown | Unknown | 1.297 | 290 | 414 | 15 | 7.92 | 7.92 | 0.1 | N | [8 empty] | 175 | 508 | 64 | Coal Tar | Coal Tar | 1954 | 64 | 2018 |  |  | 0
111.LAK.20-10 - Pipetel - 11/18 - MFL/Geometry/Video | 474 | 503.732 | 503.1506 | MFL | Other | [6 empty] | NA | Circumferential fillet weld |  | False | False | GW.ILI.49 | 490 | [5 empty] | Unknown | Unknown | 1.667 | 290 | 414 | 15 | 7.92 | 7.92 | 0.1 | N | [8 empty] | 175 | 508 | 64 | Coal Tar | Coal Tar | 1954 | 64 | 2018 |  |  | 0
111.LAK.20-10 - Pipetel - 11/18 - MFL/Geometry/Video | 475 | 504.279 | 503.697 | MFL | Tap | Other |  |  | 43.2 | 40.6 | 00:01 | NA | Tap |  | False | False | GW.ILI.49 | 490 | [5 empty] | Unknown | Unknown | 2.214 | 290 | 414 | 15 | 7.92 | 7.92 | 0.1 | N | [8 empty] | 175 | 508 | 64 | Coal Tar | Coal Tar | 1954 | 64 | 2018 |  |  | 0
111.LAK.20-10 - Pipetel - 11/18 - MFL/Geometry/Video | 476 | 504.953 | 504.3702 | MFL | Tap | Other |  |  | 91.4 | 99.1 | 11:57 | NA | Tap |  | False | False | GW.ILI.49 | 490 | [5 empty] | Unknown | Unknown | 2.888 | 290 | 414 | 15 | 7.92 | 7.92 | 0.1 | N | [8 empty] | 175 | 508 | 64 | Coal Tar | Coal Tar | 1954 | 64 | 2018 |  |  | 0
111.LAK.20-10 - Pipetel - 11/18 - MFL/Geometry/Video | 477 | 506.138 | 505.5538 | MFL | Tap | Other |  |  | 45.7 | 61 | 11:57 | NA | Tap |  | False | False | GW.ILI.49 | 490 | [5 empty] | Unknown | Unknown | 4.073 | 290 | 414 | 15 | 7.92 | 7.92 | 0.1 | N | [8 empty] | 175 | 508 | 64 | Coal Tar | Coal Tar | 1954 | 64 | 2018 |  |  | 0
111.LAK.20-10 - Pipetel - 11/18 - MFL/Geometry/Video |  |  | 507.4586 | MFL | Risk Model Anomaly | Individual Corrosion | 24.991 | 1.9793 | 10.0571 | 13.4901 | 03:40 | EXT |  |  | False | False | GW.ILI.49 | 490 |  |  | Cluster Class |  |  | Unknown | Unknown | 5.98 | 290 | 414 | 15 | 7.92 | 7.92 | 0.1 | N | 15 | 12 | [6 empty] | 175 | 508 | 64 | Coal Tar | Coal Tar | 1954 | 64 | 2018 | 15201 | 6t*6t / 15201 | 0 |  |  |  |  | None (with comments) | Missing seam weld angle, SW interactions not checked. | 1619.9138 | 1.2352 | 9.2567 | [7 empty] | 500.3997 | 1 | 0.002206 | 0 | 0.002206 | 0 | 0.002206 | 0 | Pitting | (Class: Pitting, SD = 19.321%, SL = 9.967 mm)
111.LAK.20-10 - Pipetel - 11/18 - MFL/Geometry/Video | 478 | 508.045 | 507.4586 | MFL | Anomaly | Metal loss | 15 | 1.19 | 7.6 | 10.2 | 03:41 | EXT |  |  | False | False | GW.ILI.49 | 490 |  |  | Circumferential Slotting |  |  | Unknown | Unknown | 5.98 | 290 | 414 | 15 | 7.92 | 7.92 | 0.1 | N | 15 | 12 | 20 | 15 | 10 |  |  |  | 175 | 508 | 64 | Coal Tar | Coal Tar | 1954 | 64 | 2018 |  |  | 0 |  |  |  |  | None (with comments) | Missing seam weld angle, SW interactions not checked. | 1622.2588 | 1.2369 | 9.2701 | 1622.5268 | 1.2371 | 9.2716 | 1441.7467 |  | 1622.3498 | 1622.0384 | [21 empty] | 0.234 | 0.019 | 0.059 | 0.079 | 0.258 | 0.021 | 0.106 | 0.127
111.LAK.20-10 - Pipetel - 11/18 - MFL/Geometry/Video | 479 | 510.658 | 510.0686 | MFL | Girth Weld | Longitudinal seam | [5 empty] | N/A |  |  | False | False | GW.ILI.50 | 500 |  |  |  | 2.03 |  | Unknown | Unknown | 0 | 290 | 414 | 15 | 7.92 | 7.92 | 0.1 | N | [8 empty] | 175 | 508 | 64 | Coal Tar | Coal Tar | 1954 | 64 | 2018 |  |  | 0
111.LAK.20-10 - Pipetel - 11/18 - MFL/Geometry/Video | 480 | 511.942 | 511.3511 | MFL | Anomaly | Pipe mill anomaly |  |  | 22.9 | 132.1 | 04:49 | NA | Manufacturing related |  | False | False | GW.ILI.50 | 510 |  |  | Circumferential Grooving |  |  | Unknown | Unknown | 1.284 | 290 | 414 | 15 | 7.92 | 7.92 | 0.1 | N |  |  |  | 10 | 10 |  |  |  | 175 | 508 | 64 | Coal Tar | Coal Tar | 1954 | 64 | 2018 |  |  | 0 |  |  |  |  | Not Assigned | Missing Input(s): ML |  |  |  | 1623.319 | 1.2378 | 9.2761 |  |  | 1623.319 | 1623.319
111.LAK.20-10 - Pipetel - 11/18 - MFL/Geometry/Video | 481 | 512.688 | 512.0963 | MFL | Girth Weld | Not identifiable seam | [5 empty] | N/A | Bend begin |  | False | False | GW.ILI.51 | 520 |  |  |  | 0.64 |  | Unknown | Unknown | 0 | 290 | 414 | 15 | 7.92 | 7.92 | 0.1 | N | [8 empty] | 175 | 508 | 64 | Coal Tar | Coal Tar | 1954 | 64 | 2018 |  |  | 0
111.LAK.20-10 - Pipetel - 11/18 - MFL/Geometry/Video | 482 | 512.99 | 512.3979 | MFL | Bend | Fitting |  |  |  |  | 03:00 | NA | Right bend center; 85+85.3 |  | False | False | GW.ILI.51 | 520 | [5 empty] | Unknown | Unknown | 0.302 | 290 | 414 | 15 | 7.92 | 7.92 | 0.1 | N | [8 empty] | 175 | 508 | 64 | Coal Tar | Coal Tar | 1954 | 64 | 2018 |  |  | 0
111.LAK.20-10 - Pipetel - 11/18 - MFL/Geometry/Video | 483 | 513.328 | 512.7355 | MFL | Girth Weld | Longitudinal seam | [5 empty] | N/A | Bend end |  | False | False | GW.ILI.52 | 520 |  |  |  | 2.097 |  | Unknown | Unknown | 0 | 290 | 414 | 15 | 7.92 | 7.92 | 0.1 | N | [8 empty] | 175 | 508 | 64 | Coal Tar | Coal Tar | 1954 | 64 | 2018 |  |  | 0
111.LAK.20-10 - Pipetel - 11/18 - MFL/Geometry/Video | 484 | 515.425 | 514.8301 | MFL | Girth Weld | Not identifiable seam | [5 empty] | N/A | Bend begin |  | False | False | GW.ILI.53 | 540 |  |  |  | 0.638 |  | 09:30 | Unknown | 0 | 290 | 414 | 15 | 7.92 | 7.92 | 0.1 | N | [8 empty] | 175 | 508 | 64 | Coal Tar | Coal Tar | 1954 | 64 | 2018 |  |  | 0
111.LAK.20-10 - Pipetel - 11/18 - MFL/Geometry/Video | 485 | 515.728 | 515.1328 | MFL | Bend | Fitting |  |  |  |  | 09:00 | NA | Left bend center; 85+82.4 |  | False | False | GW.ILI.53 | 540 | [5 empty] | 09:30 | Unknown | 0.303 | 290 | 414 | 15 | 7.92 | 7.92 | 0.1 | N | [8 empty] | 175 | 508 | 64 | Coal Tar | Coal Tar | 1954 | 64 | 2018 |  |  | 0
111.LAK.20-10 - Pipetel - 11/18 - MFL/Geometry/Video | 486 | 516.063 | 515.4674 | MFL | Girth Weld | Longitudinal seam | [5 empty] | N/A | Bend end |  | False | False | GW.ILI.54 | 540 |  |  |  | 1.258 | 09:30 | 09:30 | Unknown | 0 | 290 | 414 | 15 | 7.92 | 7.92 | 0.1 | N | [8 empty] | 175 | 508 | 64 | Coal Tar | Coal Tar | 1954 | 64 | 2018 |  |  | 0
111.LAK.20-10 - Pipetel - 11/18 - MFL/Geometry/Video |  |  | 515.9178 | MFL | Risk Model Anomaly | Individual Corrosion | 16.3101 | 1.2918 | 20.1143 | 20.1143 | 05:08 | EXT |  |  | False | False | GW.ILI.54 | 550 |  |  | Cluster Class |  | 09:30 | 03:15 | Unknown | 0.451 | 290 | 414 | 15 | 7.92 | 7.92 | 0.1 | N | 10 | 12 | [6 empty] | 175 | 508 | 64 | Coal Tar | Coal Tar | 1954 | 64 | 2018 | 15201 | 6t*6t / 15201 | 0 |  |  |  |  | None |  | 1615.4888 | 1.2318 | 9.2314 | [7 empty] | 500.3997 | 1 | 3.8207e-07 | 0 | 3.8207e-07 | 0 | 3.8207e-07 | 0 | Pitting | (Class: Pitting, SD = 12.881%, SL = 9.766 mm)
111.LAK.20-10 - Pipetel - 11/18 - MFL/Geometry/Video | 487 | 516.514 | 515.9178 | MFL | Anomaly | Metal loss | 10 | 0.79 | 15.2 | 15.2 | 05:09 | EXT |  |  | False | False | GW.ILI.54 | 550 |  |  | Pitting |  | 09:30 | 03:15 | Unknown | 0.451 | 290 | 414 | 15 | 7.92 | 7.92 | 0.1 | N | 10 | 12 | 20 | 10 | 10 |  |  |  | 175 | 508 | 64 | Coal Tar | Coal Tar | 1954 | 64 | 2018 |  |  | 0 |  |  |  |  | None |  | 1620.6788 | 1.2357 | 9.261 | 1621.35 | 1.2363 | 9.2649 | 1440.374 |  | 1620.8957 | 1620.1615 | [21 empty] | 0.156 | 0.012 | 0.118 | 0.118 | 0.258 | 0.021 | 0.106 | 0.127
111.LAK.20-10 - Pipetel - 11/18 - MFL/Geometry/Video |  |  | 515.9388 | MFL | Risk Model Anomaly | Individual Corrosion | 16.3101 | 1.2918 | 20.1143 | 36.9373 | 07:24 | EXT |  |  | False | False | GW.ILI.54 | 550 |  |  | Cluster Class |  | 09:30 | 03:15 | Unknown | 0.472 | 290 | 414 | 15 | 7.92 | 7.92 | 0.1 | N | 10 | 12 | [6 empty] | 175 | 508 | 64 | Coal Tar | Coal Tar | 1954 | 64 | 2018 | 15201 | 6t*6t / 15201 | 0 |  |  |  |  | None |  | 1615.4888 | 1.2318 | 9.2314 | [7 empty] | 500.3997 | 1 | 3.8207e-07 | 0 | 3.8207e-07 | 0 | 3.8207e-07 | 0 | Pitting | (Class: Pitting, SD = 12.881%, SL = 9.766 mm)
111.LAK.20-10 - Pipetel - 11/18 - MFL/Geometry/Video | 488 | 516.535 | 515.9388 | MFL | Anomaly | Metal loss | 10 | 0.79 | 15.2 | 27.9 | 07:25 | EXT |  |  | False | False | GW.ILI.54 | 550 |  |  | Pitting |  | 09:30 | 03:15 | Unknown | 0.472 | 290 | 414 | 15 | 7.92 | 7.92 | 0.1 | N | 10 | 12 | 20 | 10 | 10 |  |  |  | 175 | 508 | 64 | Coal Tar | Coal Tar | 1954 | 64 | 2018 |  |  | 0 |  |  |  |  | None |  | 1620.6788 | 1.2357 | 9.261 | 1621.35 | 1.2363 | 9.2649 | 1440.374 |  | 1620.8957 | 1620.1615 | [21 empty] | 0.156 | 0.012 | 0.118 | 0.217 | 0.258 | 0.021 | 0.106 | 0.127
111.LAK.20-10 - Pipetel - 11/18 - MFL/Geometry/Video | 489 | 517.321 | 516.7239 | MFL | Girth Weld | Longitudinal seam | [5 empty] | N/A |  |  | False | False | GW.ILI.55 | 550 |  |  |  | 8.287 | 03:15 | 03:15 | Unknown | 0 | 290 | 414 | 15 | 7.92 | 7.92 | 0.1 | N | [8 empty] | 175 | 508 | 64 | Coal Tar | Coal Tar | 1954 | 64 | 2018 |  |  | 0
111.LAK.20-10 - Pipetel - 11/18 - MFL/Geometry/Video |  |  | 517.0036 | MFL | Risk Model Anomaly | Individual Corrosion | 16.3101 | 1.2918 | 20.1143 | 20.1143 | 07:24 | EXT |  |  | False | False | GW.ILI.55 | 550 |  |  | Cluster Class |  | 03:15 | 03:15 | Unknown | 0.28 | 290 | 414 | 15 | 7.92 | 7.92 | 0.1 | N | 10 | 12 | [6 empty] | 175 | 508 | 64 | Coal Tar | Coal Tar | 1954 | 64 | 2018 | 15201 | 6t*6t / 15201 | 0 |  |  |  |  | None |  | 1615.4888 | 1.2318 | 9.2314 | [7 empty] | 500.3997 | 1 | 3.8207e-07 | 0 | 3.8207e-07 | 0 | 3.8207e-07 | 0 | Pitting | (Class: Pitting, SD = 12.881%, SL = 9.766 mm)
111.LAK.20-10 - Pipetel - 11/18 - MFL/Geometry/Video | 490 | 517.601 | 517.0036 | MFL | Anomaly | Metal loss | 10 | 0.79 | 15.2 | 15.2 | 07:25 | EXT |  |  | False | False | GW.ILI.55 | 550 |  |  | Pitting |  | 03:15 | 03:15 | Unknown | 0.28 | 290 | 414 | 15 | 7.92 | 7.92 | 0.1 | N | 10 | 12 | 20 | 10 | 10 |  |  |  | 175 | 508 | 64 | Coal Tar | Coal Tar | 1954 | 64 | 2018 |  |  | 0 |  |  |  |  | None |  | 1620.6788 | 1.2357 | 9.261 | 1621.35 | 1.2363 | 9.2649 | 1440.374 |  | 1620.8957 | 1620.1615 | [21 empty] | 0.156 | 0.012 | 0.118 | 0.118 | 0.258 | 0.021 | 0.106 | 0.127
111.LAK.20-10 - Pipetel - 11/18 - MFL/Geometry/Video | 491 | 518.308 | 517.7098 | MFL | Anomaly | Metal loss | 10 | 0.79 | 10.2 | 10.2 | 07:28 | EXT |  |  | False | False | GW.ILI.55 | 550 |  |  | Pitting |  | 03:15 | 03:15 | Unknown | 0.987 | 290 | 414 | 15 | 7.92 | 7.92 | 0.1 | N | 10 | 12 | 20 | 10 | 10 |  |  |  | 175 | 508 | 64 | Coal Tar | Coal Tar | 1954 | 64 | 2018 |  |  | 0 |  |  |  |  | None |  | 1622.1116 | 1.2368 | 9.2692 | 1622.4236 | 1.2371 | 9.271 | 1441.6099 |  | 1622.2108 | 1621.8747 | [21 empty] | 0.156 | 0.012 | 0.079 | 0.079 | 0.258 | 0.021 | 0.106 | 0.127
111.LAK.20-10 - Pipetel - 11/18 - MFL/Geometry/Video |  |  | 517.7098 | MFL | Risk Model Anomaly | Individual Corrosion | 16.3101 | 1.2918 | 13.4901 | 13.4901 | 07:28 | EXT |  |  | False | False | GW.ILI.55 | 550 |  |  | Cluster Class |  | 03:15 | 03:15 | Unknown | 0.987 | 290 | 414 | 15 | 7.92 | 7.92 | 0.1 | N | 10 | 12 | [6 empty] | 175 | 508 | 64 | Coal Tar | Coal Tar | 1954 | 64 | 2018 | 15201 | 6t*6t / 15201 | 0 |  |  |  |  | None |  | 1619.6976 | 1.235 | 9.2554 | [7 empty] | 500.3997 | 1 | 3.8207e-07 | 0 | 3.8207e-07 | 0 | 3.8207e-07 | 0 | Pitting | (Class: Pitting, SD = 12.881%, SL = 9.766 mm)
111.LAK.20-10 - Pipetel - 11/18 - MFL/Geometry/Video | 492 | 518.872 | 518.2731 | MFL | Anomaly | Metal loss | 10 | 0.79 | 10.2 | 7.6 | 10:47 | EXT |  |  | False | False | GW.ILI.55 | 550 |  | 43 | Axial Slotting |  | 03:15 | 03:15 | Unknown | 1.551 | 290 | 414 | 15 | 7.92 | 7.92 | 0.1 | N | 10 | 12 | 20 | 20 | 10 |  |  |  | 175 | 508 | 64 | Coal Tar | Coal Tar | 1954 | 64 | 2018 |  |  | 0 |  |  |  |  | None |  | 1622.1116 | 1.2368 | 9.2692 | 1622.4236 | 1.2371 | 9.271 | 1441.6099 |  | 1622.2108 | 1621.8747 | [21 empty] | 0.156 | 0.012 | 0.079 | 0.059 | 0.258 | 0.021 | 0.106 | 0.127
111.LAK.20-10 - Pipetel - 11/18 - MFL/Geometry/Video |  |  | 518.2874 | MFL | Risk Model Anomaly | Corrosion Cluster | 22.9393 | 1.8168 | 42.1254 | 53.3383 | 10:56 | EXT |  |  | False | False | GW.ILI.55 | 550 |  |  | Cluster Class |  | 03:15 | 03:15 | Unknown | 1.551 | 290 | 414 | 15 | 7.92 | 7.92 | 0.1 | N | 10 | 12 | [6 empty] | 175 | 508 | 64 | Coal Tar | Coal Tar | 1954 | 64 | 2018 | 15201 | 6t*6t / 15201 | 0 |  |  |  |  | None |  | 1579.4138 | 1.2043 | 9.0252 | [7 empty] | 500.3997 | 1 | 4.717e-06 | 0 | 4.717e-06 | 0 | 4.717e-06 | 0 | General | (Class: General, SD = 12.881%, SL = 9.766 mm)
111.LAK.20-10 - Pipetel - 11/18 - MFL/Geometry/Video | 494 | 518.899 | 518.3001 | MFL | Anomaly | Metal loss | 14 | 1.12 | 12.7 | 12.7 | 11:04 | EXT |  |  | False | False | GW.ILI.55 | 550 |  | 43 | Pitting |  | 03:15 | 03:15 | Unknown | 1.578 | 290 | 414 | 15 | 7.92 | 7.92 | 0.1 | N | 10 | 12 | 20 | 10 | 10 |  |  |  | 175 | 508 | 64 | Coal Tar | Coal Tar | 1954 | 64 | 2018 |  |  | 0 |  |  |  |  | None |  | 1620.6175 | 1.2357 | 9.2607 | 1621.2951 | 1.2362 | 9.2645 | 1440.3369 |  | 1620.8475 | 1620.0638 | [21 empty] | 0.219 | 0.017 | 0.099 | 0.099 | 0.258 | 0.021 | 0.106 | 0.127
111.LAK.20-10 - Pipetel - 11/18 - MFL/Geometry/Video | 495 | 518.973 | 518.374 | MFL | Anomaly | Metal loss | 10 | 0.79 | 17.8 | 30.5 | 11:06 | EXT |  |  | False | False | GW.ILI.55 | 550 |  |  | Pitting |  | 03:15 | 03:15 | Unknown | 1.652 | 290 | 414 | 15 | 7.92 | 7.92 | 0.1 | N | 10 | 12 | 20 | 10 | 10 |  |  |  | 175 | 508 | 64 | Coal Tar | Coal Tar | 1954 | 64 | 2018 |  |  | 0 |  |  |  |  | None |  | 1619.7354 | 1.235 | 9.2556 | 1620.6364 | 1.2357 | 9.2608 | 1439.5652 |  | 1620.0286 | 1619.0326 | [21 empty] | 0.156 | 0.012 | 0.139 | 0.237 | 0.258 | 0.021 | 0.106 | 0.127
111.LAK.20-10 - Pipetel - 11/18 - MFL/Geometry/Video |  |  | 518.374 | MFL | Risk Model Anomaly | Individual Corrosion | 16.3101 | 1.2918 | 23.5889 | 40.3702 | 11:06 | EXT |  |  | False | False | GW.ILI.55 | 550 |  |  | Cluster Class |  | 03:15 | 03:15 | Unknown | 1.652 | 290 | 414 | 15 | 7.92 | 7.92 | 0.1 | N | 10 | 12 | [6 empty] | 175 | 508 | 64 | Coal Tar | Coal Tar | 1954 | 64 | 2018 | 15201 | 6t*6t / 15201 | 0 |  |  |  |  | None |  | 1612.7473 | 1.2297 | 9.2157 | [7 empty] | 500.3997 | 1 | 3.8207e-07 | 0 | 3.8207e-07 | 0 | 3.8207e-07 | 0 | Pitting | (Class: Pitting, SD = 12.881%, SL = 9.766 mm)
111.LAK.20-10 - Pipetel - 11/18 - MFL/Geometry/Video | 496 | 519.519 | 518.9194 | MFL | Anomaly | Metal loss | 14 | 1.12 | 12.7 | 12.7 | 11:09 | EXT |  |  | False | False | GW.ILI.55 | 550 |  |  | Pitting |  | 03:15 | 03:15 | Unknown | 2.198 | 290 | 414 | 15 | 7.92 | 7.92 | 0.1 | N | 10 | 12 | 20 | 10 | 10 |  |  |  | 175 | 508 | 64 | Coal Tar | Coal Tar | 1954 | 64 | 2018 |  |  | 0 |  |  |  |  | None |  | 1620.6175 | 1.2357 | 9.2607 | 1621.2951 | 1.2362 | 9.2645 | 1440.3369 |  | 1620.8475 | 1620.0638 | [21 empty] | 0.219 | 0.017 | 0.099 | 0.099 | 0.258 | 0.021 | 0.106 | 0.127
111.LAK.20-10 - Pipetel - 11/18 - MFL/Geometry/Video |  |  | 518.9194 | MFL | Risk Model Anomaly | Individual Corrosion | 22.9393 | 1.8168 | 16.823 | 16.823 | 11:08 | EXT |  |  | False | False | GW.ILI.55 | 550 |  |  | Cluster Class |  | 03:15 | 03:15 | Unknown | 2.198 | 290 | 414 | 15 | 7.92 | 7.92 | 0.1 | N | 10 | 12 | [6 empty] | 175 | 508 | 64 | Coal Tar | Coal Tar | 1954 | 64 | 2018 | 15201 | 6t*6t / 15201 | 0 |  |  |  |  | None |  | 1614.9651 | 1.2314 | 9.2284 | [7 empty] | 500.3997 | 1 | 4.717e-06 | 0 | 4.717e-06 | 0 | 4.717e-06 | 0 | Pitting | (Class: Pitting, SD = 12.881%, SL = 9.766 mm)
111.LAK.20-10 - Pipetel - 11/18 - MFL/Geometry/Video | 497 | 525.608 | 525.0014 | MFL | Girth Weld | Longitudinal seam | [5 empty] | N/A |  |  | False | False | GW.ILI.56 | 560 |  |  |  | 12.071 | 06:40 | 06:40 | Unknown | 0 | 290 | 414 | 15 | 7.92 | 7.92 | 0.1 | N | [8 empty] | 175 | 508 | 64 | Coal Tar | Coal Tar | 1954 | 64 | 2018 |  |  | 0
111.LAK.20-10 - Pipetel - 11/18 - MFL/Geometry/Video | 498 | 537.087 | 536.4671 | MFL | Anomaly | Pipe mill anomaly |  |  | 27.9 | 35.6 | 06:44 | NA | Manufacturing related; On long seam |  | False | False | GW.ILI.56 | 570 |  |  | Pitting |  | 06:40 | 01:10 | Unknown | 11.479 | 290 | 414 | 15 | 7.92 | 7.92 | 0.1 | N |  |  |  | 10 | 10 |  |  |  | 175 | 508 | 64 | Coal Tar | Coal Tar | 1954 | 64 | 2018 |  |  | 0 |  |  |  |  | Not Assigned | Missing Input(s): ML |  |  |  | 1623.319 | 1.2378 | 9.2761 |  |  | 1623.319 | 1623.319
111.LAK.20-10 - Pipetel - 11/18 - MFL/Geometry/Video |  |  | 536.4891 | MFL | Risk Model Anomaly | Individual Corrosion | 16.3101 | 1.2918 | 13.4901 | 10.0571 | 04:40 | EXT |  |  | False | False | GW.ILI.56 | 570 |  |  | Cluster Class |  | 06:40 | 01:10 | Unknown | 11.501 | 290 | 414 | 15 | 7.92 | 7.92 | 0.1 | N | 10 | 12 | [6 empty] | 175 | 508 | 64 | Coal Tar | Coal Tar | 1954 | 64 | 2018 | 15201 | 6t*6t / 15201 | 0 |  |  |  |  | None |  | 1619.6976 | 1.235 | 9.2554 | [7 empty] | 500.3997 | 1 | 3.8207e-07 | 0 | 3.8207e-07 | 0 | 3.8207e-07 | 0 | Pitting | (Class: Pitting, SD = 12.881%, SL = 9.766 mm)
111.LAK.20-10 - Pipetel - 11/18 - MFL/Geometry/Video | 499 | 537.109 | 536.4891 | MFL | Anomaly | Metal loss | 10 | 0.79 | 10.2 | 7.6 | 04:40 | EXT |  |  | False | False | GW.ILI.56 | 570 |  |  | Axial Slotting |  | 06:40 | 01:10 | Unknown | 11.501 | 290 | 414 | 15 | 7.92 | 7.92 | 0.1 | N | 10 | 12 | 20 | 20 | 10 |  |  |  | 175 | 508 | 64 | Coal Tar | Coal Tar | 1954 | 64 | 2018 |  |  | 0 |  |  |  |  | None |  | 1622.1116 | 1.2368 | 9.2692 | 1622.4236 | 1.2371 | 9.271 | 1441.6099 |  | 1622.2108 | 1621.8747 | [21 empty] | 0.156 | 0.012 | 0.079 | 0.059 | 0.258 | 0.021 | 0.106 | 0.127
111.LAK.20-10 - Pipetel - 11/18 - MFL/Geometry/Video | 500 | 537.679 | 537.0584 | MFL | Girth Weld | Longitudinal seam | [5 empty] | N/A |  |  | False | False | GW.ILI.57 | 570 |  |  |  | 10.71 | 01:10 | 01:10 | Unknown | 0 | 290 | 414 | 15 | 7.92 | 7.92 | 0.1 | N | [8 empty] | 175 | 508 | 64 | Coal Tar | Coal Tar | 1954 | 64 | 2018 |  |  | 0
111.LAK.20-10 - Pipetel - 11/18 - MFL/Geometry/Video |  |  | 538.4009 | MFL | Risk Model Anomaly | Individual Corrosion | 16.3101 | 1.2918 | 10.0571 | 10.0571 | 07:30 | EXT |  |  | False | False | GW.ILI.57 | 570 |  |  | Cluster Class |  | 01:10 | 01:10 | Unknown | 1.344 | 290 | 414 | 15 | 7.92 | 7.92 | 0.1 | N | 10 | 12 | [6 empty] | 175 | 508 | 64 | Coal Tar | Coal Tar | 1954 | 64 | 2018 | 15201 | 6t*6t / 15201 | 0 |  |  |  |  | None |  | 1621.2854 | 1.2362 | 9.2645 | [7 empty] | 500.3997 | 1 | 3.8207e-07 | 0 | 3.8207e-07 | 0 | 3.8207e-07 | 0 | Pitting | (Class: Pitting, SD = 12.881%, SL = 9.766 mm)
111.LAK.20-10 - Pipetel - 11/18 - MFL/Geometry/Video | 501 | 539.023 | 538.4009 | MFL | Anomaly | Metal loss | 10 | 0.79 | 7.6 | 7.6 | 07:31 | EXT |  |  | False | False | GW.ILI.57 | 570 |  |  | Pinhole |  | 01:10 | 01:10 | Unknown | 1.344 | 290 | 414 | 15 | 7.92 | 7.92 | 0.1 | N | 10 | 12 | 20 | 20 | 10 |  |  |  | 175 | 508 | 64 | Coal Tar | Coal Tar | 1954 | 64 | 2018 |  |  | 0 |  |  |  |  | None |  | 1622.645 | 1.2372 | 9.2723 | 1622.8201 | 1.2374 | 9.2733 | 1442.0723 |  | 1622.7003 | 1622.5125 | [21 empty] | 0.156 | 0.012 | 0.059 | 0.059 | 0.258 | 0.021 | 0.106 | 0.127
111.LAK.20-10 - Pipetel - 11/18 - MFL/Geometry/Video |  |  | 541.1637 | MFL | Risk Model Anomaly | Individual Corrosion | 16.3101 | 1.2918 | 16.823 | 13.4901 | 11:50 | EXT |  |  | False | False | GW.ILI.57 | 570 |  |  | Cluster Class |  | 01:10 | 01:10 | Unknown | 4.11 | 290 | 414 | 15 | 7.92 | 7.92 | 0.1 | N | 10 | 12 | [6 empty] | 175 | 508 | 64 | Coal Tar | Coal Tar | 1954 | 64 | 2018 | 15201 | 6t*6t / 15201 | 0 |  |  |  |  | None |  | 1617.7584 | 1.2335 | 9.2443 | [7 empty] | 500.3997 | 1 | 3.8207e-07 | 0 | 3.8207e-07 | 0 | 3.8207e-07 | 0 | Pitting | (Class: Pitting, SD = 12.881%, SL = 9.766 mm)
111.LAK.20-10 - Pipetel - 11/18 - MFL/Geometry/Video | 502 | 541.789 | 541.1637 | MFL | Anomaly | Metal loss | 10 | 0.79 | 12.7 | 10.2 | 11:51 | EXT |  |  | False | False | GW.ILI.57 | 570 |  |  | Pitting |  | 01:10 | 01:10 | Unknown | 4.11 | 290 | 414 | 15 | 7.92 | 7.92 | 0.1 | N | 10 | 12 | 20 | 10 | 10 |  |  |  | 175 | 508 | 64 | Coal Tar | Coal Tar | 1954 | 64 | 2018 |  |  | 0 |  |  |  |  | None |  | 1621.4602 | 1.2363 | 9.2655 | 1621.937 | 1.2367 | 9.2682 | 1441.0469 |  | 1621.613 | 1621.0958 | [21 empty] | 0.156 | 0.012 | 0.099 | 0.079 | 0.258 | 0.021 | 0.106 | 0.127
111.LAK.20-10 - Pipetel - 11/18 - MFL/Geometry/Video |  |  | 541.2176 | MFL | Risk Model Anomaly | Individual Corrosion | 16.3101 | 1.2918 | 16.823 | 16.823 | 07:44 | EXT |  |  | False | False | GW.ILI.57 | 570 |  |  | Cluster Class |  | 01:10 | 01:10 | Unknown | 4.164 | 290 | 414 | 15 | 7.92 | 7.92 | 0.1 | N | 10 | 12 | [6 empty] | 175 | 508 | 64 | Coal Tar | Coal Tar | 1954 | 64 | 2018 | 15201 | 6t*6t / 15201 | 0 |  |  |  |  | None |  | 1617.7584 | 1.2335 | 9.2443 | [7 empty] | 500.3997 | 1 | 3.8207e-07 | 0 | 3.8207e-07 | 0 | 3.8207e-07 | 0 | Pitting | (Class: Pitting, SD = 12.881%, SL = 9.766 mm)
111.LAK.20-10 - Pipetel - 11/18 - MFL/Geometry/Video | 503 | 541.843 | 541.2176 | MFL | Anomaly | Metal loss | 10 | 0.79 | 12.7 | 12.7 | 07:45 | EXT |  |  | False | False | GW.ILI.57 | 570 |  |  | Pitting |  | 01:10 | 01:10 | Unknown | 4.164 | 290 | 414 | 15 | 7.92 | 7.92 | 0.1 | N | 10 | 12 | 20 | 10 | 10 |  |  |  | 175 | 508 | 64 | Coal Tar | Coal Tar | 1954 | 64 | 2018 |  |  | 0 |  |  |  |  | None |  | 1621.4602 | 1.2363 | 9.2655 | 1621.937 | 1.2367 | 9.2682 | 1441.0469 |  | 1621.613 | 1621.0958 | [21 empty] | 0.156 | 0.012 | 0.099 | 0.099 | 0.258 | 0.021 | 0.106 | 0.127
111.LAK.20-10 - Pipetel - 11/18 - MFL/Geometry/Video | 504 | 542.065 | 541.4394 | MFL | Anomaly | Metal loss | 12 | 0.94 | 12.7 | 10.2 | 02:59 | EXT |  |  | False | False | GW.ILI.57 | 570 |  |  | Pitting |  | 01:10 | 01:10 | Unknown | 4.386 | 290 | 414 | 15 | 7.92 | 7.92 | 0.1 | N | 10 | 12 | 20 | 10 | 10 |  |  |  | 175 | 508 | 64 | Coal Tar | Coal Tar | 1954 | 64 | 2018 |  |  | 0 |  |  |  |  | None |  | 1621.0467 | 1.236 | 9.2631 | 1621.6233 | 1.2365 | 9.2664 | 1440.697 |  | 1621.2368 | 1620.5914 | [21 empty] | 0.188 | 0.015 | 0.099 | 0.079 | 0.258 | 0.021 | 0.106 | 0.127
111.LAK.20-10 - Pipetel - 11/18 - MFL/Geometry/Video |  |  | 541.4394 | MFL | Risk Model Anomaly | Individual Corrosion | 19.8876 | 1.5751 | 16.823 | 13.4901 | 02:58 | EXT |  |  | False | False | GW.ILI.57 | 570 |  |  | Cluster Class |  | 01:10 | 01:10 | Unknown | 4.386 | 290 | 414 | 15 | 7.92 | 7.92 | 0.1 | N | 10 | 12 | [6 empty] | 175 | 508 | 64 | Coal Tar | Coal Tar | 1954 | 64 | 2018 | 15201 | 6t*6t / 15201 | 0 |  |  |  |  | None |  | 1616.2968 | 1.2324 | 9.236 | [7 empty] | 500.3997 | 1 | 1.5309e-06 | 0 | 1.5309e-06 | 0 | 1.5309e-06 | 0 | Pitting | (Class: Pitting, SD = 12.881%, SL = 9.766 mm)
111.LAK.20-10 - Pipetel - 11/18 - MFL/Geometry/Video | 505 | 544.336 | 543.7077 | MFL | Anomaly | Metal loss | 10 | 0.79 | 15.2 | 15.2 | 01:44 | EXT |  |  | False | False | GW.ILI.57 | 570 |  | 44 | Pitting |  | 01:10 | 01:10 | Unknown | 6.657 | 290 | 414 | 15 | 7.92 | 7.92 | 0.1 | N | 10 | 12 | 20 | 10 | 10 |  |  |  | 175 | 508 | 64 | Coal Tar | Coal Tar | 1954 | 64 | 2018 |  |  | 0 |  |  |  |  | None |  | 1620.6788 | 1.2357 | 9.261 | 1621.35 | 1.2363 | 9.2649 | 1440.374 |  | 1620.8957 | 1620.1615 | [21 empty] | 0.156 | 0.012 | 0.118 | 0.118 | 0.258 | 0.021 | 0.106 | 0.127
111.LAK.20-10 - Pipetel - 11/18 - MFL/Geometry/Video | 506 | 544.342 | 543.7137 | MFL | Anomaly | Metal loss | 10 | 0.79 | 17.8 | 17.8 | 02:14 | EXT |  |  | False | False | GW.ILI.57 | 570 |  | 44 | Pitting |  | 01:10 | 01:10 | Unknown | 6.663 | 290 | 414 | 15 | 7.92 | 7.92 | 0.1 | N | 10 | 12 | 20 | 10 | 10 |  |  |  | 175 | 508 | 64 | Coal Tar | Coal Tar | 1954 | 64 | 2018 |  |  | 0 |  |  |  |  | None |  | 1619.7354 | 1.235 | 9.2556 | 1620.6364 | 1.2357 | 9.2608 | 1439.5652 |  | 1620.0286 | 1619.0326 | [21 empty] | 0.156 | 0.012 | 0.139 | 0.139 | 0.258 | 0.021 | 0.106 | 0.127
111.LAK.20-10 - Pipetel - 11/18 - MFL/Geometry/Video | 507 | 544.373 | 543.7447 | MFL | Anomaly | Metal loss | 10 | 0.79 | 15.2 | 15.2 | 02:31 | EXT |  |  | False | False | GW.ILI.57 | 570 |  | 44 | Pitting |  | 01:10 | 01:10 | Unknown | 6.694 | 290 | 414 | 15 | 7.92 | 7.92 | 0.1 | N | 10 | 12 | 20 | 10 | 10 |  |  |  | 175 | 508 | 64 | Coal Tar | Coal Tar | 1954 | 64 | 2018 |  |  | 0 |  |  |  |  | None |  | 1620.6788 | 1.2357 | 9.261 | 1621.35 | 1.2363 | 9.2649 | 1440.374 |  | 1620.8957 | 1620.1615 | [21 empty] | 0.156 | 0.012 | 0.118 | 0.118 | 0.258 | 0.021 | 0.106 | 0.127
111.LAK.20-10 - Pipetel - 11/18 - MFL/Geometry/Video | 508 | 544.416 | 543.7876 | MFL | Anomaly | Metal loss | 10 | 0.79 | 12.7 | 12.7 | 02:39 | EXT |  |  | False | False | GW.ILI.57 | 570 |  | 44 | Pitting |  | 01:10 | 01:10 | Unknown | 6.737 | 290 | 414 | 15 | 7.92 | 7.92 | 0.1 | N | 10 | 12 | 20 | 10 | 10 |  |  |  | 175 | 508 | 64 | Coal Tar | Coal Tar | 1954 | 64 | 2018 |  |  | 0 |  |  |  |  | None |  | 1621.4602 | 1.2363 | 9.2655 | 1621.937 | 1.2367 | 9.2682 | 1441.0469 |  | 1621.613 | 1621.0958 | [21 empty] | 0.156 | 0.012 | 0.099 | 0.099 | 0.258 | 0.021 | 0.106 | 0.127
111.LAK.20-10 - Pipetel - 11/18 - MFL/Geometry/Video |  |  | 543.8313 | MFL | Risk Model Anomaly | Corrosion Cluster | 24.991 | 1.9793 | 267.1813 | 145.384 | 02:09 | EXT |  |  | False | False | GW.ILI.57 | 570 |  |  | Cluster Class |  | 01:10 | 01:10 | Unknown | 6.657 | 290 | 414 | 15 | 7.92 | 7.92 | 0.1 | N | 10 | 12 | [6 empty] | 175 | 508 | 64 | Coal Tar | Coal Tar | 1954 | 64 | 2018 | 15201 | 6t*6t / 15201 | 0 |  |  |  |  | None |  | 1365.6759 | 1.0413 | 7.8039 | [7 empty] | 500.3997 | 1 | 9.7517e-06 | 0 | 9.7517e-06 | 0 | 2.7816e-07 | 9.4736e-06 | General | (Class: General, SD = 12.881%, SL = 9.766 mm)
111.LAK.20-10 - Pipetel - 11/18 - MFL/Geometry/Video | 510 | 544.468 | 543.8396 | MFL | Anomaly | Metal loss | 10 | 0.79 | 12.7 | 12.7 | 02:17 | EXT |  |  | False | False | GW.ILI.57 | 570 |  | 44 | Pitting |  | 01:10 | 01:10 | Unknown | 6.789 | 290 | 414 | 15 | 7.92 | 7.92 | 0.1 | N | 10 | 12 | 20 | 10 | 10 |  |  |  | 175 | 508 | 64 | Coal Tar | Coal Tar | 1954 | 64 | 2018 |  |  | 0 |  |  |  |  | None |  | 1621.4602 | 1.2363 | 9.2655 | 1621.937 | 1.2367 | 9.2682 | 1441.0469 |  | 1621.613 | 1621.0958 | [21 empty] | 0.156 | 0.012 | 0.099 | 0.099 | 0.258 | 0.021 | 0.106 | 0.127
111.LAK.20-10 - Pipetel - 11/18 - MFL/Geometry/Video | 511 | 544.524 | 543.8955 | MFL | Anomaly | Metal loss | 14 | 1.12 | 15.2 | 12.7 | 02:32 | EXT |  |  | False | False | GW.ILI.57 | 570 |  | 44 | Pitting |  | 01:10 | 01:10 | Unknown | 6.845 | 290 | 414 | 15 | 7.92 | 7.92 | 0.1 | N | 10 | 12 | 20 | 10 | 10 |  |  |  | 175 | 508 | 64 | Coal Tar | Coal Tar | 1954 | 64 | 2018 |  |  | 0 |  |  |  |  | None |  | 1619.4827 | 1.2348 | 9.2542 | 1620.4358 | 1.2356 | 9.2596 | 1439.3683 |  | 1619.8091 | 1618.6972 | [21 empty] | 0.219 | 0.017 | 0.118 | 0.099 | 0.258 | 0.021 | 0.106 | 0.127
111.LAK.20-10 - Pipetel - 11/18 - MFL/Geometry/Video | 512 | 544.526 | 543.8975 | MFL | Anomaly | Metal loss | 15 | 1.19 | 15.2 | 12.7 | 01:50 | EXT |  |  | False | False | GW.ILI.57 | 570 |  | 44 | Pitting |  | 01:10 | 01:10 | Unknown | 6.847 | 290 | 414 | 15 | 7.92 | 7.92 | 0.1 | N | 10 | 12 | 20 | 10 | 10 |  |  |  | 175 | 508 | 64 | Coal Tar | Coal Tar | 1954 | 64 | 2018 |  |  | 0 |  |  |  |  | None |  | 1619.1694 | 1.2346 | 9.2524 | 1620.194 | 1.2354 | 9.2583 | 1439.1078 |  | 1619.5256 | 1618.31 | [21 empty] | 0.234 | 0.019 | 0.118 | 0.099 | 0.258 | 0.021 | 0.106 | 0.127
111.LAK.20-10 - Pipetel - 11/18 - MFL/Geometry/Video | 513 | 544.585 | 543.9564 | MFL | Anomaly | Metal loss | 11 | 0.86 | 12.7 | 12.7 | 01:40 | EXT |  |  | False | False | GW.ILI.57 | 570 |  | 44 | Pitting |  | 01:10 | 01:10 | Unknown | 6.906 | 290 | 414 | 15 | 7.92 | 7.92 | 0.1 | N | 10 | 12 | 20 | 10 | 10 |  |  |  | 175 | 508 | 64 | Coal Tar | Coal Tar | 1954 | 64 | 2018 |  |  | 0 |  |  |  |  | None |  | 1621.2554 | 1.2362 | 9.2643 | 1621.7819 | 1.2366 | 9.2673 | 1440.8732 |  | 1621.4265 | 1620.8464 | [21 empty] | 0.172 | 0.014 | 0.099 | 0.099 | 0.258 | 0.021 | 0.106 | 0.127
111.LAK.20-10 - Pipetel - 11/18 - MFL/Geometry/Video | 514 | 548.389 | 547.7561 | MFL | Girth Weld | Longitudinal seam | [5 empty] | N/A |  |  | False | False | GW.ILI.58 | 580 |  |  |  | 12.157 | 06:15 | 06:15 | Unknown | 0 | 290 | 414 | 15 | 7.92 | 7.92 | 0.1 | N | [8 empty] | 175 | 508 | 64 | Coal Tar | Coal Tar | 1954 | 64 | 2018 |  |  | 0
111.LAK.20-10 - Pipetel - 11/18 - MFL/Geometry/Video | 515 | 560.546 | 559.899 | MFL | Girth Weld | Longitudinal seam | [5 empty] | N/A |  |  | False | False | GW.ILI.59 | 590 |  |  |  | 12.18 | 05:40 | 05:40 | Unknown | 0 | 290 | 414 | 15 | 7.92 | 7.92 | 0.1 | N | [8 empty] | 175 | 508 | 64 | Coal Tar | Coal Tar | 1954 | 64 | 2018 |  |  | 0
111.LAK.20-10 - Pipetel - 11/18 - MFL/Geometry/Video | 516 | 561.39 | 560.7421 | MFL | Anomaly | Metal loss | 11 | 0.86 | 15.2 | 15.2 | 11:19 | EXT |  |  | False | False | GW.ILI.59 | 590 |  |  | Pitting |  | 05:40 | 05:40 | Unknown | 0.844 | 290 | 414 | 15 | 7.92 | 7.92 | 0.1 | N | 10 | 12 | 20 | 10 | 10 |  |  |  | 175 | 508 | 64 | Coal Tar | Coal Tar | 1954 | 64 | 2018 |  |  | 0 |  |  |  |  | None |  | 1620.388 | 1.2355 | 9.2594 | 1621.1291 | 1.2361 | 9.2636 | 1440.1279 |  | 1620.631 | 1619.8075 | [21 empty] | 0.172 | 0.014 | 0.118 | 0.118 | 0.258 | 0.021 | 0.106 | 0.127
111.LAK.20-10 - Pipetel - 11/18 - MFL/Geometry/Video |  |  | 560.7421 | MFL | Risk Model Anomaly | Individual Corrosion | 18.3618 | 1.4543 | 20.1143 | 20.1143 | 11:18 | EXT |  |  | False | False | GW.ILI.59 | 590 |  |  | Cluster Class |  | 05:40 | 05:40 | Unknown | 0.844 | 290 | 414 | 15 | 7.92 | 7.92 | 0.1 | N | 10 | 12 | [6 empty] | 175 | 508 | 64 | Coal Tar | Coal Tar | 1954 | 64 | 2018 | 15201 | 6t*6t / 15201 | 0 |  |  |  |  | None |  | 1614.3281 | 1.2309 | 9.2247 | [7 empty] | 500.3997 | 1 | 8.5468e-07 | 0 | 8.5468e-07 | 0 | 8.5468e-07 | 0 | Pitting | (Class: Pitting, SD = 12.881%, SL = 9.766 mm)
111.LAK.20-10 - Pipetel - 11/18 - MFL/Geometry/Video | 517 | 567.347 | 566.6922 | MFL | Anomaly | Metal loss | 32 | 2.54 | 12.7 | 12.7 | 04:02 | EXT |  |  | False | False | GW.ILI.59 | 590 |  |  | Pitting |  | 05:40 | 05:40 | Unknown | 6.801 | 290 | 414 | 15 | 7.92 | 7.92 | 0.1 | N | 10 | 12 | 20 | 10 | 10 |  |  |  | 175 | 508 | 64 | Coal Tar | Coal Tar | 1954 | 64 | 2018 |  |  | 0 |  |  |  |  | None |  | 1615.8677 | 1.2321 | 9.2335 | 1617.482 | 1.2333 | 9.2428 | 1436.5582 |  | 1616.6207 | 1613.9447 | [21 empty] | 0.5 | 0.04 | 0.099 | 0.099 | 0.258 | 0.021 | 0.106 | 0.127
111.LAK.20-10 - Pipetel - 11/18 - MFL/Geometry/Video |  |  | 566.6922 | MFL | Risk Model Anomaly | Individual Corrosion | 53.0336 | 4.2003 | 16.823 | 16.823 | 04:02 | EXT |  |  | False | False | GW.ILI.59 | 590 |  |  | Cluster Class |  | 05:40 | 05:40 | Unknown | 6.801 | 290 | 414 | 15 | 7.92 | 7.92 | 0.1 | N | 10 | 12 | [6 empty] | 175 | 508 | 64 | Coal Tar | Coal Tar | 1954 | 64 | 2018 | 15201 | 6t*6t / 15201 | 0 |  |  |  |  | Possible Phase 4 | Feature >50% depth; possible phase 4 | 1595.3531 | 1.2164 | 9.1163 | [7 empty] | 500.3997 | 1 | 0.01815 | 0 | 0.01815 | 0 | 0.01815 | 0 | Pitting | (Class: Pitting, SD = 12.881%, SL = 9.766 mm)
111.LAK.20-10 - Pipetel - 11/18 - MFL/Geometry/Video | 518 | 568.21 | 567.5542 | MFL | Anomaly | Metal loss | 14 | 1.12 | 15.2 | 12.7 | 05:55 | EXT | Interacting with long seam |  | False | False | GW.ILI.59 | 590 |  | 45 | Pitting |  | 05:40 | 05:40 | Unknown | 7.664 | 290 | 414 | 15 | 7.92 | 7.92 | 0.1 | N | 20 | 12 | 20 | 10 | 10 |  |  |  | 175 | 508 | 64 | Coal Tar | Coal Tar | 1954 | 64 | 2018 |  |  | 0 |  |  |  |  | None |  | 1619.4827 | 1.2348 | 9.2542 | 1620.4358 | 1.2356 | 9.2596 | 1439.3683 |  | 1619.8091 | 1618.6972 | [21 empty] | 0.219 | 0.017 | 0.118 | 0.099 | 0.258 | 0.021 | 0.106 | 0.127
111.LAK.20-10 - Pipetel - 11/18 - MFL/Geometry/Video |  |  | 567.5705 | MFL | Risk Model Anomaly | Corrosion Cluster | 22.9393 | 1.8168 | 52.8158 | 77.8367 | 05:40 | EXT |  |  | False | False | GW.ILI.59 | 590 |  |  | Cluster Class |  | 05:40 | 05:40 | Unknown | 7.664 | 290 | 414 | 15 | 7.92 | 7.92 | 0.1 | N | 20 | 12 | [6 empty] | 175 | 508 | 64 | Coal Tar | Coal Tar | 1954 | 64 | 2018 | 15201 | 6t*6t / 15201 | 0 |  |  |  |  | Possible Phase 4 | Weld feature; possible phase 4 | 1561.0231 | 1.1903 | 8.9201 | [7 empty] | 500.3997 | 1 | 0.013381 | 0 | 0.013381 | 0 | 0.013381 | 0 | General | (Class: General, SD = 25.761%, SL = 10.168 mm)
111.LAK.20-10 - Pipetel - 11/18 - MFL/Geometry/Video | 519 | 568.241 | 567.5851 | MFL | Anomaly | Metal loss | 12 | 0.94 | 17.8 | 17.8 | 05:29 | EXT | Interacting with long seam |  | False | False | GW.ILI.59 | 590 |  | 45 | Pitting |  | 05:40 | 05:40 | Unknown | 7.695 | 290 | 414 | 15 | 7.92 | 7.92 | 0.1 | N | 20 | 12 | 20 | 10 | 10 |  |  |  | 175 | 508 | 64 | Coal Tar | Coal Tar | 1954 | 64 | 2018 |  |  | 0 |  |  |  |  | None |  | 1618.9394 | 1.2344 | 9.2511 | 1620.0279 | 1.2352 | 9.2573 | 1438.8944 |  | 1619.3041 | 1618.0619 | [21 empty] | 0.188 | 0.015 | 0.139 | 0.139 | 0.258 | 0.021 | 0.106 | 0.127
111.LAK.20-10 - Pipetel - 11/18 - MFL/Geometry/Video |  |  | 567.6371 | MFL | Risk Model Anomaly | Individual Corrosion | 22.9393 | 1.8168 | 20.1143 | 20.1143 | 04:40 | EXT |  |  | False | False | GW.ILI.59 | 590 |  |  | Cluster Class |  | 05:40 | 05:40 | Unknown | 7.747 | 290 | 414 | 15 | 7.92 | 7.92 | 0.1 | N | 10 | 12 | [6 empty] | 175 | 508 | 64 | Coal Tar | Coal Tar | 1954 | 64 | 2018 | 15201 | 6t*6t / 15201 | 0 |  |  |  |  | None |  | 1611.5639 | 1.2288 | 9.2089 | [7 empty] | 500.3997 | 1 | 4.717e-06 | 0 | 4.717e-06 | 0 | 4.717e-06 | 0 | Pitting | (Class: Pitting, SD = 12.881%, SL = 9.766 mm)
111.LAK.20-10 - Pipetel - 11/18 - MFL/Geometry/Video | 521 | 568.293 | 567.6371 | MFL | Anomaly | Metal loss | 14 | 1.12 | 15.2 | 15.2 | 04:40 | EXT |  |  | False | False | GW.ILI.59 | 590 |  | 45 | Pitting |  | 05:40 | 05:40 | Unknown | 7.747 | 290 | 414 | 15 | 7.92 | 7.92 | 0.1 | N | 10 | 12 | 20 | 10 | 10 |  |  |  | 175 | 508 | 64 | Coal Tar | Coal Tar | 1954 | 64 | 2018 |  |  | 0 |  |  |  |  | None |  | 1619.4827 | 1.2348 | 9.2542 | 1620.4358 | 1.2356 | 9.2596 | 1439.3683 |  | 1619.8091 | 1618.6972 | [21 empty] | 0.219 | 0.017 | 0.118 | 0.118 | 0.258 | 0.021 | 0.106 | 0.127
111.LAK.20-10 - Pipetel - 11/18 - MFL/Geometry/Video | 522 | 571.679 | 571.0192 | MFL | Additional metal/material | Close Metal Object |  |  | 53.3 | 68.6 | 06:19 | NA | Close metal object |  | False | False | GW.ILI.59 | 590 |  |  |  |  | 05:40 | 05:40 | Unknown | 11.133 | 290 | 414 | 15 | 7.92 | 7.92 | 0.1 | N | [8 empty] | 175 | 508 | 64 | Coal Tar | Coal Tar | 1954 | 64 | 2018 |  |  | 0
111.LAK.20-10 - Pipetel - 11/18 - MFL/Geometry/Video | 523 | 572.726 | 572.065 | MFL | Girth Weld | Longitudinal seam | [5 empty] | N/A |  |  | False | False | GW.ILI.60 | 600 |  |  |  | 12.222 | 01:35 | 01:35 | Unknown | 0 | 290 | 414 | 15 | 7.92 | 7.92 | 0.1 | N | [8 empty] | 175 | 508 | 64 | Coal Tar | Coal Tar | 1954 | 64 | 2018 |  |  | 0
111.LAK.20-10 - Pipetel - 11/18 - MFL/Geometry/Video | 524 | 584.948 | 584.2729 | MFL | Girth Weld | Longitudinal seam | [5 empty] | N/A |  |  | False | False | GW.ILI.61 | 610 |  |  |  | 1.919 | 06:50 | 06:50 | Unknown | 0 | 290 | 414 | 15 | 7.92 | 7.92 | 0.1 | N | [8 empty] | 175 | 508 | 64 | Coal Tar | Coal Tar | 1954 | 64 | 2018 |  |  | 0
111.LAK.20-10 - Pipetel - 11/18 - MFL/Geometry/Video | 525 | 585.417 | 584.7413 | Geometry | Anomaly | Dent | 0.8 | 4.06 | 86.4 | 86.4 | 09:09 | NA |  |  | False | False | GW.ILI.61 | 610 |  |  |  |  | 06:50 | 06:50 | Unknown | 0.469 | 290 | 414 | 15 | 7.92 | 7.92 | 0.1 | N | 1 | 25 | 50 | [5 empty] | 175 | 508 | 64 | Coal Tar | Coal Tar | 1954 | 64 | 2018 |  |  | 0 |  |  |  |  | None
111.LAK.20-10 - Pipetel - 11/18 - MFL/Geometry/Video | 526 | 586.867 | 586.1896 | MFL | Girth Weld | Longitudinal seam | [5 empty] | N/A |  |  | False | False | GW.ILI.62 | 620 |  |  |  | 1.633 |  | Unknown | Unknown | 0 | 290 | 414 | 15 | 7.92 | 7.92 | 0.1 | N | [8 empty] | 175 | 508 | 64 | Coal Tar | Coal Tar | 1954 | 64 | 2018 |  |  | 0
111.LAK.20-10 - Pipetel - 11/18 - MFL/Geometry/Video | 527 | 588.5 | 587.8208 | MFL | Girth Weld | Not identifiable seam | [5 empty] | N/A | Bend begin |  | False | False | GW.ILI.63 | 640 |  |  |  | 0.685 |  | 10:50 | Unknown | 0 | 290 | 414 | 15 | 7.92 | 7.92 | 0.1 | N | [8 empty] | 175 | 508 | 64 | Coal Tar | Coal Tar | 1954 | 64 | 2018 |  |  | 0
111.LAK.20-10 - Pipetel - 11/18 - MFL/Geometry/Video | 528 | 588.819 | 588.1394 | MFL | Bend | Fitting |  |  |  |  | 09:00 | NA | Left bend center; 85+10.0 |  | False | False | GW.ILI.63 | 640 | [5 empty] | 10:50 | Unknown | 0.319 | 290 | 414 | 15 | 7.92 | 7.92 | 0.1 | N | [8 empty] | 175 | 508 | 64 | Coal Tar | Coal Tar | 1954 | 64 | 2018 |  |  | 0
111.LAK.20-10 - Pipetel - 11/18 - MFL/Geometry/Video | 529 | 589.185 | 588.505 | MFL | Girth Weld | Longitudinal seam | [5 empty] | N/A | Bend end |  | False | False | GW.ILI.64 | 640 |  |  |  | 2.125 | 10:50 | 10:50 | Unknown | 0 | 290 | 414 | 15 | 7.92 | 7.92 | 0.1 | N | [8 empty] | 175 | 508 | 64 | Coal Tar | Coal Tar | 1954 | 64 | 2018 |  |  | 0
111.LAK.20-10 - Pipetel - 11/18 - MFL/Geometry/Video | 530 | 591.31 | 590.6275 | MFL | Girth Weld | Not identifiable seam | [5 empty] | N/A | Bend begin |  | False | False | GW.ILI.65 | 660 |  |  |  | 0.662 |  | 08:30 | Unknown | 0 | 290 | 414 | 15 | 7.92 | 7.92 | 0.1 | N | [8 empty] | 175 | 508 | 64 | Coal Tar | Coal Tar | 1954 | 64 | 2018 |  |  | 0
111.LAK.20-10 - Pipetel - 11/18 - MFL/Geometry/Video | 531 | 591.636 | 590.9531 | MFL | Bend | Fitting |  |  |  |  | 03:00 | NA | Right bend center; 85+07.4 |  | False | False | GW.ILI.65 | 660 | [5 empty] | 08:30 | Unknown | 0.326 | 290 | 414 | 15 | 7.92 | 7.92 | 0.1 | N | [8 empty] | 175 | 508 | 64 | Coal Tar | Coal Tar | 1954 | 64 | 2018 |  |  | 0
111.LAK.20-10 - Pipetel - 11/18 - MFL/Geometry/Video | 532 | 591.972 | 591.2888 | MFL | Girth Weld | Longitudinal seam | [5 empty] | N/A | Bend end |  | False | False | GW.ILI.66 | 660 |  |  |  | 1.652 | 08:30 | 08:30 | Unknown | 0 | 290 | 414 | 15 | 7.92 | 7.92 | 0.1 | N | [8 empty] | 175 | 508 | 64 | Coal Tar | Coal Tar | 1954 | 64 | 2018 |  |  | 0
111.LAK.20-10 - Pipetel - 11/18 - MFL/Geometry/Video | 533 | 593.624 | 592.9388 | MFL | Girth Weld | Not identifiable seam | [5 empty] | N/A |  |  | False | False | GW.ILI.67 | 670 |  |  |  | 10.054 |  | Unknown | Unknown | 0 | 290 | 414 | 15 | 7.92 | 7.92 | 0.1 | N | [8 empty] | 175 | 508 | 64 | Coal Tar | Coal Tar | 1954 | 64 | 2018 |  |  | 0
111.LAK.20-10 - Pipetel - 11/18 - MFL/Geometry/Video | 534 | 594.267 | 593.5811 | MFL | Anomaly | Pipe mill anomaly |  |  | 27.9 | 238.8 | 06:20 | NA | Manufacturing related |  | False | False | GW.ILI.67 | 670 |  |  | Circumferential Grooving |  |  | Unknown | Unknown | 0.643 | 290 | 414 | 15 | 7.92 | 7.92 | 0.1 | N |  |  |  | 10 | 10 |  |  |  | 175 | 508 | 64 | Coal Tar | Coal Tar | 1954 | 64 | 2018 |  |  | 0 |  |  |  |  | Not Assigned | Missing Input(s): ML |  |  |  | 1623.319 | 1.2378 | 9.2761 |  |  | 1623.319 | 1623.319
111.LAK.20-10 - Pipetel - 11/18 - MFL/Geometry/Video | 535 | 596.094 | 595.406 | MFL | Tap | Other |  |  | 40.6 | 61 | 00:01 | NA | Tap |  | False | False | GW.ILI.67 | 670 | [5 empty] | Unknown | Unknown | 2.47 | 290 | 414 | 15 | 7.92 | 7.92 | 0.1 | N | [8 empty] | 175 | 508 | 64 | Coal Tar | Coal Tar | 1954 | 64 | 2018 |  |  | 0
111.LAK.20-10 - Pipetel - 11/18 - MFL/Geometry/Video | 536 | 597.117 | 596.4278 | MFL | Tap | Other |  |  | 94 | 99.1 | 00:00 | NA | Tap |  | False | False | GW.ILI.67 | 670 | [5 empty] | Unknown | Unknown | 3.493 | 290 | 414 | 15 | 7.92 | 7.92 | 0.1 | N | [8 empty] | 175 | 508 | 64 | Coal Tar | Coal Tar | 1954 | 64 | 2018 |  |  | 0
111.LAK.20-10 - Pipetel - 11/18 - MFL/Geometry/Video | 537 | 597.713 | 597.0231 | MFL | Tap | Other |  |  | 25.4 | 40.6 | 00:00 | NA | Tap |  | False | False | GW.ILI.67 | 670 | [5 empty] | Unknown | Unknown | 4.089 | 290 | 414 | 15 | 7.92 | 7.92 | 0.1 | N | [8 empty] | 175 | 508 | 64 | Coal Tar | Coal Tar | 1954 | 64 | 2018 |  |  | 0
111.LAK.20-10 - Pipetel - 11/18 - MFL/Geometry/Video | 538 | 597.769 | 597.0791 | MFL | Anomaly | Metal loss | 15 | 1.19 | 15.2 | 15.2 | 03:37 | EXT |  |  | False | False | GW.ILI.67 | 670 |  |  | Pitting |  |  | Unknown | Unknown | 4.145 | 290 | 414 | 15 | 7.92 | 7.92 | 0.1 | N | 15 | 12 | 20 | 10 | 10 |  |  |  | 175 | 508 | 64 | Coal Tar | Coal Tar | 1954 | 64 | 2018 |  |  | 0 |  |  |  |  | None (with comments) | Missing seam weld angle, SW interactions not checked. | 1619.1694 | 1.2346 | 9.2524 | 1620.194 | 1.2354 | 9.2583 | 1439.1078 |  | 1619.5256 | 1618.31 | [21 empty] | 0.234 | 0.019 | 0.118 | 0.118 | 0.258 | 0.021 | 0.106 | 0.127
111.LAK.20-10 - Pipetel - 11/18 - MFL/Geometry/Video |  |  | 597.0791 | MFL | Risk Model Anomaly | Individual Corrosion | 24.991 | 1.9793 | 20.1143 | 20.1143 | 03:36 | EXT |  |  | False | False | GW.ILI.67 | 670 |  |  | Cluster Class |  |  | Unknown | Unknown | 4.145 | 290 | 414 | 15 | 7.92 | 7.92 | 0.1 | N | 15 | 12 | [6 empty] | 175 | 508 | 64 | Coal Tar | Coal Tar | 1954 | 64 | 2018 | 15201 | 6t*6t / 15201 | 0 |  |  |  |  | None (with comments) | Missing seam weld angle, SW interactions not checked. | 1610.2396 | 1.2278 | 9.2014 | [7 empty] | 500.3997 | 1 | 0.002206 | 0 | 0.002206 | 0 | 0.002206 | 0 | Pitting | (Class: Pitting, SD = 19.321%, SL = 9.967 mm)
111.LAK.20-10 - Pipetel - 11/18 - MFL/Geometry/Video | 539 | 598.269 | 597.5785 | MFL | Other | [6 empty] | NA | Circumferential fillet weld |  | False | False | GW.ILI.67 | 670 | [5 empty] | Unknown | Unknown | 4.645 | 290 | 414 | 15 | 7.92 | 7.92 | 0.1 | N | [8 empty] | 175 | 508 | 64 | Coal Tar | Coal Tar | 1954 | 64 | 2018 |  |  | 0
111.LAK.20-10 - Pipetel - 11/18 - MFL/Geometry/Video | 540 | 598.732 | 598.041 | MFL | Tap | Hot tap |  |  | 490.2 | 525.8 | 11:56 | NA | Stopple with coupon |  | False | False | GW.ILI.67 | 670 | [5 empty] | Unknown | Unknown | 5.108 | 290 | 414 | 15 | 7.92 | 7.92 | 0.1 | N | [8 empty] | 175 | 508 | 64 | Coal Tar | Coal Tar | 1954 | 64 | 2018 |  |  | 0
111.LAK.20-10 - Pipetel - 11/18 - MFL/Geometry/Video | 541 | 599.17 | 598.4784 | MFL | Other | [6 empty] | NA | Circumferential fillet weld |  | False | False | GW.ILI.67 | 670 | [5 empty] | Unknown | Unknown | 5.546 | 290 | 414 | 15 | 7.92 | 7.92 | 0.1 | N | [8 empty] | 175 | 508 | 64 | Coal Tar | Coal Tar | 1954 | 64 | 2018 |  |  | 0
111.LAK.20-10 - Pipetel - 11/18 - MFL/Geometry/Video | 542 | 602.047 | 601.3521 | MFL | Other | [6 empty] | NA | Circumferential fillet weld |  | False | False | GW.ILI.67 | 670 | [5 empty] | Unknown | Unknown | 8.423 | 290 | 414 | 15 | 7.92 | 7.92 | 0.1 | N | [8 empty] | 175 | 508 | 64 | Coal Tar | Coal Tar | 1954 | 64 | 2018 |  |  | 0
111.LAK.20-10 - Pipetel - 11/18 - MFL/Geometry/Video | 543 | 602.284 | 601.5889 | MFL | Tap | Hot tap |  |  | 101.6 | 119.4 | 08:58 | NA | Offtake |  | False | False | GW.ILI.67 | 670 | [5 empty] | Unknown | Unknown | 8.66 | 290 | 414 | 15 | 7.92 | 7.92 | 0.1 | N | [8 empty] | 175 | 508 | 64 | Coal Tar | Coal Tar | 1954 | 64 | 2018 |  |  | 0
111.LAK.20-10 - Pipetel - 11/18 - MFL/Geometry/Video | 544 | 602.531 | 601.8356 | MFL | Other | [6 empty] | NA | Circumferential fillet weld |  | False | False | GW.ILI.67 | 670 | [5 empty] | Unknown | Unknown | 8.907 | 290 | 414 | 15 | 7.92 | 7.92 | 0.1 | N | [8 empty] | 175 | 508 | 64 | Coal Tar | Coal Tar | 1954 | 64 | 2018 |  |  | 0
111.LAK.20-10 - Pipetel - 11/18 - MFL/Geometry/Video | 545 | 603.678 | 602.9812 | MFL | Girth Weld | Not identifiable seam | [5 empty] | N/A |  |  | False | False | GW.ILI.68 | 680 |  |  |  | 11.784 |  | Unknown | Unknown | 0 | 290 | 414 | 15 | 7.92 | 7.92 | 0.1 | N | [8 empty] | 175 | 508 | 64 | Coal Tar | Coal Tar | 1954 | 64 | 2018 |  |  | 0
111.LAK.20-10 - Pipetel - 11/18 - MFL/Geometry/Video | 546 | 605.05 | 604.3517 | MFL | Tap | Other |  |  | 147.3 | 142.2 | 11:57 | NA | Tap |  | False | False | GW.ILI.68 | 680 | [5 empty] | Unknown | Unknown | 1.372 | 290 | 414 | 15 | 7.92 | 7.92 | 0.1 | N | [8 empty] | 175 | 508 | 64 | Coal Tar | Coal Tar | 1954 | 64 | 2018 |  |  | 0
111.LAK.20-10 - Pipetel - 11/18 - MFL/Geometry/Video |  |  | 604.5584 | MFL | Risk Model Anomaly | Individual Corrosion | 36.1977 | 2.8669 | 20.1143 | 20.1143 | 11:24 | EXT |  |  | False | False | GW.ILI.68 | 680 |  |  | Cluster Class |  |  | Unknown | Unknown | 1.579 | 290 | 414 | 15 | 7.92 | 7.92 | 0.1 | N | 15 | 12 | [6 empty] | 175 | 508 | 64 | Coal Tar | Coal Tar | 1954 | 64 | 2018 | 15201 | 6t*6t / 15201 | 0 |  |  |  |  | None (with comments) | Missing seam weld angle, SW interactions not checked. | 1601.8795 | 1.2214 | 9.1536 | [7 empty] | 500.3997 | 1 | 0.011693 | 0 | 0.011693 | 0 | 0.011693 | 0 | Pitting | (Class: Pitting, SD = 19.321%, SL = 9.967 mm)
111.LAK.20-10 - Pipetel - 11/18 - MFL/Geometry/Video | 547 | 605.257 | 604.5584 | MFL | Anomaly | Metal loss | 22 | 1.75 | 15.2 | 15.2 | 11:24 | EXT |  |  | False | False | GW.ILI.68 | 680 |  |  | Pitting |  |  | Unknown | Unknown | 1.579 | 290 | 414 | 15 | 7.92 | 7.92 | 0.1 | N | 15 | 12 | 20 | 10 | 10 |  |  |  | 175 | 508 | 64 | Coal Tar | Coal Tar | 1954 | 64 | 2018 |  |  | 0 |  |  |  |  | None (with comments) | Missing seam weld angle, SW interactions not checked. | 1616.7969 | 1.2328 | 9.2388 | 1618.3301 | 1.2339 | 9.2476 | 1437.1732 |  | 1617.3935 | 1615.328 | [21 empty] | 0.344 | 0.027 | 0.118 | 0.118 | 0.258 | 0.021 | 0.106 | 0.127
111.LAK.20-10 - Pipetel - 11/18 - MFL/Geometry/Video | 548 | 610.244 | 609.5397 | MFL | Anomaly | Metal loss | 15 | 1.19 | 10.2 | 10.2 | 10:15 | EXT |  |  | False | False | GW.ILI.68 | 680 |  |  | Pitting |  |  | Unknown | Unknown | 6.566 | 290 | 414 | 15 | 7.92 | 7.92 | 0.1 | N | 15 | 12 | 20 | 10 | 10 |  |  |  | 175 | 508 | 64 | Coal Tar | Coal Tar | 1954 | 64 | 2018 |  |  | 0 |  |  |  |  | None (with comments) | Missing seam weld angle, SW interactions not checked. | 1621.4203 | 1.2363 | 9.2653 | 1621.8974 | 1.2367 | 9.268 | 1441.0279 |  | 1621.5834 | 1621.0263 | [21 empty] | 0.234 | 0.019 | 0.079 | 0.079 | 0.258 | 0.021 | 0.106 | 0.127
111.LAK.20-10 - Pipetel - 11/18 - MFL/Geometry/Video |  |  | 609.5397 | MFL | Risk Model Anomaly | Individual Corrosion | 24.991 | 1.9793 | 13.4901 | 13.4901 | 10:14 | EXT |  |  | False | False | GW.ILI.68 | 680 |  |  | Cluster Class |  |  | Unknown | Unknown | 6.566 | 290 | 414 | 15 | 7.92 | 7.92 | 0.1 | N | 15 | 12 | [6 empty] | 175 | 508 | 64 | Coal Tar | Coal Tar | 1954 | 64 | 2018 | 15201 | 6t*6t / 15201 | 0 |  |  |  |  | None (with comments) | Missing seam weld angle, SW interactions not checked. | 1617.2592 | 1.2331 | 9.2415 | [7 empty] | 500.3997 | 1 | 0.002206 | 0 | 0.002206 | 0 | 0.002206 | 0 | Pitting | (Class: Pitting, SD = 19.321%, SL = 9.967 mm)
111.LAK.20-10 - Pipetel - 11/18 - MFL/Geometry/Video |  |  | 611.3636 | MFL | Risk Model Anomaly | Individual Corrosion | 24.991 | 1.9793 | 16.823 | 16.823 | 02:18 | EXT |  |  | False | False | GW.ILI.68 | 680 |  |  | Cluster Class |  |  | Unknown | Unknown | 8.392 | 290 | 414 | 15 | 7.92 | 7.92 | 0.1 | N | 15 | 12 | [6 empty] | 175 | 508 | 64 | Coal Tar | Coal Tar | 1954 | 64 | 2018 | 15201 | 6t*6t / 15201 | 0 |  |  |  |  | None (with comments) | Missing seam weld angle, SW interactions not checked. | 1614.0218 | 1.2307 | 9.223 | [7 empty] | 500.3997 | 1 | 0.002206 | 0 | 0.002206 | 0 | 0.002206 | 0 | Pitting | (Class: Pitting, SD = 19.321%, SL = 9.967 mm)
111.LAK.20-10 - Pipetel - 11/18 - MFL/Geometry/Video | 549 | 612.07 | 611.3636 | MFL | Anomaly | Metal loss | 15 | 1.19 | 12.7 | 12.7 | 02:19 | EXT |  |  | False | False | GW.ILI.68 | 680 |  |  | Pitting |  |  | Unknown | Unknown | 8.392 | 290 | 414 | 15 | 7.92 | 7.92 | 0.1 | N | 15 | 12 | 20 | 10 | 10 |  |  |  | 175 | 508 | 64 | Coal Tar | Coal Tar | 1954 | 64 | 2018 |  |  | 0 |  |  |  |  | None (with comments) | Missing seam weld angle, SW interactions not checked. | 1620.3967 | 1.2355 | 9.2594 | 1621.1252 | 1.2361 | 9.2636 | 1440.153 |  | 1620.6477 | 1619.7909 | [21 empty] | 0.234 | 0.019 | 0.099 | 0.099 | 0.258 | 0.021 | 0.106 | 0.127
111.LAK.20-10 - Pipetel - 11/18 - MFL/Geometry/Video | 550 | 612.313 | 611.6063 | MFL | Anomaly | Metal loss | 15 | 1.19 | 15.2 | 12.7 | 01:43 | EXT |  |  | False | False | GW.ILI.68 | 680 |  |  | Pitting |  |  | Unknown | Unknown | 8.635 | 290 | 414 | 15 | 7.92 | 7.92 | 0.1 | N | 15 | 12 | 20 | 10 | 10 |  |  |  | 175 | 508 | 64 | Coal Tar | Coal Tar | 1954 | 64 | 2018 |  |  | 0 |  |  |  |  | None (with comments) | Missing seam weld angle, SW interactions not checked. | 1619.1694 | 1.2346 | 9.2524 | 1620.194 | 1.2354 | 9.2583 | 1439.1078 |  | 1619.5256 | 1618.31 | [21 empty] | 0.234 | 0.019 | 0.118 | 0.099 | 0.258 | 0.021 | 0.106 | 0.127
111.LAK.20-10 - Pipetel - 11/18 - MFL/Geometry/Video |  |  | 611.6063 | MFL | Risk Model Anomaly | Individual Corrosion | 24.991 | 1.9793 | 20.1143 | 16.823 | 01:42 | EXT |  |  | False | False | GW.ILI.68 | 680 |  |  | Cluster Class |  |  | Unknown | Unknown | 8.635 | 290 | 414 | 15 | 7.92 | 7.92 | 0.1 | N | 15 | 12 | [6 empty] | 175 | 508 | 64 | Coal Tar | Coal Tar | 1954 | 64 | 2018 | 15201 | 6t*6t / 15201 | 0 |  |  |  |  | None (with comments) | Missing seam weld angle, SW interactions not checked. | 1610.2396 | 1.2278 | 9.2014 | [7 empty] | 500.3997 | 1 | 0.002206 | 0 | 0.002206 | 0 | 0.002206 | 0 | Pitting | (Class: Pitting, SD = 19.321%, SL = 9.967 mm)
111.LAK.20-10 - Pipetel - 11/18 - MFL/Geometry/Video |  |  | 611.7561 | MFL | Risk Model Anomaly | Individual Corrosion | 24.991 | 1.9793 | 20.1143 | 20.1143 | 02:16 | EXT |  |  | False | False | GW.ILI.68 | 680 |  |  | Cluster Class |  |  | Unknown | Unknown | 8.785 | 290 | 414 | 15 | 7.92 | 7.92 | 0.1 | N | 15 | 12 | [6 empty] | 175 | 508 | 64 | Coal Tar | Coal Tar | 1954 | 64 | 2018 | 15201 | 6t*6t / 15201 | 0 |  |  |  |  | None (with comments) | Missing seam weld angle, SW interactions not checked. | 1610.2396 | 1.2278 | 9.2014 | [7 empty] | 500.3997 | 1 | 0.002206 | 0 | 0.002206 | 0 | 0.002206 | 0 | Pitting | (Class: Pitting, SD = 19.321%, SL = 9.967 mm)
111.LAK.20-10 - Pipetel - 11/18 - MFL/Geometry/Video | 551 | 612.463 | 611.7561 | MFL | Anomaly | Metal loss | 15 | 1.19 | 15.2 | 15.2 | 02:17 | EXT |  |  | False | False | GW.ILI.68 | 680 |  |  | Pitting |  |  | Unknown | Unknown | 8.785 | 290 | 414 | 15 | 7.92 | 7.92 | 0.1 | N | 15 | 12 | 20 | 10 | 10 |  |  |  | 175 | 508 | 64 | Coal Tar | Coal Tar | 1954 | 64 | 2018 |  |  | 0 |  |  |  |  | None (with comments) | Missing seam weld angle, SW interactions not checked. | 1619.1694 | 1.2346 | 9.2524 | 1620.194 | 1.2354 | 9.2583 | 1439.1078 |  | 1619.5256 | 1618.31 | [21 empty] | 0.234 | 0.019 | 0.118 | 0.118 | 0.258 | 0.021 | 0.106 | 0.127
111.LAK.20-10 - Pipetel - 11/18 - MFL/Geometry/Video | 552 | 614.298 | 613.589 | MFL | Anomaly | Metal loss | 15 | 1.19 | 10.2 | 10.2 | 07:48 | EXT |  |  | False | False | GW.ILI.68 | 680 |  |  | Pitting |  |  | Unknown | Unknown | 10.62 | 290 | 414 | 15 | 7.92 | 7.92 | 0.1 | N | 15 | 12 | 20 | 10 | 10 |  |  |  | 175 | 508 | 64 | Coal Tar | Coal Tar | 1954 | 64 | 2018 |  |  | 0 |  |  |  |  | None (with comments) | Missing seam weld angle, SW interactions not checked. | 1621.4203 | 1.2363 | 9.2653 | 1621.8974 | 1.2367 | 9.268 | 1441.0279 |  | 1621.5834 | 1621.0263 | [21 empty] | 0.234 | 0.019 | 0.079 | 0.079 | 0.258 | 0.021 | 0.106 | 0.127
111.LAK.20-10 - Pipetel - 11/18 - MFL/Geometry/Video |  |  | 613.589 | MFL | Risk Model Anomaly | Individual Corrosion | 24.991 | 1.9793 | 13.4901 | 13.4901 | 07:48 | EXT |  |  | False | False | GW.ILI.68 | 680 |  |  | Cluster Class |  |  | Unknown | Unknown | 10.62 | 290 | 414 | 15 | 7.92 | 7.92 | 0.1 | N | 15 | 12 | [6 empty] | 175 | 508 | 64 | Coal Tar | Coal Tar | 1954 | 64 | 2018 | 15201 | 6t*6t / 15201 | 0 |  |  |  |  | None (with comments) | Missing seam weld angle, SW interactions not checked. | 1617.2592 | 1.2331 | 9.2415 | [7 empty] | 500.3997 | 1 | 0.002206 | 0 | 0.002206 | 0 | 0.002206 | 0 | Pitting | (Class: Pitting, SD = 19.321%, SL = 9.967 mm)
111.LAK.20-10 - Pipetel - 11/18 - MFL/Geometry/Video | 553 | 614.367 | 613.6579 | MFL | Anomaly | Metal loss | 15 | 1.19 | 10.2 | 10.2 | 08:15 | EXT |  |  | False | False | GW.ILI.68 | 680 |  |  | Pitting |  |  | Unknown | Unknown | 10.689 | 290 | 414 | 15 | 7.92 | 7.92 | 0.1 | N | 15 | 12 | 20 | 10 | 10 |  |  |  | 175 | 508 | 64 | Coal Tar | Coal Tar | 1954 | 64 | 2018 |  |  | 0 |  |  |  |  | None (with comments) | Missing seam weld angle, SW interactions not checked. | 1621.4203 | 1.2363 | 9.2653 | 1621.8974 | 1.2367 | 9.268 | 1441.0279 |  | 1621.5834 | 1621.0263 | [21 empty] | 0.234 | 0.019 | 0.079 | 0.079 | 0.258 | 0.021 | 0.106 | 0.127
111.LAK.20-10 - Pipetel - 11/18 - MFL/Geometry/Video |  |  | 613.6579 | MFL | Risk Model Anomaly | Individual Corrosion | 24.991 | 1.9793 | 13.4901 | 13.4901 | 08:14 | EXT |  |  | False | False | GW.ILI.68 | 680 |  |  | Cluster Class |  |  | Unknown | Unknown | 10.689 | 290 | 414 | 15 | 7.92 | 7.92 | 0.1 | N | 15 | 12 | [6 empty] | 175 | 508 | 64 | Coal Tar | Coal Tar | 1954 | 64 | 2018 | 15201 | 6t*6t / 15201 | 0 |  |  |  |  | None (with comments) | Missing seam weld angle, SW interactions not checked. | 1617.2592 | 1.2331 | 9.2415 | [7 empty] | 500.3997 | 1 | 0.002206 | 0 | 0.002206 | 0 | 0.002206 | 0 | Pitting | (Class: Pitting, SD = 19.321%, SL = 9.967 mm)
111.LAK.20-10 - Pipetel - 11/18 - MFL/Geometry/Video |  |  | 613.7898 | MFL | Risk Model Anomaly | Individual Corrosion | 24.991 | 1.9793 | 16.823 | 16.823 | 06:36 | EXT |  |  | False | False | GW.ILI.68 | 680 |  |  | Cluster Class |  |  | Unknown | Unknown | 10.821 | 290 | 414 | 15 | 7.92 | 7.92 | 0.1 | N | 15 | 12 | [6 empty] | 175 | 508 | 64 | Coal Tar | Coal Tar | 1954 | 64 | 2018 | 15201 | 6t*6t / 15201 | 0 |  |  |  |  | None (with comments) | Missing seam weld angle, SW interactions not checked. | 1614.0218 | 1.2307 | 9.223 | [7 empty] | 500.3997 | 1 | 0.002206 | 0 | 0.002206 | 0 | 0.002206 | 0 | Pitting | (Class: Pitting, SD = 19.321%, SL = 9.967 mm)
111.LAK.20-10 - Pipetel - 11/18 - MFL/Geometry/Video | 554 | 614.499 | 613.7898 | MFL | Anomaly | Metal loss | 15 | 1.19 | 12.7 | 12.7 | 06:36 | EXT |  |  | False | False | GW.ILI.68 | 690 |  |  | Pitting |  |  | Unknown | Unknown | 10.821 | 290 | 414 | 15 | 7.92 | 7.92 | 0.1 | N | 15 | 12 | 20 | 10 | 10 |  |  |  | 175 | 508 | 64 | Coal Tar | Coal Tar | 1954 | 64 | 2018 |  |  | 0 |  |  |  |  | None (with comments) | Missing seam weld angle, SW interactions not checked. | 1620.3967 | 1.2355 | 9.2594 | 1621.1252 | 1.2361 | 9.2636 | 1440.153 |  | 1620.6477 | 1619.7909 | [21 empty] | 0.234 | 0.019 | 0.099 | 0.099 | 0.258 | 0.021 | 0.106 | 0.127
111.LAK.20-10 - Pipetel - 11/18 - MFL/Geometry/Video | 555 | 614.507 | 613.7977 | MFL | Anomaly | Metal loss | 15 | 1.19 | 12.7 | 12.7 | 08:14 | EXT |  |  | False | False | GW.ILI.68 | 690 |  |  | Pitting |  |  | Unknown | Unknown | 10.829 | 290 | 414 | 15 | 7.92 | 7.92 | 0.1 | N | 15 | 12 | 20 | 10 | 10 |  |  |  | 175 | 508 | 64 | Coal Tar | Coal Tar | 1954 | 64 | 2018 |  |  | 0 |  |  |  |  | None (with comments) | Missing seam weld angle, SW interactions not checked. | 1620.3967 | 1.2355 | 9.2594 | 1621.1252 | 1.2361 | 9.2636 | 1440.153 |  | 1620.6477 | 1619.7909 | [21 empty] | 0.234 | 0.019 | 0.099 | 0.099 | 0.258 | 0.021 | 0.106 | 0.127
111.LAK.20-10 - Pipetel - 11/18 - MFL/Geometry/Video |  |  | 613.7977 | MFL | Risk Model Anomaly | Individual Corrosion | 24.991 | 1.9793 | 16.823 | 16.823 | 08:14 | EXT |  |  | False | False | GW.ILI.68 | 690 |  |  | Cluster Class |  |  | Unknown | Unknown | 10.829 | 290 | 414 | 15 | 7.92 | 7.92 | 0.1 | N | 15 | 12 | [6 empty] | 175 | 508 | 64 | Coal Tar | Coal Tar | 1954 | 64 | 2018 | 15201 | 6t*6t / 15201 | 0 |  |  |  |  | None (with comments) | Missing seam weld angle, SW interactions not checked. | 1614.0218 | 1.2307 | 9.223 | [7 empty] | 500.3997 | 1 | 0.002206 | 0 | 0.002206 | 0 | 0.002206 | 0 | Pitting | (Class: Pitting, SD = 19.321%, SL = 9.967 mm)
111.LAK.20-10 - Pipetel - 11/18 - MFL/Geometry/Video |  |  | 613.9506 | MFL | Risk Model Anomaly | Individual Corrosion | 26.5168 | 2.1001 | 16.823 | 13.4901 | 06:56 | EXT |  |  | False | False | GW.ILI.68 | 690 |  |  | Cluster Class |  |  | Unknown | Unknown | 10.982 | 290 | 414 | 15 | 7.92 | 7.92 | 0.1 | N | 15 | 12 | [6 empty] | 175 | 508 | 64 | Coal Tar | Coal Tar | 1954 | 64 | 2018 | 15201 | 6t*6t / 15201 | 0 |  |  |  |  | None (with comments) | Missing seam weld angle, SW interactions not checked. | 1613.2935 | 1.2301 | 9.2188 | [7 empty] | 500.3997 | 1 | 0.002819 | 0 | 0.002819 | 0 | 0.002819 | 0 | Pitting | (Class: Pitting, SD = 19.321%, SL = 9.967 mm)
111.LAK.20-10 - Pipetel - 11/18 - MFL/Geometry/Video | 556 | 614.66 | 613.9506 | MFL | Anomaly | Metal loss | 16 | 1.27 | 12.7 | 10.2 | 06:56 | EXT |  |  | False | False | GW.ILI.68 | 690 |  |  | Pitting |  |  | Unknown | Unknown | 10.982 | 290 | 414 | 15 | 7.92 | 7.92 | 0.1 | N | 15 | 12 | 20 | 10 | 10 |  |  |  | 175 | 508 | 64 | Coal Tar | Coal Tar | 1954 | 64 | 2018 |  |  | 0 |  |  |  |  | None (with comments) | Missing seam weld angle, SW interactions not checked. | 1620.1716 | 1.2354 | 9.2581 | 1620.9514 | 1.2359 | 9.2626 | 1439.9663 |  | 1620.4444 | 1619.5115 | [21 empty] | 0.25 | 0.02 | 0.099 | 0.079 | 0.258 | 0.021 | 0.106 | 0.127
111.LAK.20-10 - Pipetel - 11/18 - MFL/Geometry/Video | 557 | 614.774 | 614.0644 | MFL | Anomaly | Metal loss | 15 | 1.19 | 15.2 | 15.2 | 02:59 | EXT |  |  | False | False | GW.ILI.68 | 690 |  |  | Pitting |  |  | Unknown | Unknown | 11.096 | 290 | 414 | 15 | 7.92 | 7.92 | 0.1 | N | 15 | 12 | 20 | 10 | 10 |  |  |  | 175 | 508 | 64 | Coal Tar | Coal Tar | 1954 | 64 | 2018 |  |  | 0 |  |  |  |  | None (with comments) | Missing seam weld angle, SW interactions not checked. | 1619.1694 | 1.2346 | 9.2524 | 1620.194 | 1.2354 | 9.2583 | 1439.1078 |  | 1619.5256 | 1618.31 | [21 empty] | 0.234 | 0.019 | 0.118 | 0.118 | 0.258 | 0.021 | 0.106 | 0.127
111.LAK.20-10 - Pipetel - 11/18 - MFL/Geometry/Video |  |  | 614.0644 | MFL | Risk Model Anomaly | Individual Corrosion | 24.991 | 1.9793 | 20.1143 | 20.1143 | 02:58 | EXT |  |  | False | False | GW.ILI.68 | 690 |  |  | Cluster Class |  |  | Unknown | Unknown | 11.096 | 290 | 414 | 15 | 7.92 | 7.92 | 0.1 | N | 15 | 12 | [6 empty] | 175 | 508 | 64 | Coal Tar | Coal Tar | 1954 | 64 | 2018 | 15201 | 6t*6t / 15201 | 0 |  |  |  |  | None (with comments) | Missing seam weld angle, SW interactions not checked. | 1610.2396 | 1.2278 | 9.2014 | [7 empty] | 500.3997 | 1 | 0.002206 | 0 | 0.002206 | 0 | 0.002206 | 0 | Pitting | (Class: Pitting, SD = 19.321%, SL = 9.967 mm)
111.LAK.20-10 - Pipetel - 11/18 - MFL/Geometry/Video |  |  | 614.1404 | MFL | Risk Model Anomaly | Individual Corrosion | 24.991 | 1.9793 | 16.823 | 16.823 | 01:16 | EXT |  |  | False | False | GW.ILI.68 | 690 |  |  | Cluster Class |  |  | Unknown | Unknown | 11.172 | 290 | 414 | 15 | 7.92 | 7.92 | 0.1 | N | 15 | 12 | [6 empty] | 175 | 508 | 64 | Coal Tar | Coal Tar | 1954 | 64 | 2018 | 15201 | 6t*6t / 15201 | 0 |  |  |  |  | None (with comments) | Missing seam weld angle, SW interactions not checked. | 1614.0218 | 1.2307 | 9.223 | [7 empty] | 500.3997 | 1 | 0.002206 | 0 | 0.002206 | 0 | 0.002206 | 0 | Pitting | (Class: Pitting, SD = 19.321%, SL = 9.967 mm)
111.LAK.20-10 - Pipetel - 11/18 - MFL/Geometry/Video | 558 | 614.85 | 614.1404 | MFL | Anomaly | Metal loss | 15 | 1.19 | 12.7 | 12.7 | 01:16 | EXT |  |  | False | False | GW.ILI.68 | 690 |  |  | Pitting |  |  | Unknown | Unknown | 11.172 | 290 | 414 | 15 | 7.92 | 7.92 | 0.1 | N | 15 | 12 | 20 | 10 | 10 |  |  |  | 175 | 508 | 64 | Coal Tar | Coal Tar | 1954 | 64 | 2018 |  |  | 0 |  |  |  |  | None (with comments) | Missing seam weld angle, SW interactions not checked. | 1620.3967 | 1.2355 | 9.2594 | 1621.1252 | 1.2361 | 9.2636 | 1440.153 |  | 1620.6477 | 1619.7909 | [21 empty] | 0.234 | 0.019 | 0.099 | 0.099 | 0.258 | 0.021 | 0.106 | 0.127
111.LAK.20-10 - Pipetel - 11/18 - MFL/Geometry/Video | 559 | 615.086 | 614.3761 | MFL | Anomaly | Metal loss | 15 | 1.19 | 10.2 | 10.2 | 02:00 | EXT |  |  | False | False | GW.ILI.68 | 690 |  |  | Pitting |  |  | Unknown | Unknown | 11.408 | 290 | 414 | 15 | 7.92 | 7.92 | 0.1 | N | 15 | 12 | 20 | 10 | 10 |  |  |  | 175 | 508 | 64 | Coal Tar | Coal Tar | 1954 | 64 | 2018 |  |  | 0 |  |  |  |  | None (with comments) | Missing seam weld angle, SW interactions not checked. | 1621.4203 | 1.2363 | 9.2653 | 1621.8974 | 1.2367 | 9.268 | 1441.0279 |  | 1621.5834 | 1621.0263 | [21 empty] | 0.234 | 0.019 | 0.079 | 0.079 | 0.258 | 0.021 | 0.106 | 0.127
111.LAK.20-10 - Pipetel - 11/18 - MFL/Geometry/Video |  |  | 614.3761 | MFL | Risk Model Anomaly | Individual Corrosion | 24.991 | 1.9793 | 13.4901 | 13.4901 | 02:00 | EXT |  |  | False | False | GW.ILI.68 | 690 |  |  | Cluster Class |  |  | Unknown | Unknown | 11.408 | 290 | 414 | 15 | 7.92 | 7.92 | 0.1 | N | 15 | 12 | [6 empty] | 175 | 508 | 64 | Coal Tar | Coal Tar | 1954 | 64 | 2018 | 15201 | 6t*6t / 15201 | 0 |  |  |  |  | None (with comments) | Missing seam weld angle, SW interactions not checked. | 1617.2592 | 1.2331 | 9.2415 | [7 empty] | 500.3997 | 1 | 0.002206 | 0 | 0.002206 | 0 | 0.002206 | 0 | Pitting | (Class: Pitting, SD = 19.321%, SL = 9.967 mm)
111.LAK.20-10 - Pipetel - 11/18 - MFL/Geometry/Video |  |  | 614.441 | MFL | Risk Model Anomaly | Individual Corrosion | 24.991 | 1.9793 | 20.1143 | 20.1143 | 02:14 | EXT |  |  | False | False | GW.ILI.68 | 690 |  |  | Cluster Class |  |  | Unknown | Unknown | 11.473 | 290 | 414 | 15 | 7.92 | 7.92 | 0.1 | N | 15 | 12 | [6 empty] | 175 | 508 | 64 | Coal Tar | Coal Tar | 1954 | 64 | 2018 | 15201 | 6t*6t / 15201 | 0 |  |  |  |  | None (with comments) | Missing seam weld angle, SW interactions not checked. | 1610.2396 | 1.2278 | 9.2014 | [7 empty] | 500.3997 | 1 | 0.002206 | 0 | 0.002206 | 0 | 0.002206 | 0 | Pitting | (Class: Pitting, SD = 19.321%, SL = 9.967 mm)
111.LAK.20-10 - Pipetel - 11/18 - MFL/Geometry/Video | 560 | 615.151 | 614.441 | MFL | Anomaly | Metal loss | 15 | 1.19 | 15.2 | 15.2 | 02:15 | EXT |  |  | False | False | GW.ILI.68 | 690 |  |  | Pitting |  |  | Unknown | Unknown | 11.473 | 290 | 414 | 15 | 7.92 | 7.92 | 0.1 | N | 15 | 12 | 20 | 10 | 10 |  |  |  | 175 | 508 | 64 | Coal Tar | Coal Tar | 1954 | 64 | 2018 |  |  | 0 |  |  |  |  | None (with comments) | Missing seam weld angle, SW interactions not checked. | 1619.1694 | 1.2346 | 9.2524 | 1620.194 | 1.2354 | 9.2583 | 1439.1078 |  | 1619.5256 | 1618.31 | [21 empty] | 0.234 | 0.019 | 0.118 | 0.118 | 0.258 | 0.021 | 0.106 | 0.127
111.LAK.20-10 - Pipetel - 11/18 - MFL/Geometry/Video | 561 | 615.462 | 614.7516 | MFL | Girth Weld | Not identifiable seam | [5 empty] | N/A |  |  | False | False | GW.ILI.69 | 690 |  |  |  | 11.384 |  | Unknown | Unknown | 0 | 290 | 414 | 15 | 7.92 | 7.92 | 0.1 | N | [8 empty] | 175 | 508 | 64 | Coal Tar | Coal Tar | 1954 | 64 | 2018 |  |  | 0
111.LAK.20-10 - Pipetel - 11/18 - MFL/Geometry/Video | 562 | 626.846 | 626.1225 | MFL | Girth Weld | Not identifiable seam | [5 empty] | N/A |  |  | False | False | GW.ILI.70 | 700 |  |  |  | 1.672 |  | Unknown | Unknown | 0 | 290 | 414 | 15 | 7.92 | 7.92 | 0.1 | N | [8 empty] | 175 | 508 | 64 | Coal Tar | Coal Tar | 1954 | 64 | 2018 |  |  | 0
111.LAK.20-10 - Pipetel - 11/18 - MFL/Geometry/Video | 563 | 628.518 | 627.7926 | MFL | Girth Weld | Not identifiable seam | [5 empty] | N/A |  |  | False | False | GW.ILI.71 | 710 |  |  |  | 13.465 |  | Unknown | Unknown | 0 | 290 | 414 | 15 | 7.92 | 7.92 | 0.1 | N | [8 empty] | 175 | 508 | 64 | Coal Tar | Coal Tar | 1954 | 64 | 2018 |  |  | 0
111.LAK.20-10 - Pipetel - 11/18 - MFL/Geometry/Video |  |  | 641.1322 | MFL | Risk Model Anomaly | Individual Corrosion | 37.7235 | 2.9877 | 16.823 | 16.823 | 05:12 | EXT |  |  | False | False | GW.ILI.71 | 720 |  |  | Cluster Class |  |  | Unknown | Unknown | 13.355 | 290 | 414 | 15 | 7.92 | 7.92 | 0.1 | N | 15 | 12 | [6 empty] | 175 | 508 | 64 | Coal Tar | Coal Tar | 1954 | 64 | 2018 | 15201 | 6t*6t / 15201 | 0 |  |  |  |  | None (with comments) | Missing seam weld angle, SW interactions not checked. | 1607.1186 | 1.2254 | 9.1835 | [7 empty] | 500.3997 | 1 | 0.014331 | 0 | 0.014331 | 0 | 0.014331 | 0 | Pitting | (Class: Pitting, SD = 19.321%, SL = 9.967 mm)
111.LAK.20-10 - Pipetel - 11/18 - MFL/Geometry/Video | 564 | 641.873 | 641.1322 | MFL | Anomaly | Metal loss | 23 | 1.83 | 12.7 | 12.7 | 05:12 | EXT |  |  | False | False | GW.ILI.71 | 720 |  |  | Pitting |  |  | Unknown | Unknown | 13.355 | 290 | 414 | 15 | 7.92 | 7.92 | 0.1 | N | 15 | 12 | 20 | 10 | 10 |  |  |  | 175 | 508 | 64 | Coal Tar | Coal Tar | 1954 | 64 | 2018 |  |  | 0 |  |  |  |  | None (with comments) | Missing seam weld angle, SW interactions not checked. | 1618.465 | 1.234 | 9.2484 | 1619.6092 | 1.2349 | 9.2549 | 1438.579 |  | 1618.9137 | 1617.3562 | [21 empty] | 0.359 | 0.028 | 0.099 | 0.099 | 0.258 | 0.021 | 0.106 | 0.127
111.LAK.20-10 - Pipetel - 11/18 - MFL/Geometry/Video | 565 | 641.947 | 641.2061 | MFL | Anomaly | Metal loss | 18 | 1.42 | 15.2 | 27.9 | 05:46 | EXT | At weld |  | False | False | GW.ILI.71 | 720 |  |  | Pitting |  |  | Unknown | Unknown | 13.429 | 290 | 414 | 15 | 7.92 | 7.92 | 0.1 | N | 20 | 12 | 20 | 10 | 10 |  |  |  | 175 | 508 | 64 | Coal Tar | Coal Tar | 1954 | 64 | 2018 |  |  | 0 |  |  |  |  | Possible Phase 4 | Missing seam weld angle, SW interactions not checked. Weld feature; possible phase 4 | 1618.1926 | 1.2338 | 9.2468 | 1619.4336 | 1.2348 | 9.2539 | 1438.3032 |  | 1618.6446 | 1617.093 | [21 empty] | 0.281 | 0.022 | 0.118 | 0.217 | 0.258 | 0.021 | 0.106 | 0.127
111.LAK.20-10 - Pipetel - 11/18 - MFL/Geometry/Video |  |  | 641.2061 | MFL | Risk Model Anomaly | Individual Corrosion | 29.5685 | 2.3418 | 20.1143 | 36.9373 | 05:46 | EXT |  |  | False | False | GW.ILI.71 | 720 |  |  | Cluster Class |  |  | Unknown | Unknown | 13.429 | 290 | 414 | 15 | 7.92 | 7.92 | 0.1 | N | 20 | 12 | [6 empty] | 175 | 508 | 64 | Coal Tar | Coal Tar | 1954 | 64 | 2018 | 15201 | 6t*6t / 15201 | 0 |  |  |  |  | None (with comments) | Missing seam weld angle, SW interactions not checked. | 1607.0716 | 1.2254 | 9.1833 | [7 empty] | 500.3997 | 1 | 0.025136 | 0 | 0.025136 | 0 | 0.025136 | 0 | Pitting | (Class: Pitting, SD = 25.761%, SL = 10.168 mm)
111.LAK.20-10 - Pipetel - 11/18 - MFL/Geometry/Video | 566 | 641.983 | 641.242 | MFL | Girth Weld | Not identifiable seam | [5 empty] | N/A |  |  | False | False | GW.ILI.72 | 720 |  |  |  | 13.142 |  | Unknown | Unknown | 0 | 290 | 414 | 15 | 7.92 | 7.92 | 0.1 | N | [8 empty] | 175 | 508 | 64 | Coal Tar | Coal Tar | 1954 | 64 | 2018 |  |  | 0
111.LAK.20-10 - Pipetel - 11/18 - MFL/Geometry/Video | 567 | 642.061 | 641.3199 | MFL | Anomaly | Metal loss | 15 | 1.19 | 7.6 | 7.6 | 05:00 | EXT |  |  | False | False | GW.ILI.72 | 720 |  | 46 | Pinhole |  |  | Unknown | Unknown | 0.078 | 290 | 414 | 15 | 7.92 | 7.92 | 0.1 | N | 15 | 12 | 20 | 20 | 10 |  |  |  | 175 | 508 | 64 | Coal Tar | Coal Tar | 1954 | 64 | 2018 |  |  | 0 |  |  |  |  | None (with comments) | Missing seam weld angle, SW interactions not checked. | 1622.2588 | 1.2369 | 9.2701 | 1622.5268 | 1.2371 | 9.2716 | 1441.7467 |  | 1622.3498 | 1622.0384 | [21 empty] | 0.234 | 0.019 | 0.059 | 0.059 | 0.258 | 0.021 | 0.106 | 0.127
111.LAK.20-10 - Pipetel - 11/18 - MFL/Geometry/Video | 568 | 642.074 | 641.3329 | MFL | Anomaly | Metal loss | 15 | 1.19 | 12.7 | 12.7 | 05:12 | EXT |  |  | False | False | GW.ILI.72 | 720 |  | 46 | Pitting |  |  | Unknown | Unknown | 0.091 | 290 | 414 | 15 | 7.92 | 7.92 | 0.1 | N | 15 | 12 | 20 | 10 | 10 |  |  |  | 175 | 508 | 64 | Coal Tar | Coal Tar | 1954 | 64 | 2018 |  |  | 0 |  |  |  |  | None (with comments) | Missing seam weld angle, SW interactions not checked. | 1620.3967 | 1.2355 | 9.2594 | 1621.1252 | 1.2361 | 9.2636 | 1440.153 |  | 1620.6477 | 1619.7909 | [21 empty] | 0.234 | 0.019 | 0.099 | 0.099 | 0.258 | 0.021 | 0.106 | 0.127
111.LAK.20-10 - Pipetel - 11/18 - MFL/Geometry/Video |  |  | 641.3459 | MFL | Risk Model Anomaly | Corrosion Cluster | 62.7145 | 4.967 | 62.0315 | 68.2834 | 05:13 | EXT |  |  | False | False | GW.ILI.72 | 720 |  |  | Cluster Class |  |  | Unknown | Unknown | 0.078 | 290 | 414 | 15 | 7.92 | 7.92 | 0.1 | N | 15 | 12 | [6 empty] | 175 | 508 | 64 | Coal Tar | Coal Tar | 1954 | 64 | 2018 | 15201 | 6t*6t / 15201 | 0 |  |  |  |  | Phase 3 | Missing seam weld angle, SW interactions not checked. Feature > 60% depth where tool tolerance is greater than 10% for depth Feature meets Phase 2 criteria in 15201 days Feature >50% depth; possible phase 4 | 1310.9622 | 0.99958 | 7.4912 | [7 empty] | 500.3997 | 1 | 0.18549 | 0 | 0.18549 | 0 | 0.18549 | 0 | General | (Class: General, SD = 19.321%, SL = 9.967 mm)
111.LAK.20-10 - Pipetel - 11/18 - MFL/Geometry/Video | 570 | 642.108 | 641.3669 | MFL | Anomaly | Metal loss | 38 | 3.02 | 15.2 | 15.2 | 05:24 | EXT |  |  | False | False | GW.ILI.72 | 720 |  | 46 | Pitting |  |  | Unknown | Unknown | 0.125 | 290 | 414 | 15 | 7.92 | 7.92 | 0.1 | N | 15 | 12 | 20 | 10 | 10 |  |  |  | 175 | 508 | 64 | Coal Tar | Coal Tar | 1954 | 64 | 2018 |  |  | 0 |  |  |  |  | None (with comments) | Missing seam weld angle, SW interactions not checked. | 1609.8483 | 1.2275 | 9.1991 | 1612.5169 | 1.2295 | 9.2144 | 1431.8701 |  | 1611.2963 | 1606.0542 | [21 empty] | 0.594 | 0.047 | 0.118 | 0.118 | 0.258 | 0.021 | 0.106 | 0.127
111.LAK.20-10 - Pipetel - 11/18 - MFL/Geometry/Video |  |  | 641.4648 | MFL | Risk Model Anomaly | Individual Corrosion | 24.991 | 1.9793 | 13.4901 | 16.823 | 05:10 | EXT |  |  | False | False | GW.ILI.72 | 720 |  |  | Cluster Class |  |  | Unknown | Unknown | 0.223 | 290 | 414 | 15 | 7.92 | 7.92 | 0.1 | N | 15 | 12 | [6 empty] | 175 | 508 | 64 | Coal Tar | Coal Tar | 1954 | 64 | 2018 | 15201 | 6t*6t / 15201 | 0 |  |  |  |  | None (with comments) | Missing seam weld angle, SW interactions not checked. | 1617.2592 | 1.2331 | 9.2415 | [7 empty] | 500.3997 | 1 | 0.002206 | 0 | 0.002206 | 0 | 0.002206 | 0 | Pitting | (Class: Pitting, SD = 19.321%, SL = 9.967 mm)
111.LAK.20-10 - Pipetel - 11/18 - MFL/Geometry/Video | 571 | 642.206 | 641.4648 | MFL | Anomaly | Metal loss | 15 | 1.19 | 10.2 | 12.7 | 05:11 | EXT |  |  | False | False | GW.ILI.72 | 720 |  |  | Pitting |  |  | Unknown | Unknown | 0.223 | 290 | 414 | 15 | 7.92 | 7.92 | 0.1 | N | 15 | 12 | 20 | 10 | 10 |  |  |  | 175 | 508 | 64 | Coal Tar | Coal Tar | 1954 | 64 | 2018 |  |  | 0 |  |  |  |  | None (with comments) | Missing seam weld angle, SW interactions not checked. | 1621.4203 | 1.2363 | 9.2653 | 1621.8974 | 1.2367 | 9.268 | 1441.0279 |  | 1621.5834 | 1621.0263 | [21 empty] | 0.234 | 0.019 | 0.079 | 0.099 | 0.258 | 0.021 | 0.106 | 0.127
111.LAK.20-10 - Pipetel - 11/18 - MFL/Geometry/Video | 572 | 655.125 | 654.3689 | MFL | Girth Weld | Not identifiable seam | [5 empty] | N/A |  |  | False | False | GW.ILI.73 | 730 |  |  |  | 13.032 |  | Unknown | Unknown | 0 | 290 | 414 | 15 | 7.92 | 7.92 | 0.1 | N | [8 empty] | 175 | 508 | 64 | Coal Tar | Coal Tar | 1954 | 64 | 2018 |  |  | 0
111.LAK.20-10 - Pipetel - 11/18 - MFL/Geometry/Video | 573 | 668.157 | 667.3858 | MFL | Girth Weld | Not identifiable seam | [5 empty] | N/A |  |  | False | False | GW.ILI.74 | 740 |  |  |  | 13.477 |  | Unknown | Unknown | 0 | 290 | 414 | 15 | 7.92 | 7.92 | 0.1 | N | [8 empty] | 175 | 508 | 64 | Coal Tar | Coal Tar | 1954 | 64 | 2018 |  |  | 0
111.LAK.20-10 - Pipetel - 11/18 - MFL/Geometry/Video | 574 | 668.257 | 667.4857 | MFL | Anomaly | Metal loss | 15 | 1.19 | 10.2 | 10.2 | 06:23 | EXT |  |  | False | False | GW.ILI.74 | 740 |  |  | Pitting |  |  | Unknown | Unknown | 0.1 | 290 | 414 | 15 | 7.92 | 7.92 | 0.1 | N | 15 | 12 | 20 | 10 | 10 |  |  |  | 175 | 508 | 64 | Coal Tar | Coal Tar | 1954 | 64 | 2018 |  |  | 0 |  |  |  |  | None (with comments) | Missing seam weld angle, SW interactions not checked. | 1621.4203 | 1.2363 | 9.2653 | 1621.8974 | 1.2367 | 9.268 | 1441.0279 |  | 1621.5834 | 1621.0263 | [21 empty] | 0.234 | 0.019 | 0.079 | 0.079 | 0.258 | 0.021 | 0.106 | 0.127
111.LAK.20-10 - Pipetel - 11/18 - MFL/Geometry/Video |  |  | 667.4857 | MFL | Risk Model Anomaly | Individual Corrosion | 24.991 | 1.9793 | 13.4901 | 13.4901 | 06:22 | EXT |  |  | False | False | GW.ILI.74 | 740 |  |  | Cluster Class |  |  | Unknown | Unknown | 0.1 | 290 | 414 | 15 | 7.92 | 7.92 | 0.1 | N | 15 | 12 | [6 empty] | 175 | 508 | 64 | Coal Tar | Coal Tar | 1954 | 64 | 2018 | 15201 | 6t*6t / 15201 | 0 |  |  |  |  | None (with comments) | Missing seam weld angle, SW interactions not checked. | 1617.2592 | 1.2331 | 9.2415 | [7 empty] | 500.3997 | 1 | 0.002206 | 0 | 0.002206 | 0 | 0.002206 | 0 | Pitting | (Class: Pitting, SD = 19.321%, SL = 9.967 mm)
111.LAK.20-10 - Pipetel - 11/18 - MFL/Geometry/Video | 575 | 681.327 | 680.5406 | MFL | Anomaly | Metal loss | 15 | 1.19 | 15.2 | 17.8 | 06:22 | EXT |  |  | False | False | GW.ILI.74 | 750 |  | 47 | Pitting |  |  | Unknown | Unknown | 13.17 | 290 | 414 | 15 | 7.92 | 7.92 | 0.1 | N | 15 | 12 | 20 | 10 | 10 |  |  |  | 175 | 508 | 64 | Coal Tar | Coal Tar | 1954 | 64 | 2018 |  |  | 0 |  |  |  |  | None (with comments) | Missing seam weld angle, SW interactions not checked. | 1619.1694 | 1.2346 | 9.2524 | 1620.194 | 1.2354 | 9.2583 | 1439.1078 |  | 1619.5256 | 1618.31 | [21 empty] | 0.234 | 0.019 | 0.118 | 0.139 | 0.258 | 0.021 | 0.106 | 0.127
111.LAK.20-10 - Pipetel - 11/18 - MFL/Geometry/Video |  |  | 680.5441 | MFL | Risk Model Anomaly | Corrosion Cluster | 24.991 | 1.9793 | 27.1062 | 72.9488 | 06:11 | EXT |  |  | False | False | GW.ILI.74 | 750 |  |  | Cluster Class |  |  | Unknown | Unknown | 13.17 | 290 | 414 | 15 | 7.92 | 7.92 | 0.1 | N | 15 | 12 | [6 empty] | 175 | 508 | 64 | Coal Tar | Coal Tar | 1954 | 64 | 2018 | 15201 | 6t*6t / 15201 | 0 |  |  |  |  | None (with comments) | Missing seam weld angle, SW interactions not checked. | 1600.5464 | 1.2204 | 9.146 | [7 empty] | 500.3997 | 1 | 0.002206 | 0 | 0.002206 | 0 | 0.002206 | 0 | Circumferential Grooving | (Class: Circumferential Grooving, SD = 19.321%, SL = 9.967 mm)
111.LAK.20-10 - Pipetel - 11/18 - MFL/Geometry/Video | 576 | 681.334 | 680.5476 | MFL | Anomaly | Metal loss | 15 | 1.19 | 15.2 | 25.4 | 06:02 | EXT |  |  | False | False | GW.ILI.74 | 750 |  | 47 | Pitting |  |  | Unknown | Unknown | 13.177 | 290 | 414 | 15 | 7.92 | 7.92 | 0.1 | N | 15 | 12 | 20 | 10 | 10 |  |  |  | 175 | 508 | 64 | Coal Tar | Coal Tar | 1954 | 64 | 2018 |  |  | 0 |  |  |  |  | None (with comments) | Missing seam weld angle, SW interactions not checked. | 1619.1694 | 1.2346 | 9.2524 | 1620.194 | 1.2354 | 9.2583 | 1439.1078 |  | 1619.5256 | 1618.31 | [21 empty] | 0.234 | 0.019 | 0.118 | 0.198 | 0.258 | 0.021 | 0.106 | 0.127
111.LAK.20-10 - Pipetel - 11/18 - MFL/Geometry/Video | 578 | 681.342 | 680.5556 | MFL | Anomaly | Metal loss | 15 | 1.19 | 15.2 | 15.2 | 05:15 | EXT |  |  | False | False | GW.ILI.74 | 750 |  | 47 | Pitting |  |  | Unknown | Unknown | 13.185 | 290 | 414 | 15 | 7.92 | 7.92 | 0.1 | N | 15 | 12 | 20 | 10 | 10 |  |  |  | 175 | 508 | 64 | Coal Tar | Coal Tar | 1954 | 64 | 2018 |  |  | 0 |  |  |  |  | None (with comments) | Missing seam weld angle, SW interactions not checked. | 1619.1694 | 1.2346 | 9.2524 | 1620.194 | 1.2354 | 9.2583 | 1439.1078 |  | 1619.5256 | 1618.31 | [21 empty] | 0.234 | 0.019 | 0.118 | 0.118 | 0.258 | 0.021 | 0.106 | 0.127
111.LAK.20-10 - Pipetel - 11/18 - MFL/Geometry/Video |  |  | 680.5556 | MFL | Risk Model Anomaly | Individual Corrosion | 24.991 | 1.9793 | 20.1143 | 20.1143 | 05:14 | EXT |  |  | False | False | GW.ILI.74 | 750 |  |  | Cluster Class |  |  | Unknown | Unknown | 13.185 | 290 | 414 | 15 | 7.92 | 7.92 | 0.1 | N | 15 | 12 | [6 empty] | 175 | 508 | 64 | Coal Tar | Coal Tar | 1954 | 64 | 2018 | 15201 | 6t*6t / 15201 | 0 |  |  |  |  | None (with comments) | Missing seam weld angle, SW interactions not checked. | 1610.2396 | 1.2278 | 9.2014 | [7 empty] | 500.3997 | 1 | 0.002206 | 0 | 0.002206 | 0 | 0.002206 | 0 | Pitting | (Class: Pitting, SD = 19.321%, SL = 9.967 mm)
111.LAK.20-10 - Pipetel - 11/18 - MFL/Geometry/Video |  |  | 680.5906 | MFL | Risk Model Anomaly | Individual Corrosion | 24.991 | 1.9793 | 16.823 | 23.5889 | 04:18 | EXT |  |  | False | False | GW.ILI.74 | 750 |  |  | Cluster Class |  |  | Unknown | Unknown | 13.22 | 290 | 414 | 15 | 7.92 | 7.92 | 0.1 | N | 15 | 12 | [6 empty] | 175 | 508 | 64 | Coal Tar | Coal Tar | 1954 | 64 | 2018 | 15201 | 6t*6t / 15201 | 0 |  |  |  |  | None (with comments) | Missing seam weld angle, SW interactions not checked. | 1614.0218 | 1.2307 | 9.223 | [7 empty] | 500.3997 | 1 | 0.002206 | 0 | 0.002206 | 0 | 0.002206 | 0 | Pitting | (Class: Pitting, SD = 19.321%, SL = 9.967 mm)
111.LAK.20-10 - Pipetel - 11/18 - MFL/Geometry/Video | 579 | 681.377 | 680.5906 | MFL | Anomaly | Metal loss | 15 | 1.19 | 12.7 | 17.8 | 04:18 | EXT |  |  | False | False | GW.ILI.74 | 750 |  |  | Pitting |  |  | Unknown | Unknown | 13.22 | 290 | 414 | 15 | 7.92 | 7.92 | 0.1 | N | 15 | 12 | 20 | 10 | 10 |  |  |  | 175 | 508 | 64 | Coal Tar | Coal Tar | 1954 | 64 | 2018 |  |  | 0 |  |  |  |  | None (with comments) | Missing seam weld angle, SW interactions not checked. | 1620.3967 | 1.2355 | 9.2594 | 1621.1252 | 1.2361 | 9.2636 | 1440.153 |  | 1620.6477 | 1619.7909 | [21 empty] | 0.234 | 0.019 | 0.099 | 0.139 | 0.258 | 0.021 | 0.106 | 0.127
111.LAK.20-10 - Pipetel - 11/18 - MFL/Geometry/Video | 580 | 681.634 | 680.8473 | MFL | Girth Weld | Not identifiable seam | [5 empty] | N/A |  |  | False | False | GW.ILI.75 | 750 |  |  |  | 13.268 |  | Unknown | Unknown | 0 | 290 | 414 | 15 | 7.92 | 7.92 | 0.1 | N | [8 empty] | 175 | 508 | 64 | Coal Tar | Coal Tar | 1954 | 64 | 2018 |  |  | 0
111.LAK.20-10 - Pipetel - 11/18 - MFL/Geometry/Video |  |  | 693.8303 | MFL | Risk Model Anomaly | Individual Corrosion | 24.991 | 1.9793 | 16.823 | 16.823 | 04:52 | EXT |  |  | False | False | GW.ILI.75 | 760 |  |  | Cluster Class |  |  | Unknown | Unknown | 12.998 | 290 | 414 | 15 | 7.92 | 7.92 | 0.1 | N | 15 | 12 | [6 empty] | 175 | 508 | 64 | Coal Tar | Coal Tar | 1954 | 64 | 2018 | 15201 | 6t*6t / 15201 | 0 |  |  |  |  | None (with comments) | Missing seam weld angle, SW interactions not checked. | 1614.0218 | 1.2307 | 9.223 | [7 empty] | 500.3997 | 1 | 0.002206 | 0 | 0.002206 | 0 | 0.002206 | 0 | Pitting | (Class: Pitting, SD = 19.321%, SL = 9.967 mm)
111.LAK.20-10 - Pipetel - 11/18 - MFL/Geometry/Video | 581 | 694.632 | 693.8303 | MFL | Anomaly | Metal loss | 15 | 1.19 | 12.7 | 12.7 | 04:52 | EXT |  |  | False | False | GW.ILI.75 | 760 |  |  | Pitting |  |  | Unknown | Unknown | 12.998 | 290 | 414 | 15 | 7.92 | 7.92 | 0.1 | N | 15 | 12 | 20 | 10 | 10 |  |  |  | 175 | 508 | 64 | Coal Tar | Coal Tar | 1954 | 64 | 2018 |  |  | 0 |  |  |  |  | None (with comments) | Missing seam weld angle, SW interactions not checked. | 1620.3967 | 1.2355 | 9.2594 | 1621.1252 | 1.2361 | 9.2636 | 1440.153 |  | 1620.6477 | 1619.7909 | [21 empty] | 0.234 | 0.019 | 0.099 | 0.099 | 0.258 | 0.021 | 0.106 | 0.127
111.LAK.20-10 - Pipetel - 11/18 - MFL/Geometry/Video | 582 | 694.902 | 694.1 | MFL | Girth Weld | Not identifiable seam | [5 empty] | N/A |  |  | False | False | GW.ILI.76 | 760 |  |  |  | 11.675 |  | Unknown | Unknown | 0 | 290 | 414 | 15 | 7.92 | 7.92 | 0.1 | N | [8 empty] | 175 | 508 | 64 | Coal Tar | Coal Tar | 1954 | 64 | 2018 |  |  | 0
111.LAK.20-10 - Pipetel - 11/18 - MFL/Geometry/Video | 583 | 701.865 | 701.0549 | MFL | Anomaly | Metal loss | 15 | 1.19 | 15.2 | 15.2 | 07:38 | EXT |  |  | False | False | GW.ILI.76 | 760 |  |  | Pitting |  |  | Unknown | Unknown | 6.963 | 290 | 414 | 15 | 7.92 | 7.92 | 0.1 | N | 15 | 12 | 20 | 10 | 10 |  |  |  | 175 | 508 | 64 | Coal Tar | Coal Tar | 1954 | 64 | 2018 |  |  | 0 |  |  |  |  | None (with comments) | Missing seam weld angle, SW interactions not checked. | 1619.1694 | 1.2346 | 9.2524 | 1620.194 | 1.2354 | 9.2583 | 1439.1078 |  | 1619.5256 | 1618.31 | [21 empty] | 0.234 | 0.019 | 0.118 | 0.118 | 0.258 | 0.021 | 0.106 | 0.127
111.LAK.20-10 - Pipetel - 11/18 - MFL/Geometry/Video |  |  | 701.0549 | MFL | Risk Model Anomaly | Individual Corrosion | 24.991 | 1.9793 | 20.1143 | 20.1143 | 07:38 | EXT |  |  | False | False | GW.ILI.76 | 760 |  |  | Cluster Class |  |  | Unknown | Unknown | 6.963 | 290 | 414 | 15 | 7.92 | 7.92 | 0.1 | N | 15 | 12 | [6 empty] | 175 | 508 | 64 | Coal Tar | Coal Tar | 1954 | 64 | 2018 | 15201 | 6t*6t / 15201 | 0 |  |  |  |  | None (with comments) | Missing seam weld angle, SW interactions not checked. | 1610.2396 | 1.2278 | 9.2014 | [7 empty] | 500.3997 | 1 | 0.002206 | 0 | 0.002206 | 0 | 0.002206 | 0 | Pitting | (Class: Pitting, SD = 19.321%, SL = 9.967 mm)
111.LAK.20-10 - Pipetel - 11/18 - MFL/Geometry/Video |  |  | 702.2695 | MFL | Risk Model Anomaly | Individual Corrosion | 24.991 | 1.9793 | 23.5889 | 57.1933 | 06:52 | EXT |  |  | False | False | GW.ILI.76 | 760 |  |  | Cluster Class |  |  | Unknown | Unknown | 8.179 | 290 | 414 | 15 | 7.92 | 7.92 | 0.1 | N | 15 | 12 | [6 empty] | 175 | 508 | 64 | Coal Tar | Coal Tar | 1954 | 64 | 2018 | 15201 | 6t*6t / 15201 | 0 |  |  |  |  | None (with comments) | Missing seam weld angle, SW interactions not checked. | 1605.6804 | 1.2243 | 9.1753 | [7 empty] | 500.3997 | 1 | 0.002206 | 0 | 0.002206 | 0 | 0.002206 | 0 | Circumferential Grooving | (Class: Circumferential Grooving, SD = 19.321%, SL = 9.967 mm)
111.LAK.20-10 - Pipetel - 11/18 - MFL/Geometry/Video | 584 | 703.081 | 702.2695 | MFL | Anomaly | Metal loss | 15 | 1.19 | 17.8 | 43.2 | 06:53 | EXT |  |  | False | False | GW.ILI.76 | 760 |  |  | Circumferential Grooving |  |  | Unknown | Unknown | 8.179 | 290 | 414 | 15 | 7.92 | 7.92 | 0.1 | N | 15 | 12 | 20 | 10 | 10 |  |  |  | 175 | 508 | 64 | Coal Tar | Coal Tar | 1954 | 64 | 2018 |  |  | 0 |  |  |  |  | None (with comments) | Missing seam weld angle, SW interactions not checked. | 1617.6887 | 1.2335 | 9.2439 | 1619.0625 | 1.2345 | 9.2518 | 1437.8522 |  | 1618.1703 | 1616.5226 | [21 empty] | 0.234 | 0.019 | 0.139 | 0.336 | 0.258 | 0.021 | 0.106 | 0.127
111.LAK.20-10 - Pipetel - 11/18 - MFL/Geometry/Video | 585 | 703.234 | 702.4223 | MFL | Anomaly | Metal loss | 15 | 1.19 | 12.7 | 22.9 | 07:16 | EXT |  |  | False | False | GW.ILI.76 | 760 |  |  | Pitting |  |  | Unknown | Unknown | 8.332 | 290 | 414 | 15 | 7.92 | 7.92 | 0.1 | N | 15 | 12 | 20 | 10 | 10 |  |  |  | 175 | 508 | 64 | Coal Tar | Coal Tar | 1954 | 64 | 2018 |  |  | 0 |  |  |  |  | None (with comments) | Missing seam weld angle, SW interactions not checked. | 1620.3967 | 1.2355 | 9.2594 | 1621.1252 | 1.2361 | 9.2636 | 1440.153 |  | 1620.6477 | 1619.7909 | [21 empty] | 0.234 | 0.019 | 0.099 | 0.178 | 0.258 | 0.021 | 0.106 | 0.127
111.LAK.20-10 - Pipetel - 11/18 - MFL/Geometry/Video |  |  | 702.4223 | MFL | Risk Model Anomaly | Individual Corrosion | 24.991 | 1.9793 | 16.823 | 30.3131 | 07:16 | EXT |  |  | False | False | GW.ILI.76 | 760 |  |  | Cluster Class |  |  | Unknown | Unknown | 8.332 | 290 | 414 | 15 | 7.92 | 7.92 | 0.1 | N | 15 | 12 | [6 empty] | 175 | 508 | 64 | Coal Tar | Coal Tar | 1954 | 64 | 2018 | 15201 | 6t*6t / 15201 | 0 |  |  |  |  | None (with comments) | Missing seam weld angle, SW interactions not checked. | 1614.0218 | 1.2307 | 9.223 | [7 empty] | 500.3997 | 1 | 0.002206 | 0 | 0.002206 | 0 | 0.002206 | 0 | Pitting | (Class: Pitting, SD = 19.321%, SL = 9.967 mm)
111.LAK.20-10 - Pipetel - 11/18 - MFL/Geometry/Video | 586 | 703.968 | 703.1555 | MFL | Anomaly | Metal loss | 15 | 1.19 | 15.2 | 12.7 | 07:31 | EXT |  |  | False | False | GW.ILI.76 | 760 |  |  | Pitting |  |  | Unknown | Unknown | 9.066 | 290 | 414 | 15 | 7.92 | 7.92 | 0.1 | N | 15 | 12 | 20 | 10 | 10 |  |  |  | 175 | 508 | 64 | Coal Tar | Coal Tar | 1954 | 64 | 2018 |  |  | 0 |  |  |  |  | None (with comments) | Missing seam weld angle, SW interactions not checked. | 1619.1694 | 1.2346 | 9.2524 | 1620.194 | 1.2354 | 9.2583 | 1439.1078 |  | 1619.5256 | 1618.31 | [21 empty] | 0.234 | 0.019 | 0.118 | 0.099 | 0.258 | 0.021 | 0.106 | 0.127
111.LAK.20-10 - Pipetel - 11/18 - MFL/Geometry/Video |  |  | 703.1555 | MFL | Risk Model Anomaly | Individual Corrosion | 24.991 | 1.9793 | 20.1143 | 16.823 | 07:30 | EXT |  |  | False | False | GW.ILI.76 | 760 |  |  | Cluster Class |  |  | Unknown | Unknown | 9.066 | 290 | 414 | 15 | 7.92 | 7.92 | 0.1 | N | 15 | 12 | [6 empty] | 175 | 508 | 64 | Coal Tar | Coal Tar | 1954 | 64 | 2018 | 15201 | 6t*6t / 15201 | 0 |  |  |  |  | None (with comments) | Missing seam weld angle, SW interactions not checked. | 1610.2396 | 1.2278 | 9.2014 | [7 empty] | 500.3997 | 1 | 0.002206 | 0 | 0.002206 | 0 | 0.002206 | 0 | Pitting | (Class: Pitting, SD = 19.321%, SL = 9.967 mm)
111.LAK.20-10 - Pipetel - 11/18 - MFL/Geometry/Video |  |  | 703.7248 | MFL | Risk Model Anomaly | Individual Corrosion | 24.991 | 1.9793 | 16.823 | 40.3702 | 06:40 | EXT |  |  | False | False | GW.ILI.76 | 760 |  |  | Cluster Class |  |  | Unknown | Unknown | 9.636 | 290 | 414 | 15 | 7.92 | 7.92 | 0.1 | N | 15 | 12 | [6 empty] | 175 | 508 | 64 | Coal Tar | Coal Tar | 1954 | 64 | 2018 | 15201 | 6t*6t / 15201 | 0 |  |  |  |  | None (with comments) | Missing seam weld angle, SW interactions not checked. | 1614.0218 | 1.2307 | 9.223 | [7 empty] | 500.3997 | 1 | 0.002206 | 0 | 0.002206 | 0 | 0.002206 | 0 | Circumferential Grooving | (Class: Circumferential Grooving, SD = 19.321%, SL = 9.967 mm)
111.LAK.20-10 - Pipetel - 11/18 - MFL/Geometry/Video | 587 | 704.538 | 703.7248 | MFL | Anomaly | Metal loss | 15 | 1.19 | 12.7 | 30.5 | 06:40 | EXT |  |  | False | False | GW.ILI.76 | 760 |  |  | Circumferential Grooving |  |  | Unknown | Unknown | 9.636 | 290 | 414 | 15 | 7.92 | 7.92 | 0.1 | N | 15 | 12 | 20 | 10 | 10 |  |  |  | 175 | 508 | 64 | Coal Tar | Coal Tar | 1954 | 64 | 2018 |  |  | 0 |  |  |  |  | None (with comments) | Missing seam weld angle, SW interactions not checked. | 1620.3967 | 1.2355 | 9.2594 | 1621.1252 | 1.2361 | 9.2636 | 1440.153 |  | 1620.6477 | 1619.7909 | [21 empty] | 0.234 | 0.019 | 0.099 | 0.237 | 0.258 | 0.021 | 0.106 | 0.127
111.LAK.20-10 - Pipetel - 11/18 - MFL/Geometry/Video | 588 | 704.826 | 704.0125 | MFL | Anomaly | Metal loss | 15 | 1.19 | 12.7 | 12.7 | 06:50 | EXT |  |  | False | False | GW.ILI.76 | 760 |  | 48 | Pitting |  |  | Unknown | Unknown | 9.924 | 290 | 414 | 15 | 7.92 | 7.92 | 0.1 | N | 15 | 12 | 20 | 10 | 10 |  |  |  | 175 | 508 | 64 | Coal Tar | Coal Tar | 1954 | 64 | 2018 |  |  | 0 |  |  |  |  | None (with comments) | Missing seam weld angle, SW interactions not checked. | 1620.3967 | 1.2355 | 9.2594 | 1621.1252 | 1.2361 | 9.2636 | 1440.153 |  | 1620.6477 | 1619.7909 | [21 empty] | 0.234 | 0.019 | 0.099 | 0.099 | 0.258 | 0.021 | 0.106 | 0.127
111.LAK.20-10 - Pipetel - 11/18 - MFL/Geometry/Video |  |  | 704.0178 | MFL | Risk Model Anomaly | Corrosion Cluster | 24.991 | 1.9793 | 27.4583 | 58.3669 | 06:41 | EXT |  |  | False | False | GW.ILI.76 | 760 |  |  | Cluster Class |  |  | Unknown | Unknown | 9.924 | 290 | 414 | 15 | 7.92 | 7.92 | 0.1 | N | 15 | 12 | [6 empty] | 175 | 508 | 64 | Coal Tar | Coal Tar | 1954 | 64 | 2018 | 15201 | 6t*6t / 15201 | 0 |  |  |  |  | None (with comments) | Missing seam weld angle, SW interactions not checked. | 1600.0068 | 1.22 | 9.1429 | [7 empty] | 500.3997 | 1 | 0.002206 | 0 | 0.002206 | 0 | 0.002206 | 0 | Circumferential Grooving | (Class: Circumferential Grooving, SD = 19.321%, SL = 9.967 mm)
111.LAK.20-10 - Pipetel - 11/18 - MFL/Geometry/Video | 590 | 704.835 | 704.0215 | MFL | Anomaly | Metal loss | 15 | 1.19 | 15.2 | 15.2 | 06:32 | EXT |  |  | False | False | GW.ILI.76 | 760 |  | 48 | Pitting |  |  | Unknown | Unknown | 9.933 | 290 | 414 | 15 | 7.92 | 7.92 | 0.1 | N | 15 | 12 | 20 | 10 | 10 |  |  |  | 175 | 508 | 64 | Coal Tar | Coal Tar | 1954 | 64 | 2018 |  |  | 0 |  |  |  |  | None (with comments) | Missing seam weld angle, SW interactions not checked. | 1619.1694 | 1.2346 | 9.2524 | 1620.194 | 1.2354 | 9.2583 | 1439.1078 |  | 1619.5256 | 1618.31 | [21 empty] | 0.234 | 0.019 | 0.118 | 0.118 | 0.258 | 0.021 | 0.106 | 0.127
111.LAK.20-10 - Pipetel - 11/18 - MFL/Geometry/Video | 591 | 704.967 | 704.1533 | MFL | Anomaly | Metal loss | 15 | 1.19 | 12.7 | 12.7 | 06:52 | EXT |  |  | False | False | GW.ILI.76 | 760 |  | 49 | Pitting |  |  | Unknown | Unknown | 10.065 | 290 | 414 | 15 | 7.92 | 7.92 | 0.1 | N | 15 | 12 | 20 | 10 | 10 |  |  |  | 175 | 508 | 64 | Coal Tar | Coal Tar | 1954 | 64 | 2018 |  |  | 0 |  |  |  |  | None (with comments) | Missing seam weld angle, SW interactions not checked. | 1620.3967 | 1.2355 | 9.2594 | 1621.1252 | 1.2361 | 9.2636 | 1440.153 |  | 1620.6477 | 1619.7909 | [21 empty] | 0.234 | 0.019 | 0.099 | 0.099 | 0.258 | 0.021 | 0.106 | 0.127
111.LAK.20-10 - Pipetel - 11/18 - MFL/Geometry/Video |  |  | 704.157 | MFL | Risk Model Anomaly | Corrosion Cluster | 26.5168 | 2.1001 | 24.2013 | 71.6663 | 06:40 | EXT |  |  | False | False | GW.ILI.76 | 760 |  |  | Cluster Class |  |  | Unknown | Unknown | 10.065 | 290 | 414 | 15 | 7.92 | 7.92 | 0.1 | N | 15 | 12 | [6 empty] | 175 | 508 | 64 | Coal Tar | Coal Tar | 1954 | 64 | 2018 | 15201 | 6t*6t / 15201 | 0 |  |  |  |  | None (with comments) | Missing seam weld angle, SW interactions not checked. | 1603.3817 | 1.2225 | 9.1622 | [7 empty] | 500.3997 | 1 | 0.002819 | 0 | 0.002819 | 0 | 0.002819 | 0 | Circumferential Grooving | (Class: Circumferential Grooving, SD = 19.321%, SL = 9.967 mm)
111.LAK.20-10 - Pipetel - 11/18 - MFL/Geometry/Video | 593 | 704.971 | 704.1573 | MFL | Anomaly | Metal loss | 16 | 1.27 | 17.8 | 15.2 | 06:29 | EXT |  |  | False | False | GW.ILI.76 | 760 |  | 49 | Pitting |  |  | Unknown | Unknown | 10.069 | 290 | 414 | 15 | 7.92 | 7.92 | 0.1 | N | 15 | 12 | 20 | 10 | 10 |  |  |  | 175 | 508 | 64 | Coal Tar | Coal Tar | 1954 | 64 | 2018 |  |  | 0 |  |  |  |  | None (with comments) | Missing seam weld angle, SW interactions not checked. | 1617.2559 | 1.2331 | 9.2415 | 1618.7257 | 1.2342 | 9.2499 | 1437.4948 |  | 1617.7792 | 1615.9858 | [21 empty] | 0.25 | 0.02 | 0.139 | 0.118 | 0.258 | 0.021 | 0.106 | 0.127
111.LAK.20-10 - Pipetel - 11/18 - MFL/Geometry/Video |  |  | 704.478 | MFL | Risk Model Anomaly | Individual Corrosion | 24.991 | 1.9793 | 23.5889 | 20.1143 | 06:42 | EXT |  |  | False | False | GW.ILI.76 | 760 |  |  | Cluster Class |  |  | Unknown | Unknown | 10.39 | 290 | 414 | 15 | 7.92 | 7.92 | 0.1 | N | 15 | 12 | [6 empty] | 175 | 508 | 64 | Coal Tar | Coal Tar | 1954 | 64 | 2018 | 15201 | 6t*6t / 15201 | 0 |  |  |  |  | None (with comments) | Missing seam weld angle, SW interactions not checked. | 1605.6804 | 1.2243 | 9.1753 | [7 empty] | 500.3997 | 1 | 0.002206 | 0 | 0.002206 | 0 | 0.002206 | 0 | Pitting | (Class: Pitting, SD = 19.321%, SL = 9.967 mm)
111.LAK.20-10 - Pipetel - 11/18 - MFL/Geometry/Video | 594 | 705.292 | 704.478 | MFL | Anomaly | Metal loss | 15 | 1.19 | 17.8 | 15.2 | 06:43 | EXT |  |  | False | False | GW.ILI.76 | 760 |  |  | Pitting |  |  | Unknown | Unknown | 10.39 | 290 | 414 | 15 | 7.92 | 7.92 | 0.1 | N | 15 | 12 | 20 | 10 | 10 |  |  |  | 175 | 508 | 64 | Coal Tar | Coal Tar | 1954 | 64 | 2018 |  |  | 0 |  |  |  |  | None (with comments) | Missing seam weld angle, SW interactions not checked. | 1617.6887 | 1.2335 | 9.2439 | 1619.0625 | 1.2345 | 9.2518 | 1437.8522 |  | 1618.1703 | 1616.5226 | [21 empty] | 0.234 | 0.019 | 0.139 | 0.118 | 0.258 | 0.021 | 0.106 | 0.127
111.LAK.20-10 - Pipetel - 11/18 - MFL/Geometry/Video | 595 | 705.553 | 704.7387 | MFL | Anomaly | Metal loss | 15 | 1.19 | 10.2 | 10.2 | 06:31 | EXT |  |  | False | False | GW.ILI.76 | 760 |  | 50 | Pitting |  |  | Unknown | Unknown | 10.651 | 290 | 414 | 15 | 7.92 | 7.92 | 0.1 | N | 15 | 12 | 20 | 10 | 10 |  |  |  | 175 | 508 | 64 | Coal Tar | Coal Tar | 1954 | 64 | 2018 |  |  | 0 |  |  |  |  | None (with comments) | Missing seam weld angle, SW interactions not checked. | 1621.4203 | 1.2363 | 9.2653 | 1621.8974 | 1.2367 | 9.268 | 1441.0279 |  | 1621.5834 | 1621.0263 | [21 empty] | 0.234 | 0.019 | 0.079 | 0.079 | 0.258 | 0.021 | 0.106 | 0.127
111.LAK.20-10 - Pipetel - 11/18 - MFL/Geometry/Video |  |  | 704.7445 | MFL | Risk Model Anomaly | Corrosion Cluster | 24.991 | 1.9793 | 25.145 | 50.6216 | 06:38 | EXT |  |  | False | False | GW.ILI.76 | 760 |  |  | Cluster Class |  |  | Unknown | Unknown | 10.651 | 290 | 414 | 15 | 7.92 | 7.92 | 0.1 | N | 15 | 12 | [6 empty] | 175 | 508 | 64 | Coal Tar | Coal Tar | 1954 | 64 | 2018 | 15201 | 6t*6t / 15201 | 0 |  |  |  |  | None (with comments) | Missing seam weld angle, SW interactions not checked. | 1603.4688 | 1.2226 | 9.1627 | [7 empty] | 500.3997 | 1 | 0.002206 | 0 | 0.002206 | 0 | 0.002206 | 0 | Circumferential Grooving | (Class: Circumferential Grooving, SD = 19.321%, SL = 9.967 mm)
111.LAK.20-10 - Pipetel - 11/18 - MFL/Geometry/Video | 597 | 705.563 | 704.7487 | MFL | Anomaly | Metal loss | 15 | 1.19 | 12.7 | 12.7 | 06:46 | EXT |  |  | False | False | GW.ILI.76 | 760 |  | 50 | Pitting |  |  | Unknown | Unknown | 10.661 | 290 | 414 | 15 | 7.92 | 7.92 | 0.1 | N | 15 | 12 | 20 | 10 | 10 |  |  |  | 175 | 508 | 64 | Coal Tar | Coal Tar | 1954 | 64 | 2018 |  |  | 0 |  |  |  |  | None (with comments) | Missing seam weld angle, SW interactions not checked. | 1620.3967 | 1.2355 | 9.2594 | 1621.1252 | 1.2361 | 9.2636 | 1440.153 |  | 1620.6477 | 1619.7909 | [21 empty] | 0.234 | 0.019 | 0.099 | 0.099 | 0.258 | 0.021 | 0.106 | 0.127
111.LAK.20-10 - Pipetel - 11/18 - MFL/Geometry/Video |  |  | 705.5118 | MFL | Risk Model Anomaly | Individual Corrosion | 29.5685 | 2.3418 | 20.1143 | 30.3131 | 06:00 | EXT |  |  | False | False | GW.ILI.76 | 770 |  |  | Cluster Class |  |  | Unknown | Unknown | 11.425 | 290 | 414 | 15 | 7.92 | 7.92 | 0.1 | N | 15 | 12 | [6 empty] | 175 | 508 | 64 | Coal Tar | Coal Tar | 1954 | 64 | 2018 | 15201 | 6t*6t / 15201 | 0 |  |  |  |  | None (with comments) | Missing seam weld angle, SW interactions not checked. | 1607.0716 | 1.2254 | 9.1833 | [7 empty] | 500.3997 | 1 | 0.0045247 | 0 | 0.0045247 | 0 | 0.0045247 | 0 | Pitting | (Class: Pitting, SD = 19.321%, SL = 9.967 mm)
111.LAK.20-10 - Pipetel - 11/18 - MFL/Geometry/Video | 598 | 706.327 | 705.5118 | MFL | Anomaly | Metal loss | 18 | 1.42 | 15.2 | 22.9 | 06:01 | EXT |  |  | False | False | GW.ILI.76 | 770 |  |  | Pitting |  |  | Unknown | Unknown | 11.425 | 290 | 414 | 15 | 7.92 | 7.92 | 0.1 | N | 15 | 12 | 20 | 10 | 10 |  |  |  | 175 | 508 | 64 | Coal Tar | Coal Tar | 1954 | 64 | 2018 |  |  | 0 |  |  |  |  | None (with comments) | Missing seam weld angle, SW interactions not checked. | 1618.1926 | 1.2338 | 9.2468 | 1619.4336 | 1.2348 | 9.2539 | 1438.3032 |  | 1618.6446 | 1617.093 | [21 empty] | 0.281 | 0.022 | 0.118 | 0.178 | 0.258 | 0.021 | 0.106 | 0.127
111.LAK.20-10 - Pipetel - 11/18 - MFL/Geometry/Video |  |  | 705.6506 | MFL | Risk Model Anomaly | Individual Corrosion | 24.991 | 1.9793 | 16.823 | 20.1143 | 07:22 | EXT |  |  | False | False | GW.ILI.76 | 770 |  |  | Cluster Class |  |  | Unknown | Unknown | 11.564 | 290 | 414 | 15 | 7.92 | 7.92 | 0.1 | N | 15 | 12 | [6 empty] | 175 | 508 | 64 | Coal Tar | Coal Tar | 1954 | 64 | 2018 | 15201 | 6t*6t / 15201 | 0 |  |  |  |  | None (with comments) | Missing seam weld angle, SW interactions not checked. | 1614.0218 | 1.2307 | 9.223 | [7 empty] | 500.3997 | 1 | 0.002206 | 0 | 0.002206 | 0 | 0.002206 | 0 | Pitting | (Class: Pitting, SD = 19.321%, SL = 9.967 mm)
111.LAK.20-10 - Pipetel - 11/18 - MFL/Geometry/Video | 599 | 706.466 | 705.6506 | MFL | Anomaly | Metal loss | 15 | 1.19 | 12.7 | 15.2 | 07:23 | EXT |  |  | False | False | GW.ILI.76 | 770 |  |  | Pitting |  |  | Unknown | Unknown | 11.564 | 290 | 414 | 15 | 7.92 | 7.92 | 0.1 | N | 15 | 12 | 20 | 10 | 10 |  |  |  | 175 | 508 | 64 | Coal Tar | Coal Tar | 1954 | 64 | 2018 |  |  | 0 |  |  |  |  | None (with comments) | Missing seam weld angle, SW interactions not checked. | 1620.3967 | 1.2355 | 9.2594 | 1621.1252 | 1.2361 | 9.2636 | 1440.153 |  | 1620.6477 | 1619.7909 | [21 empty] | 0.234 | 0.019 | 0.099 | 0.118 | 0.258 | 0.021 | 0.106 | 0.127
111.LAK.20-10 - Pipetel - 11/18 - MFL/Geometry/Video | 600 | 706.577 | 705.7615 | MFL | Girth Weld | Not identifiable seam | [5 empty] | N/A |  |  | False | False | GW.ILI.77 | 770 |  |  |  | 13.09 |  | Unknown | Unknown | 0 | 290 | 414 | 15 | 7.92 | 7.92 | 0.1 | N | [8 empty] | 175 | 508 | 64 | Coal Tar | Coal Tar | 1954 | 64 | 2018 |  |  | 0
111.LAK.20-10 - Pipetel - 11/18 - MFL/Geometry/Video |  |  | 705.9842 | MFL | Risk Model Anomaly | Individual Corrosion | 44.3527 | 3.5127 | 20.1143 | 30.3131 | 04:22 | EXT |  |  | False | False | GW.ILI.77 | 770 |  |  | Cluster Class |  |  | Unknown | Unknown | 0.223 | 290 | 414 | 15 | 7.92 | 7.92 | 0.1 | N | 15 | 12 | [6 empty] | 175 | 508 | 64 | Coal Tar | Coal Tar | 1954 | 64 | 2018 | 15201 | 6t*6t / 15201 | 0 |  |  |  |  | None (with comments) | Missing seam weld angle, SW interactions not checked. | 1594.2651 | 1.2156 | 9.1101 | [7 empty] | 500.3997 | 1 | 0.032519 | 0 | 0.032519 | 0 | 0.032519 | 0 | Pitting | (Class: Pitting, SD = 19.321%, SL = 9.967 mm)
111.LAK.20-10 - Pipetel - 11/18 - MFL/Geometry/Video | 601 | 706.8 | 705.9842 | MFL | Anomaly | Metal loss | 27 | 2.13 | 15.2 | 22.9 | 04:23 | EXT |  |  | False | False | GW.ILI.77 | 770 |  |  | Pitting |  |  | Unknown | Unknown | 0.223 | 290 | 414 | 15 | 7.92 | 7.92 | 0.1 | N | 15 | 12 | 20 | 10 | 10 |  |  |  | 175 | 508 | 64 | Coal Tar | Coal Tar | 1954 | 64 | 2018 |  |  | 0 |  |  |  |  | None (with comments) | Missing seam weld angle, SW interactions not checked. | 1614.883 | 1.2313 | 9.2279 | 1616.7831 | 1.2328 | 9.2388 | 1435.6602 |  | 1615.6924 | 1612.8562 | [21 empty] | 0.422 | 0.033 | 0.118 | 0.178 | 0.258 | 0.021 | 0.106 | 0.127
111.LAK.20-10 - Pipetel - 11/18 - MFL/Geometry/Video | 602 | 711.613 | 710.7917 | MFL | Anomaly | Metal loss | 15 | 1.19 | 7.6 | 7.6 | 04:26 | EXT |  |  | False | False | GW.ILI.77 | 770 |  |  | Pinhole |  |  | Unknown | Unknown | 5.036 | 290 | 414 | 15 | 7.92 | 7.92 | 0.1 | N | 15 | 12 | 20 | 20 | 10 |  |  |  | 175 | 508 | 64 | Coal Tar | Coal Tar | 1954 | 64 | 2018 |  |  | 0 |  |  |  |  | None (with comments) | Missing seam weld angle, SW interactions not checked. | 1622.2588 | 1.2369 | 9.2701 | 1622.5268 | 1.2371 | 9.2716 | 1441.7467 |  | 1622.3498 | 1622.0384 | [21 empty] | 0.234 | 0.019 | 0.059 | 0.059 | 0.258 | 0.021 | 0.106 | 0.127
111.LAK.20-10 - Pipetel - 11/18 - MFL/Geometry/Video |  |  | 710.7917 | MFL | Risk Model Anomaly | Individual Corrosion | 24.991 | 1.9793 | 10.0571 | 10.0571 | 04:26 | EXT |  |  | False | False | GW.ILI.77 | 770 |  |  | Cluster Class |  |  | Unknown | Unknown | 5.036 | 290 | 414 | 15 | 7.92 | 7.92 | 0.1 | N | 15 | 12 | [6 empty] | 175 | 508 | 64 | Coal Tar | Coal Tar | 1954 | 64 | 2018 | 15201 | 6t*6t / 15201 | 0 |  |  |  |  | None (with comments) | Missing seam weld angle, SW interactions not checked. | 1619.9138 | 1.2352 | 9.2567 | [7 empty] | 500.3997 | 1 | 0.002206 | 0 | 0.002206 | 0 | 0.002206 | 0 | Pitting | (Class: Pitting, SD = 19.321%, SL = 9.967 mm)
111.LAK.20-10 - Pipetel - 11/18 - MFL/Geometry/Video | 603 | 719.667 | 718.8364 | MFL | Girth Weld | Not identifiable seam | [5 empty] | N/A |  |  | False | False | GW.ILI.78 | 780 |  |  |  | 13.716 |  | Unknown | Unknown | 0 | 290 | 414 | 15 | 7.92 | 7.92 | 0.1 | N | [8 empty] | 175 | 508 | 64 | Coal Tar | Coal Tar | 1954 | 64 | 2018 |  |  | 0
111.LAK.20-10 - Pipetel - 11/18 - MFL/Geometry/Video | 604 | 727.161 | 726.3217 | Geometry | Anomaly | Dent | 0.5 | 2.54 | 63.5 | 61 | 11:03 | NA |  |  | False | False | GW.ILI.78 | 780 | [5 empty] | Unknown | Unknown | 7.494 | 290 | 414 | 15 | 7.92 | 7.92 | 0.1 | N | 1 | 25 | 50 | [5 empty] | 175 | 508 | 64 | Coal Tar | Coal Tar | 1954 | 64 | 2018 |  |  | 0 |  |  |  |  | None (with comments) | Missing seam weld angle, SW interactions not checked.
111.LAK.20-10 - Pipetel - 11/18 - MFL/Geometry/Video | 605 | 733.383 | 732.5365 | MFL | Girth Weld | Not identifiable seam | [5 empty] | N/A |  |  | False | False | GW.ILI.79 | 790 |  |  |  | 13.667 |  | Unknown | Unknown | 0 | 290 | 414 | 15 | 7.92 | 7.92 | 0.1 | N | [8 empty] | 175 | 508 | 64 | Coal Tar | Coal Tar | 1954 | 64 | 2018 |  |  | 0
111.LAK.20-10 - Pipetel - 11/18 - MFL/Geometry/Video | 606 | 734.458 | 733.6103 | MFL | Anomaly | Pipe mill anomaly |  |  | 185.4 | 248.9 | 01:30 | NA | Manufacturing related |  | False | False | GW.ILI.79 | 790 |  |  | General |  |  | Unknown | Unknown | 1.075 | 290 | 414 | 15 | 7.92 | 7.92 | 0.1 | N |  |  |  | 10 | 15 |  |  |  | 175 | 508 | 64 | Coal Tar | Coal Tar | 1954 | 64 | 2018 |  |  | 0 |  |  |  |  | Not Assigned | Missing Input(s): ML |  |  |  | 1623.319 | 1.2378 | 9.2761 |  |  | 1623.319 | 1623.319
111.LAK.20-10 - Pipetel - 11/18 - MFL/Geometry/Video | 607 | 735.288 | 734.4393 | MFL | Anomaly | Metal loss | 15 | 1.19 | 20.3 | 20.3 | 01:24 | EXT |  |  | False | False | GW.ILI.79 | 790 |  | 51 | Pitting |  |  | Unknown | Unknown | 1.905 | 290 | 414 | 15 | 7.92 | 7.92 | 0.1 | N | 15 | 12 | 20 | 10 | 10 |  |  |  | 175 | 508 | 64 | Coal Tar | Coal Tar | 1954 | 64 | 2018 |  |  | 0 |  |  |  |  | None (with comments) | Missing seam weld angle, SW interactions not checked. | 1616.0812 | 1.2322 | 9.2347 | 1617.824 | 1.2336 | 9.2447 | 1436.4958 |  | 1616.6936 | 1614.5776 | [21 empty] | 0.234 | 0.019 | 0.158 | 0.158 | 0.258 | 0.021 | 0.106 | 0.127
111.LAK.20-10 - Pipetel - 11/18 - MFL/Geometry/Video |  |  | 734.4393 | MFL | Risk Model Anomaly | Individual Corrosion | 24.991 | 1.9793 | 26.8802 | 26.8802 | 01:24 | EXT |  |  | False | False | GW.ILI.79 | 790 |  |  | Cluster Class |  |  | Unknown | Unknown | 1.905 | 290 | 414 | 15 | 7.92 | 7.92 | 0.1 | N | 15 | 12 | [6 empty] | 175 | 508 | 64 | Coal Tar | Coal Tar | 1954 | 64 | 2018 | 15201 | 6t*6t / 15201 | 0 |  |  |  |  | None (with comments) | Missing seam weld angle, SW interactions not checked. | 1600.8905 | 1.2206 | 9.1479 | [7 empty] | 500.3997 | 1 | 0.002206 | 0 | 0.002206 | 0 | 0.002206 | 0 | Pitting | (Class: Pitting, SD = 19.321%, SL = 9.967 mm)
111.LAK.20-10 - Pipetel - 11/18 - MFL/Geometry/Video | 608 | 735.33 | 734.4813 | MFL | Anomaly | Metal loss | 15 | 1.19 | 17.8 | 12.7 | 00:51 | EXT |  |  | False | False | GW.ILI.79 | 790 |  | 51 | Pitting |  |  | Unknown | Unknown | 1.947 | 290 | 414 | 15 | 7.92 | 7.92 | 0.1 | N | 15 | 12 | 20 | 10 | 10 |  |  |  | 175 | 508 | 64 | Coal Tar | Coal Tar | 1954 | 64 | 2018 |  |  | 0 |  |  |  |  | None (with comments) | Missing seam weld angle, SW interactions not checked. | 1617.6887 | 1.2335 | 9.2439 | 1619.0625 | 1.2345 | 9.2518 | 1437.8522 |  | 1618.1703 | 1616.5226 | [21 empty] | 0.234 | 0.019 | 0.139 | 0.099 | 0.258 | 0.021 | 0.106 | 0.127
111.LAK.20-10 - Pipetel - 11/18 - MFL/Geometry/Video |  |  | 734.4813 | MFL | Risk Model Anomaly | Individual Corrosion | 24.991 | 1.9793 | 23.5889 | 16.823 | 00:50 | EXT |  |  | False | False | GW.ILI.79 | 790 |  |  | Cluster Class |  |  | Unknown | Unknown | 1.947 | 290 | 414 | 15 | 7.92 | 7.92 | 0.1 | N | 15 | 12 | [6 empty] | 175 | 508 | 64 | Coal Tar | Coal Tar | 1954 | 64 | 2018 | 15201 | 6t*6t / 15201 | 0 |  |  |  |  | None (with comments) | Missing seam weld angle, SW interactions not checked. | 1605.6804 | 1.2243 | 9.1753 | [7 empty] | 500.3997 | 1 | 0.002206 | 0 | 0.002206 | 0 | 0.002206 | 0 | Pitting | (Class: Pitting, SD = 19.321%, SL = 9.967 mm)
111.LAK.20-10 - Pipetel - 11/18 - MFL/Geometry/Video |  |  | 734.4853 | MFL | Risk Model Anomaly | Individual Corrosion | 24.991 | 1.9793 | 23.5889 | 20.1143 | 00:18 | EXT |  |  | False | False | GW.ILI.79 | 790 |  |  | Cluster Class |  |  | Unknown | Unknown | 1.951 | 290 | 414 | 15 | 7.92 | 7.92 | 0.1 | N | 15 | 12 | [6 empty] | 175 | 508 | 64 | Coal Tar | Coal Tar | 1954 | 64 | 2018 | 15201 | 6t*6t / 15201 | 0 |  |  |  |  | None (with comments) | Missing seam weld angle, SW interactions not checked. | 1605.6804 | 1.2243 | 9.1753 | [7 empty] | 500.3997 | 1 | 0.002206 | 0 | 0.002206 | 0 | 0.002206 | 0 | Pitting | (Class: Pitting, SD = 19.321%, SL = 9.967 mm)
111.LAK.20-10 - Pipetel - 11/18 - MFL/Geometry/Video | 609 | 735.334 | 734.4853 | MFL | Anomaly | Metal loss | 15 | 1.19 | 17.8 | 15.2 | 00:18 | EXT |  |  | False | False | GW.ILI.79 | 790 |  | 51 | Pitting |  |  | Unknown | Unknown | 1.951 | 290 | 414 | 15 | 7.92 | 7.92 | 0.1 | N | 15 | 12 | 20 | 10 | 10 |  |  |  | 175 | 508 | 64 | Coal Tar | Coal Tar | 1954 | 64 | 2018 |  |  | 0 |  |  |  |  | None (with comments) | Missing seam weld angle, SW interactions not checked. | 1617.6887 | 1.2335 | 9.2439 | 1619.0625 | 1.2345 | 9.2518 | 1437.8522 |  | 1618.1703 | 1616.5226 | [21 empty] | 0.234 | 0.019 | 0.139 | 0.118 | 0.258 | 0.021 | 0.106 | 0.127
111.LAK.20-10 - Pipetel - 11/18 - MFL/Geometry/Video |  |  | 734.5302 | MFL | Risk Model Anomaly | Individual Corrosion | 24.991 | 1.9793 | 23.5889 | 23.5889 | 11:38 | EXT |  |  | False | False | GW.ILI.79 | 790 |  |  | Cluster Class |  |  | Unknown | Unknown | 1.996 | 290 | 414 | 15 | 7.92 | 7.92 | 0.1 | N | 15 | 12 | [6 empty] | 175 | 508 | 64 | Coal Tar | Coal Tar | 1954 | 64 | 2018 | 15201 | 6t*6t / 15201 | 0 |  |  |  |  | None (with comments) | Missing seam weld angle, SW interactions not checked. | 1605.6804 | 1.2243 | 9.1753 | [7 empty] | 500.3997 | 1 | 0.002206 | 0 | 0.002206 | 0 | 0.002206 | 0 | Pitting | (Class: Pitting, SD = 19.321%, SL = 9.967 mm)
111.LAK.20-10 - Pipetel - 11/18 - MFL/Geometry/Video | 611 | 735.379 | 734.5302 | MFL | Anomaly | Metal loss | 15 | 1.19 | 17.8 | 17.8 | 11:38 | EXT |  |  | False | False | GW.ILI.79 | 790 |  | 51 | Pitting |  |  | Unknown | Unknown | 1.996 | 290 | 414 | 15 | 7.92 | 7.92 | 0.1 | N | 15 | 12 | 20 | 10 | 10 |  |  |  | 175 | 508 | 64 | Coal Tar | Coal Tar | 1954 | 64 | 2018 |  |  | 0 |  |  |  |  | None (with comments) | Missing seam weld angle, SW interactions not checked. | 1617.6887 | 1.2335 | 9.2439 | 1619.0625 | 1.2345 | 9.2518 | 1437.8522 |  | 1618.1703 | 1616.5226 | [21 empty] | 0.234 | 0.019 | 0.139 | 0.139 | 0.258 | 0.021 | 0.106 | 0.127
111.LAK.20-10 - Pipetel - 11/18 - MFL/Geometry/Video |  |  | 734.5572 | MFL | Risk Model Anomaly | Individual Corrosion | 31.6202 | 2.5043 | 16.823 | 20.1143 | 00:30 | EXT |  |  | False | False | GW.ILI.79 | 790 |  |  | Cluster Class |  |  | Unknown | Unknown | 2.023 | 290 | 414 | 15 | 7.92 | 7.92 | 0.1 | N | 15 | 12 | [6 empty] | 175 | 508 | 64 | Coal Tar | Coal Tar | 1954 | 64 | 2018 | 15201 | 6t*6t / 15201 | 0 |  |  |  |  | None (with comments) | Missing seam weld angle, SW interactions not checked. | 1610.6753 | 1.2281 | 9.2039 | [7 empty] | 500.3997 | 1 | 0.00614 | 0 | 0.00614 | 0 | 0.00614 | 0 | Pitting | (Class: Pitting, SD = 19.321%, SL = 9.967 mm)
111.LAK.20-10 - Pipetel - 11/18 - MFL/Geometry/Video | 612 | 735.406 | 734.5572 | MFL | Anomaly | Metal loss | 19 | 1.5 | 12.7 | 15.2 | 00:31 | EXT |  |  | False | False | GW.ILI.79 | 790 |  | 51 | Pitting |  |  | Unknown | Unknown | 2.023 | 290 | 414 | 15 | 7.92 | 7.92 | 0.1 | N | 15 | 12 | 20 | 10 | 10 |  |  |  | 175 | 508 | 64 | Coal Tar | Coal Tar | 1954 | 64 | 2018 |  |  | 0 |  |  |  |  | None (with comments) | Missing seam weld angle, SW interactions not checked. | 1619.4694 | 1.2348 | 9.2541 | 1620.4043 | 1.2355 | 9.2595 | 1439.3896 |  | 1619.8123 | 1618.6327 | [21 empty] | 0.297 | 0.024 | 0.099 | 0.118 | 0.258 | 0.021 | 0.106 | 0.127
111.LAK.20-10 - Pipetel - 11/18 - MFL/Geometry/Video | 613 | 735.936 | 735.0866 | MFL | Anomaly | Metal loss | 30 | 2.39 | 27.9 | 15.2 | 11:15 | EXT |  |  | False | False | GW.ILI.79 | 790 |  | 52 | Pitting |  |  | Unknown | Unknown | 2.553 | 290 | 414 | 15 | 7.92 | 7.92 | 0.1 | N | 15 | 12 | 20 | 10 | 10 |  |  |  | 175 | 508 | 64 | Coal Tar | Coal Tar | 1954 | 64 | 2018 |  |  | 0 |  |  |  |  | None (with comments) | Missing seam weld angle, SW interactions not checked. | 1592.9885 | 1.2146 | 9.1028 | 1599.0093 | 1.2192 | 9.1372 | 1418.0463 |  | 1595.7452 | 1585.31 | [21 empty] | 0.469 | 0.037 | 0.217 | 0.118 | 0.258 | 0.021 | 0.106 | 0.127
111.LAK.20-10 - Pipetel - 11/18 - MFL/Geometry/Video | 614 | 735.944 | 735.0946 | MFL | Anomaly | Metal loss | 15 | 1.19 | 35.6 | 38.1 | 10:44 | EXT |  |  | False | False | GW.ILI.79 | 790 |  | 52 | General |  |  | Unknown | Unknown | 2.561 | 290 | 414 | 15 | 7.92 | 7.92 | 0.1 | N | 15 | 12 | 20 | 10 | 15 |  |  |  | 175 | 508 | 64 | Coal Tar | Coal Tar | 1954 | 64 | 2018 |  |  | 0 |  |  |  |  | None (with comments) | Missing seam weld angle, SW interactions not checked. | 1603.1461 | 1.2224 | 9.1608 | 1607.2791 | 1.2255 | 9.1845 | 1425.8202 |  | 1603.8379 | 1597.8966 | [21 empty] | 0.234 | 0.019 | 0.277 | 0.297 | 0.258 | 0.021 | 0.106 | 0.127
111.LAK.20-10 - Pipetel - 11/18 - MFL/Geometry/Video |  |  | 735.0975 | MFL | Risk Model Anomaly | Corrosion Cluster | 54.5595 | 4.3211 | 58.6859 | 168.1451 | 10:41 | EXT |  |  | False | False | GW.ILI.79 | 790 |  |  | Cluster Class |  |  | Unknown | Unknown | 2.553 | 290 | 414 | 15 | 7.92 | 7.92 | 0.1 | N | 15 | 12 | [6 empty] | 175 | 508 | 64 | Coal Tar | Coal Tar | 1954 | 64 | 2018 | 15201 | 6t*6t / 15201 | 0 |  |  |  |  | Possible Phase 4 | Missing seam weld angle, SW interactions not checked. Feature >50% depth; possible phase 4 | 1391.3533 | 1.0609 | 7.9506 | [7 empty] | 500.3997 | 1 | 0.093965 | 0 | 0.093965 | 0 | 0.093965 | 0 | General | (Class: General, SD = 19.321%, SL = 9.967 mm)
111.LAK.20-10 - Pipetel - 11/18 - MFL/Geometry/Video | 616 | 735.951 | 735.1016 | MFL | Anomaly | Metal loss | 33 | 2.62 | 38.1 | 17.8 | 10:09 | EXT |  |  | False | False | GW.ILI.79 | 790 |  | 52 | Axial Grooving |  |  | Unknown | Unknown | 2.568 | 290 | 414 | 15 | 7.92 | 7.92 | 0.1 | N | 15 | 12 | 20 | 15 | 10 |  |  |  | 175 | 508 | 64 | Coal Tar | Coal Tar | 1954 | 64 | 2018 |  |  | 0 |  |  |  |  | None (with comments) | Missing seam weld angle, SW interactions not checked. | 1564.2596 | 1.1927 | 8.9386 | 1573.9407 | 1.2001 | 8.9939 | 1395.7779 |  | 1568.1844 | 1547.4458 | [21 empty] | 0.516 | 0.041 | 0.297 | 0.139 | 0.258 | 0.021 | 0.106 | 0.127
111.LAK.20-10 - Pipetel - 11/18 - MFL/Geometry/Video | 617 | 747.05 | 746.1878 | MFL | Girth Weld | Not identifiable seam | [5 empty] | N/A |  |  | False | False | GW.ILI.80 | 800 |  |  |  | 13.2 |  | Unknown | Unknown | 0 | 290 | 414 | 15 | 7.92 | 7.92 | 0.1 | N | [8 empty] | 175 | 508 | 64 | Coal Tar | Coal Tar | 1954 | 64 | 2018 |  |  | 0
111.LAK.20-10 - Pipetel - 11/18 - MFL/Geometry/Video | 618 | 760.25 | 759.3725 | MFL | Girth Weld | Not identifiable seam | [5 empty] | N/A |  |  | False | False | GW.ILI.81 | 810 |  |  |  | 12.22 |  | Unknown | Unknown | 0 | 290 | 414 | 15 | 7.92 | 7.92 | 0.1 | N | [8 empty] | 175 | 508 | 64 | Coal Tar | Coal Tar | 1954 | 64 | 2018 |  |  | 0
111.LAK.20-10 - Pipetel - 11/18 - MFL/Geometry/Video | 619 | 766.662 | 765.7771 | MFL | Anomaly | Metal loss | 15 | 1.19 | 10.2 | 20.3 | 00:47 | EXT |  |  | False | False | GW.ILI.81 | 810 |  | 53 | Pitting |  |  | Unknown | Unknown | 6.412 | 290 | 414 | 15 | 7.92 | 7.92 | 0.1 | N | 15 | 12 | 20 | 10 | 10 |  |  |  | 175 | 508 | 64 | Coal Tar | Coal Tar | 1954 | 64 | 2018 |  |  | 0 |  |  |  |  | None (with comments) | Missing seam weld angle, SW interactions not checked. | 1621.4203 | 1.2363 | 9.2653 | 1621.8974 | 1.2367 | 9.268 | 1441.0279 |  | 1621.5834 | 1621.0263 | [21 empty] | 0.234 | 0.019 | 0.079 | 0.158 | 0.258 | 0.021 | 0.106 | 0.127
111.LAK.20-10 - Pipetel - 11/18 - MFL/Geometry/Video |  |  | 765.7791 | MFL | Risk Model Anomaly | Corrosion Cluster | 26.5168 | 2.1001 | 20.1143 | 83.006 | 00:33 | EXT |  |  | False | False | GW.ILI.81 | 810 |  |  | Cluster Class |  |  | Unknown | Unknown | 6.412 | 290 | 414 | 15 | 7.92 | 7.92 | 0.1 | N | 15 | 12 | [6 empty] | 175 | 508 | 64 | Coal Tar | Coal Tar | 1954 | 64 | 2018 | 15201 | 6t*6t / 15201 | 0 |  |  |  |  | None (with comments) | Missing seam weld angle, SW interactions not checked. | 1609.2176 | 1.227 | 9.1955 | [7 empty] | 500.3997 | 1 | 0.002819 | 0 | 0.002819 | 0 | 0.002819 | 0 | Circumferential Grooving | (Class: Circumferential Grooving, SD = 19.321%, SL = 9.967 mm)
111.LAK.20-10 - Pipetel - 11/18 - MFL/Geometry/Video | 620 | 766.664 | 765.7791 | MFL | Anomaly | Metal loss | 16 | 1.27 | 15.2 | 38.1 | 00:27 | EXT |  |  | False | False | GW.ILI.81 | 810 |  | 53 | Circumferential Grooving |  |  | Unknown | Unknown | 6.414 | 290 | 414 | 15 | 7.92 | 7.92 | 0.1 | N | 15 | 12 | 20 | 10 | 10 |  |  |  | 175 | 508 | 64 | Coal Tar | Coal Tar | 1954 | 64 | 2018 |  |  | 0 |  |  |  |  | None (with comments) | Missing seam weld angle, SW interactions not checked. | 1618.8501 | 1.2343 | 9.2506 | 1619.9465 | 1.2352 | 9.2568 | 1438.8435 |  | 1619.2371 | 1617.9138 | [21 empty] | 0.25 | 0.02 | 0.118 | 0.297 | 0.258 | 0.021 | 0.106 | 0.127
111.LAK.20-10 - Pipetel - 11/18 - MFL/Geometry/Video | 622 | 772.47 | 771.5784 | MFL | Girth Weld | Not identifiable seam | [5 empty] | N/A |  |  | False | False | GW.ILI.82 | 820 |  |  |  | 12.41 |  | Unknown | Unknown | 0 | 290 | 414 | 15 | 7.92 | 7.92 | 0.1 | N | [8 empty] | 175 | 508 | 64 | Coal Tar | Coal Tar | 1954 | 64 | 2018 |  |  | 0
111.LAK.20-10 - Pipetel - 11/18 - MFL/Geometry/Video | 623 | 773.682 | 772.789 | MFL | Anomaly | Pipe mill anomaly |  |  | 33 | 27.9 | 09:35 | NA | Manufacturing related |  | False | False | GW.ILI.82 | 820 |  |  | Pitting |  |  | Unknown | Unknown | 1.212 | 290 | 414 | 15 | 7.92 | 7.92 | 0.1 | N |  |  |  | 10 | 10 |  |  |  | 175 | 508 | 64 | Coal Tar | Coal Tar | 1954 | 64 | 2018 |  |  | 0 |  |  |  |  | Not Assigned | Missing Input(s): ML |  |  |  | 1623.319 | 1.2378 | 9.2761 |  |  | 1623.319 | 1623.319
111.LAK.20-10 - Pipetel - 11/18 - MFL/Geometry/Video | 624 | 784.88 | 783.9741 | MFL | Girth Weld | Not identifiable seam | [5 empty] | N/A |  |  | False | False | GW.ILI.83 | 830 |  |  |  | 13.568 |  | Unknown | Unknown | 0 | 290 | 414 | 15 | 7.92 | 7.92 | 0.1 | N | [8 empty] | 175 | 508 | 64 | Coal Tar | Coal Tar | 1954 | 64 | 2018 |  |  | 0
111.LAK.20-10 - Pipetel - 11/18 - MFL/Geometry/Video | 625 | 796.173 | 795.2541 | MFL | Anomaly | Metal loss | 15 | 1.19 | 15.2 | 15.2 | 10:11 | EXT |  |  | False | False | GW.ILI.83 | 830 |  |  | Pitting |  |  | Unknown | Unknown | 11.293 | 290 | 414 | 15 | 7.92 | 7.92 | 0.1 | N | 15 | 12 | 20 | 10 | 10 |  |  |  | 175 | 508 | 64 | Coal Tar | Coal Tar | 1954 | 64 | 2018 |  |  | 0 |  |  |  |  | None (with comments) | Missing seam weld angle, SW interactions not checked. | 1619.1694 | 1.2346 | 9.2524 | 1620.194 | 1.2354 | 9.2583 | 1439.1078 |  | 1619.5256 | 1618.31 | [21 empty] | 0.234 | 0.019 | 0.118 | 0.118 | 0.258 | 0.021 | 0.106 | 0.127
111.LAK.20-10 - Pipetel - 11/18 - MFL/Geometry/Video |  |  | 795.2541 | MFL | Risk Model Anomaly | Individual Corrosion | 24.991 | 1.9793 | 20.1143 | 20.1143 | 10:10 | EXT |  |  | False | False | GW.ILI.83 | 830 |  |  | Cluster Class |  |  | Unknown | Unknown | 11.293 | 290 | 414 | 15 | 7.92 | 7.92 | 0.1 | N | 15 | 12 | [6 empty] | 175 | 508 | 64 | Coal Tar | Coal Tar | 1954 | 64 | 2018 | 15201 | 6t*6t / 15201 | 0 |  |  |  |  | None (with comments) | Missing seam weld angle, SW interactions not checked. | 1610.2396 | 1.2278 | 9.2014 | [7 empty] | 500.3997 | 1 | 0.002206 | 0 | 0.002206 | 0 | 0.002206 | 0 | Pitting | (Class: Pitting, SD = 19.321%, SL = 9.967 mm)
111.LAK.20-10 - Pipetel - 11/18 - MFL/Geometry/Video | 626 | 798.246 | 797.3247 | MFL | Anomaly | Metal loss | 15 | 1.19 | 12.7 | 15.2 | 10:29 | EXT |  |  | False | False | GW.ILI.83 | 840 |  |  | Pitting |  |  | Unknown | Unknown | 13.366 | 290 | 414 | 15 | 7.92 | 7.92 | 0.1 | N | 15 | 12 | 20 | 10 | 10 |  |  |  | 175 | 508 | 64 | Coal Tar | Coal Tar | 1954 | 64 | 2018 |  |  | 0 |  |  |  |  | None (with comments) | Missing seam weld angle, SW interactions not checked. | 1620.3967 | 1.2355 | 9.2594 | 1621.1252 | 1.2361 | 9.2636 | 1440.153 |  | 1620.6477 | 1619.7909 | [21 empty] | 0.234 | 0.019 | 0.099 | 0.118 | 0.258 | 0.021 | 0.106 | 0.127
111.LAK.20-10 - Pipetel - 11/18 - MFL/Geometry/Video |  |  | 797.3247 | MFL | Risk Model Anomaly | Individual Corrosion | 24.991 | 1.9793 | 16.823 | 20.1143 | 10:28 | EXT |  |  | False | False | GW.ILI.83 | 840 |  |  | Cluster Class |  |  | Unknown | Unknown | 13.366 | 290 | 414 | 15 | 7.92 | 7.92 | 0.1 | N | 15 | 12 | [6 empty] | 175 | 508 | 64 | Coal Tar | Coal Tar | 1954 | 64 | 2018 | 15201 | 6t*6t / 15201 | 0 |  |  |  |  | None (with comments) | Missing seam weld angle, SW interactions not checked. | 1614.0218 | 1.2307 | 9.223 | [7 empty] | 500.3997 | 1 | 0.002206 | 0 | 0.002206 | 0 | 0.002206 | 0 | Pitting | (Class: Pitting, SD = 19.321%, SL = 9.967 mm)
111.LAK.20-10 - Pipetel - 11/18 - MFL/Geometry/Video | 627 | 798.448 | 797.5264 | MFL | Girth Weld | Not identifiable seam | [5 empty] | N/A |  |  | False | False | GW.ILI.84 | 840 |  |  |  | 12.34 |  | Unknown | Unknown | 0 | 290 | 414 | 15 | 7.92 | 7.92 | 0.1 | N | [8 empty] | 175 | 508 | 64 | Coal Tar | Coal Tar | 1954 | 64 | 2018 |  |  | 0
111.LAK.20-10 - Pipetel - 11/18 - MFL/Geometry/Video | 628 | 804.929 | 804 | MFL | Anomaly | Metal loss | 15 | 1.19 | 12.7 | 12.7 | 00:35 | EXT |  |  | False | False | GW.ILI.84 | 840 |  |  | Pitting |  |  | Unknown | Unknown | 6.481 | 290 | 414 | 15 | 7.92 | 7.92 | 0.1 | N | 15 | 12 | 20 | 10 | 10 |  |  |  | 175 | 508 | 64 | Coal Tar | Coal Tar | 1954 | 64 | 2018 |  |  | 0 |  |  |  |  | None (with comments) | Missing seam weld angle, SW interactions not checked. | 1620.3967 | 1.2355 | 9.2594 | 1621.1252 | 1.2361 | 9.2636 | 1440.153 |  | 1620.6477 | 1619.7909 | [21 empty] | 0.234 | 0.019 | 0.099 | 0.099 | 0.258 | 0.021 | 0.106 | 0.127
111.LAK.20-10 - Pipetel - 11/18 - MFL/Geometry/Video |  |  | 804 | MFL | Risk Model Anomaly | Individual Corrosion | 24.991 | 1.9793 | 16.823 | 16.823 | 00:34 | EXT |  |  | False | False | GW.ILI.84 | 840 |  |  | Cluster Class |  |  | Unknown | Unknown | 6.481 | 290 | 414 | 15 | 7.92 | 7.92 | 0.1 | N | 15 | 12 | [6 empty] | 175 | 508 | 64 | Coal Tar | Coal Tar | 1954 | 64 | 2018 | 15201 | 6t*6t / 15201 | 0 |  |  |  |  | None (with comments) | Missing seam weld angle, SW interactions not checked. | 1614.0218 | 1.2307 | 9.223 | [7 empty] | 500.3997 | 1 | 0.002206 | 0 | 0.002206 | 0 | 0.002206 | 0 | Pitting | (Class: Pitting, SD = 19.321%, SL = 9.967 mm)
111.LAK.20-10 - Pipetel - 11/18 - MFL/Geometry/Video | 629 | 810.683 | 809.7473 | MFL | Anomaly | Metal loss | 34 | 2.69 | 12.7 | 12.7 | 06:37 | EXT |  |  | False | False | GW.ILI.84 | 850 |  |  | Pitting |  |  | Unknown | Unknown | 12.235 | 290 | 414 | 15 | 7.92 | 7.92 | 0.1 | N | 15 | 12 | 20 | 10 | 10 |  |  |  | 175 | 508 | 64 | Coal Tar | Coal Tar | 1954 | 64 | 2018 |  |  | 0 |  |  |  |  | None (with comments) | Missing seam weld angle, SW interactions not checked. | 1615.2159 | 1.2316 | 9.2298 | 1616.9315 | 1.2329 | 9.2396 | 1436.0674 |  | 1616.0521 | 1613.0626 | [21 empty] | 0.531 | 0.042 | 0.099 | 0.099 | 0.258 | 0.021 | 0.106 | 0.127
111.LAK.20-10 - Pipetel - 11/18 - MFL/Geometry/Video |  |  | 809.7473 | MFL | Risk Model Anomaly | Individual Corrosion | 56.0853 | 4.442 | 16.823 | 16.823 | 06:36 | EXT |  |  | False | False | GW.ILI.84 | 850 |  |  | Cluster Class |  |  | Unknown | Unknown | 12.235 | 290 | 414 | 15 | 7.92 | 7.92 | 0.1 | N | 15 | 12 | [6 empty] | 175 | 508 | 64 | Coal Tar | Coal Tar | 1954 | 64 | 2018 | 15201 | 6t*6t / 15201 | 0 |  |  |  |  | Possible Phase 4 | Missing seam weld angle, SW interactions not checked. Feature >50% depth; possible phase 4 | 1592.3365 | 1.2141 | 9.0991 | [7 empty] | 500.3997 | 1 | 0.1079 | 0 | 0.1079 | 0 | 0.1079 | 0 | Pitting | (Class: Pitting, SD = 19.321%, SL = 9.967 mm)
111.LAK.20-10 - Pipetel - 11/18 - MFL/Geometry/Video | 630 | 810.788 | 809.8522 | MFL | Girth Weld | Not identifiable seam | [5 empty] | N/A |  |  | False | False | GW.ILI.85 | 850 |  |  |  | 13.378 |  | Unknown | Unknown | 0 | 290 | 414 | 15 | 7.92 | 7.92 | 0.1 | N | [8 empty] | 175 | 508 | 64 | Coal Tar | Coal Tar | 1954 | 64 | 2018 |  |  | 0
111.LAK.20-10 - Pipetel - 11/18 - MFL/Geometry/Video | 631 | 810.964 | 810.028 | MFL | Anomaly | Metal loss | 15 | 1.19 | 12.7 | 12.7 | 08:33 | EXT |  |  | False | False | GW.ILI.85 | 850 |  |  | Pitting |  |  | Unknown | Unknown | 0.176 | 290 | 414 | 15 | 7.92 | 7.92 | 0.1 | N | 15 | 12 | 20 | 10 | 10 |  |  |  | 175 | 508 | 64 | Coal Tar | Coal Tar | 1954 | 64 | 2018 |  |  | 0 |  |  |  |  | None (with comments) | Missing seam weld angle, SW interactions not checked. | 1620.3967 | 1.2355 | 9.2594 | 1621.1252 | 1.2361 | 9.2636 | 1440.153 |  | 1620.6477 | 1619.7909 | [21 empty] | 0.234 | 0.019 | 0.099 | 0.099 | 0.258 | 0.021 | 0.106 | 0.127
111.LAK.20-10 - Pipetel - 11/18 - MFL/Geometry/Video |  |  | 810.028 | MFL | Risk Model Anomaly | Individual Corrosion | 24.991 | 1.9793 | 16.823 | 16.823 | 08:32 | EXT |  |  | False | False | GW.ILI.85 | 850 |  |  | Cluster Class |  |  | Unknown | Unknown | 0.176 | 290 | 414 | 15 | 7.92 | 7.92 | 0.1 | N | 15 | 12 | [6 empty] | 175 | 508 | 64 | Coal Tar | Coal Tar | 1954 | 64 | 2018 | 15201 | 6t*6t / 15201 | 0 |  |  |  |  | None (with comments) | Missing seam weld angle, SW interactions not checked. | 1614.0218 | 1.2307 | 9.223 | [7 empty] | 500.3997 | 1 | 0.002206 | 0 | 0.002206 | 0 | 0.002206 | 0 | Pitting | (Class: Pitting, SD = 19.321%, SL = 9.967 mm)
111.LAK.20-10 - Pipetel - 11/18 - MFL/Geometry/Video | 632 | 813.394 | 812.4552 | MFL | Anomaly | Metal loss | 15 | 1.19 | 17.8 | 25.4 | 04:47 | EXT |  |  | False | False | GW.ILI.85 | 850 |  |  | Pitting |  |  | Unknown | Unknown | 2.606 | 290 | 414 | 15 | 7.92 | 7.92 | 0.1 | N | 15 | 12 | 20 | 10 | 10 |  |  |  | 175 | 508 | 64 | Coal Tar | Coal Tar | 1954 | 64 | 2018 |  |  | 0 |  |  |  |  | None (with comments) | Missing seam weld angle, SW interactions not checked. | 1617.6887 | 1.2335 | 9.2439 | 1619.0625 | 1.2345 | 9.2518 | 1437.8522 |  | 1618.1703 | 1616.5226 | [21 empty] | 0.234 | 0.019 | 0.139 | 0.198 | 0.258 | 0.021 | 0.106 | 0.127
111.LAK.20-10 - Pipetel - 11/18 - MFL/Geometry/Video |  |  | 812.4552 | MFL | Risk Model Anomaly | Individual Corrosion | 24.991 | 1.9793 | 23.5889 | 33.646 | 04:46 | EXT |  |  | False | False | GW.ILI.85 | 850 |  |  | Cluster Class |  |  | Unknown | Unknown | 2.606 | 290 | 414 | 15 | 7.92 | 7.92 | 0.1 | N | 15 | 12 | [6 empty] | 175 | 508 | 64 | Coal Tar | Coal Tar | 1954 | 64 | 2018 | 15201 | 6t*6t / 15201 | 0 |  |  |  |  | None (with comments) | Missing seam weld angle, SW interactions not checked. | 1605.6804 | 1.2243 | 9.1753 | [7 empty] | 500.3997 | 1 | 0.002206 | 0 | 0.002206 | 0 | 0.002206 | 0 | Pitting | (Class: Pitting, SD = 19.321%, SL = 9.967 mm)
111.LAK.20-10 - Pipetel - 11/18 - MFL/Geometry/Video | 633 | 814.687 | 813.7467 | MFL | Anomaly | Metal loss | 15 | 1.19 | 12.7 | 12.7 | 07:09 | EXT |  |  | False | False | GW.ILI.85 | 850 |  |  | Pitting |  |  | Unknown | Unknown | 3.899 | 290 | 414 | 15 | 7.92 | 7.92 | 0.1 | N | 15 | 12 | 20 | 10 | 10 |  |  |  | 175 | 508 | 64 | Coal Tar | Coal Tar | 1954 | 64 | 2018 |  |  | 0 |  |  |  |  | None (with comments) | Missing seam weld angle, SW interactions not checked. | 1620.3967 | 1.2355 | 9.2594 | 1621.1252 | 1.2361 | 9.2636 | 1440.153 |  | 1620.6477 | 1619.7909 | [21 empty] | 0.234 | 0.019 | 0.099 | 0.099 | 0.258 | 0.021 | 0.106 | 0.127
111.LAK.20-10 - Pipetel - 11/18 - MFL/Geometry/Video |  |  | 813.7467 | MFL | Risk Model Anomaly | Individual Corrosion | 24.991 | 1.9793 | 16.823 | 16.823 | 07:08 | EXT |  |  | False | False | GW.ILI.85 | 850 |  |  | Cluster Class |  |  | Unknown | Unknown | 3.899 | 290 | 414 | 15 | 7.92 | 7.92 | 0.1 | N | 15 | 12 | [6 empty] | 175 | 508 | 64 | Coal Tar | Coal Tar | 1954 | 64 | 2018 | 15201 | 6t*6t / 15201 | 0 |  |  |  |  | None (with comments) | Missing seam weld angle, SW interactions not checked. | 1614.0218 | 1.2307 | 9.223 | [7 empty] | 500.3997 | 1 | 0.002206 | 0 | 0.002206 | 0 | 0.002206 | 0 | Pitting | (Class: Pitting, SD = 19.321%, SL = 9.967 mm)
111.LAK.20-10 - Pipetel - 11/18 - MFL/Geometry/Video | 634 | 824.166 | 823.2148 | MFL | Girth Weld | Not identifiable seam | [5 empty] | N/A |  |  | False | False | GW.ILI.86 | 860 |  |  |  | 13.592 |  | Unknown | Unknown | 0 | 290 | 414 | 15 | 7.92 | 7.92 | 0.1 | N | [8 empty] | 175 | 508 | 64 | Coal Tar | Coal Tar | 1954 | 64 | 2018 |  |  | 0
111.LAK.20-10 - Pipetel - 11/18 - MFL/Geometry/Video | 635 | 826.811 | 825.8567 | MFL | Anomaly | Metal loss | 15 | 1.19 | 10.2 | 7.6 | 08:07 | EXT |  |  | False | False | GW.ILI.86 | 860 |  |  | Axial Slotting |  |  | Unknown | Unknown | 2.645 | 290 | 414 | 15 | 7.92 | 7.92 | 0.1 | N | 15 | 12 | 20 | 20 | 10 |  |  |  | 175 | 508 | 64 | Coal Tar | Coal Tar | 1954 | 64 | 2018 |  |  | 0 |  |  |  |  | None (with comments) | Missing seam weld angle, SW interactions not checked. | 1621.4203 | 1.2363 | 9.2653 | 1621.8974 | 1.2367 | 9.268 | 1441.0279 |  | 1621.5834 | 1621.0263 | [21 empty] | 0.234 | 0.019 | 0.079 | 0.059 | 0.258 | 0.021 | 0.106 | 0.127
111.LAK.20-10 - Pipetel - 11/18 - MFL/Geometry/Video |  |  | 825.8875 | MFL | Risk Model Anomaly | Corrosion Cluster | 24.991 | 1.9793 | 75.0873 | 26.7395 | 08:10 | EXT |  |  | False | False | GW.ILI.86 | 860 |  |  | Cluster Class |  |  | Unknown | Unknown | 2.645 | 290 | 414 | 15 | 7.92 | 7.92 | 0.1 | N | 15 | 12 | [6 empty] | 175 | 508 | 64 | Coal Tar | Coal Tar | 1954 | 64 | 2018 | 15201 | 6t*6t / 15201 | 0 |  |  |  |  | None (with comments) | Missing seam weld angle, SW interactions not checked. | 1513.4102 | 1.1539 | 8.6481 | [7 empty] | 500.3997 | 1 | 0.002206 | 0 | 0.002206 | 0 | 0.002206 | 0 | Axial Grooving | (Class: Axial Grooving, SD = 19.321%, SL = 9.967 mm)
111.LAK.20-10 - Pipetel - 11/18 - MFL/Geometry/Video | 636 | 826.871 | 825.9166 | MFL | Anomaly | Metal loss | 15 | 1.19 | 12.7 | 12.7 | 08:13 | EXT |  |  | False | False | GW.ILI.86 | 860 |  |  | Pitting |  |  | Unknown | Unknown | 2.705 | 290 | 414 | 15 | 7.92 | 7.92 | 0.1 | N | 15 | 12 | 20 | 10 | 10 |  |  |  | 175 | 508 | 64 | Coal Tar | Coal Tar | 1954 | 64 | 2018 |  |  | 0 |  |  |  |  | None (with comments) | Missing seam weld angle, SW interactions not checked. | 1620.3967 | 1.2355 | 9.2594 | 1621.1252 | 1.2361 | 9.2636 | 1440.153 |  | 1620.6477 | 1619.7909 | [21 empty] | 0.234 | 0.019 | 0.099 | 0.099 | 0.258 | 0.021 | 0.106 | 0.127
111.LAK.20-10 - Pipetel - 11/18 - MFL/Geometry/Video | 637 | 826.954 | 825.9995 | MFL | Anomaly | Metal loss | 15 | 1.19 | 15.2 | 12.7 | 01:19 | EXT |  |  | False | False | GW.ILI.86 | 860 |  |  | Pitting |  |  | Unknown | Unknown | 2.788 | 290 | 414 | 15 | 7.92 | 7.92 | 0.1 | N | 15 | 12 | 20 | 10 | 10 |  |  |  | 175 | 508 | 64 | Coal Tar | Coal Tar | 1954 | 64 | 2018 |  |  | 0 |  |  |  |  | None (with comments) | Missing seam weld angle, SW interactions not checked. | 1619.1694 | 1.2346 | 9.2524 | 1620.194 | 1.2354 | 9.2583 | 1439.1078 |  | 1619.5256 | 1618.31 | [21 empty] | 0.234 | 0.019 | 0.118 | 0.099 | 0.258 | 0.021 | 0.106 | 0.127
111.LAK.20-10 - Pipetel - 11/18 - MFL/Geometry/Video |  |  | 825.9995 | MFL | Risk Model Anomaly | Individual Corrosion | 24.991 | 1.9793 | 20.1143 | 16.823 | 01:18 | EXT |  |  | False | False | GW.ILI.86 | 860 |  |  | Cluster Class |  |  | Unknown | Unknown | 2.788 | 290 | 414 | 15 | 7.92 | 7.92 | 0.1 | N | 15 | 12 | [6 empty] | 175 | 508 | 64 | Coal Tar | Coal Tar | 1954 | 64 | 2018 | 15201 | 6t*6t / 15201 | 0 |  |  |  |  | None (with comments) | Missing seam weld angle, SW interactions not checked. | 1610.2396 | 1.2278 | 9.2014 | [7 empty] | 500.3997 | 1 | 0.002206 | 0 | 0.002206 | 0 | 0.002206 | 0 | Pitting | (Class: Pitting, SD = 19.321%, SL = 9.967 mm)
111.LAK.20-10 - Pipetel - 11/18 - MFL/Geometry/Video | 638 | 827.016 | 826.0615 | MFL | Anomaly | Metal loss | 15 | 1.19 | 10.2 | 25.4 | 08:22 | EXT |  |  | False | False | GW.ILI.86 | 860 |  |  | Circumferential Grooving |  |  | Unknown | Unknown | 2.85 | 290 | 414 | 15 | 7.92 | 7.92 | 0.1 | N | 15 | 12 | 20 | 10 | 10 |  |  |  | 175 | 508 | 64 | Coal Tar | Coal Tar | 1954 | 64 | 2018 |  |  | 0 |  |  |  |  | None (with comments) | Missing seam weld angle, SW interactions not checked. | 1621.4203 | 1.2363 | 9.2653 | 1621.8974 | 1.2367 | 9.268 | 1441.0279 |  | 1621.5834 | 1621.0263 | [21 empty] | 0.234 | 0.019 | 0.079 | 0.198 | 0.258 | 0.021 | 0.106 | 0.127
111.LAK.20-10 - Pipetel - 11/18 - MFL/Geometry/Video |  |  | 826.0615 | MFL | Risk Model Anomaly | Individual Corrosion | 24.991 | 1.9793 | 13.4901 | 33.646 | 08:22 | EXT |  |  | False | False | GW.ILI.86 | 860 |  |  | Cluster Class |  |  | Unknown | Unknown | 2.85 | 290 | 414 | 15 | 7.92 | 7.92 | 0.1 | N | 15 | 12 | [6 empty] | 175 | 508 | 64 | Coal Tar | Coal Tar | 1954 | 64 | 2018 | 15201 | 6t*6t / 15201 | 0 |  |  |  |  | None (with comments) | Missing seam weld angle, SW interactions not checked. | 1617.2592 | 1.2331 | 9.2415 | [7 empty] | 500.3997 | 1 | 0.002206 | 0 | 0.002206 | 0 | 0.002206 | 0 | Circumferential Grooving | (Class: Circumferential Grooving, SD = 19.321%, SL = 9.967 mm)
111.LAK.20-10 - Pipetel - 11/18 - MFL/Geometry/Video | 639 | 830.73 | 829.7712 | MFL | Additional metal/material | Touching Metal Object |  |  | 38.1 | 53.3 | 11:53 | NA | Attachment with HAZ |  | False | False | GW.ILI.86 | 860 | [5 empty] | Unknown | Unknown | 6.564 | 290 | 414 | 15 | 7.92 | 7.92 | 0.1 | N | [8 empty] | 175 | 508 | 64 | Coal Tar | Coal Tar | 1954 | 64 | 2018 |  |  | 0
111.LAK.20-10 - Pipetel - 11/18 - MFL/Geometry/Video | 640 | 837.758 | 836.7911 | MFL | Girth Weld | Not identifiable seam | [5 empty] | N/A |  |  | False | False | GW.ILI.87 | 870 |  |  |  | 13.606 |  | Unknown | Unknown | 0 | 290 | 414 | 15 | 7.92 | 7.92 | 0.1 | N | [8 empty] | 175 | 508 | 64 | Coal Tar | Coal Tar | 1954 | 64 | 2018 |  |  | 0
111.LAK.20-10 - Pipetel - 11/18 - MFL/Geometry/Video |  |  | 842.1599 | MFL | Risk Model Anomaly | Individual Corrosion | 53.0336 | 4.2003 | 16.823 | 16.823 | 09:58 | EXT |  |  | False | False | GW.ILI.87 | 870 |  |  | Cluster Class |  |  | Unknown | Unknown | 5.375 | 290 | 414 | 15 | 7.92 | 7.92 | 0.1 | N | 15 | 12 | [6 empty] | 175 | 508 | 64 | Coal Tar | Coal Tar | 1954 | 64 | 2018 | 15201 | 6t*6t / 15201 | 0 |  |  |  |  | Possible Phase 4 | Missing seam weld angle, SW interactions not checked. Feature >50% depth; possible phase 4 | 1595.3531 | 1.2164 | 9.1163 | [7 empty] | 500.3997 | 1 | 0.081403 | 0 | 0.081403 | 0 | 0.081403 | 0 | Pitting | (Class: Pitting, SD = 19.321%, SL = 9.967 mm)
111.LAK.20-10 - Pipetel - 11/18 - MFL/Geometry/Video | 641 | 843.133 | 842.1599 | MFL | Anomaly | Metal loss | 32 | 2.54 | 12.7 | 12.7 | 09:59 | EXT |  |  | False | False | GW.ILI.87 | 870 |  |  | Pitting |  |  | Unknown | Unknown | 5.375 | 290 | 414 | 15 | 7.92 | 7.92 | 0.1 | N | 15 | 12 | 20 | 10 | 10 |  |  |  | 175 | 508 | 64 | Coal Tar | Coal Tar | 1954 | 64 | 2018 |  |  | 0 |  |  |  |  | None (with comments) | Missing seam weld angle, SW interactions not checked. | 1615.8677 | 1.2321 | 9.2335 | 1617.482 | 1.2333 | 9.2428 | 1436.5582 |  | 1616.6207 | 1613.9447 | [21 empty] | 0.5 | 0.04 | 0.099 | 0.099 | 0.258 | 0.021 | 0.106 | 0.127
111.LAK.20-10 - Pipetel - 11/18 - MFL/Geometry/Video | 642 | 843.207 | 842.2338 | MFL | Anomaly | Metal loss | 36 | 2.84 | 10.2 | 10.2 | 07:55 | EXT |  |  | False | False | GW.ILI.87 | 870 |  |  | Pitting |  |  | Unknown | Unknown | 5.449 | 290 | 414 | 15 | 7.92 | 7.92 | 0.1 | N | 15 | 12 | 20 | 10 | 10 |  |  |  | 175 | 508 | 64 | Coal Tar | Coal Tar | 1954 | 64 | 2018 |  |  | 0 |  |  |  |  | None (with comments) | Missing seam weld angle, SW interactions not checked. | 1617.6029 | 1.2334 | 9.2434 | 1618.7962 | 1.2343 | 9.2503 | 1438.0332 |  | 1618.2064 | 1616.0335 | [21 empty] | 0.563 | 0.045 | 0.079 | 0.079 | 0.258 | 0.021 | 0.106 | 0.127
111.LAK.20-10 - Pipetel - 11/18 - MFL/Geometry/Video |  |  | 842.2338 | MFL | Risk Model Anomaly | Individual Corrosion | 59.6628 | 4.7253 | 13.4901 | 13.4901 | 07:54 | EXT |  |  | False | False | GW.ILI.87 | 870 |  |  | Cluster Class |  |  | Unknown | Unknown | 5.449 | 290 | 414 | 15 | 7.92 | 7.92 | 0.1 | N | 15 | 12 | [6 empty] | 175 | 508 | 64 | Coal Tar | Coal Tar | 1954 | 64 | 2018 | 15201 | 6t*6t / 15201 | 0 |  |  |  |  | Possible Phase 4 | Missing seam weld angle, SW interactions not checked. Feature >50% depth; possible phase 4 | 1600.4409 | 1.2203 | 9.1454 | [7 empty] | 500.3997 | 1 | 0.14626 | 0 | 0.14626 | 0 | 0.14626 | 0 | Pitting | (Class: Pitting, SD = 19.321%, SL = 9.967 mm)
111.LAK.20-10 - Pipetel - 11/18 - MFL/Geometry/Video | 643 | 846.085 | 845.1085 | MFL | Anomaly | Metal loss | 15 | 1.19 | 12.7 | 15.2 | 09:25 | EXT |  |  | False | False | GW.ILI.87 | 870 |  |  | Pitting |  |  | Unknown | Unknown | 8.327 | 290 | 414 | 15 | 7.92 | 7.92 | 0.1 | N | 15 | 12 | 20 | 10 | 10 |  |  |  | 175 | 508 | 64 | Coal Tar | Coal Tar | 1954 | 64 | 2018 |  |  | 0 |  |  |  |  | None (with comments) | Missing seam weld angle, SW interactions not checked. | 1620.3967 | 1.2355 | 9.2594 | 1621.1252 | 1.2361 | 9.2636 | 1440.153 |  | 1620.6477 | 1619.7909 | [21 empty] | 0.234 | 0.019 | 0.099 | 0.118 | 0.258 | 0.021 | 0.106 | 0.127
111.LAK.20-10 - Pipetel - 11/18 - MFL/Geometry/Video |  |  | 845.1085 | MFL | Risk Model Anomaly | Individual Corrosion | 24.991 | 1.9793 | 16.823 | 20.1143 | 09:24 | EXT |  |  | False | False | GW.ILI.87 | 870 |  |  | Cluster Class |  |  | Unknown | Unknown | 8.327 | 290 | 414 | 15 | 7.92 | 7.92 | 0.1 | N | 15 | 12 | [6 empty] | 175 | 508 | 64 | Coal Tar | Coal Tar | 1954 | 64 | 2018 | 15201 | 6t*6t / 15201 | 0 |  |  |  |  | None (with comments) | Missing seam weld angle, SW interactions not checked. | 1614.0218 | 1.2307 | 9.223 | [7 empty] | 500.3997 | 1 | 0.002206 | 0 | 0.002206 | 0 | 0.002206 | 0 | Pitting | (Class: Pitting, SD = 19.321%, SL = 9.967 mm)
111.LAK.20-10 - Pipetel - 11/18 - MFL/Geometry/Video | 644 | 851.18 | 850.1976 | MFL | Anomaly | Metal loss | 15 | 1.19 | 12.7 | 27.9 | 05:06 | EXT |  |  | False | False | GW.ILI.87 | 880 |  |  | Circumferential Grooving |  |  | Unknown | Unknown | 13.422 | 290 | 414 | 15 | 7.92 | 7.92 | 0.1 | N | 15 | 12 | 20 | 10 | 10 |  |  |  | 175 | 508 | 64 | Coal Tar | Coal Tar | 1954 | 64 | 2018 |  |  | 0 |  |  |  |  | None (with comments) | Missing seam weld angle, SW interactions not checked. | 1620.3967 | 1.2355 | 9.2594 | 1621.1252 | 1.2361 | 9.2636 | 1440.153 |  | 1620.6477 | 1619.7909 | [21 empty] | 0.234 | 0.019 | 0.099 | 0.217 | 0.258 | 0.021 | 0.106 | 0.127
111.LAK.20-10 - Pipetel - 11/18 - MFL/Geometry/Video |  |  | 850.1976 | MFL | Risk Model Anomaly | Individual Corrosion | 24.991 | 1.9793 | 16.823 | 36.9373 | 05:06 | EXT |  |  | False | False | GW.ILI.87 | 880 |  |  | Cluster Class |  |  | Unknown | Unknown | 13.422 | 290 | 414 | 15 | 7.92 | 7.92 | 0.1 | N | 15 | 12 | [6 empty] | 175 | 508 | 64 | Coal Tar | Coal Tar | 1954 | 64 | 2018 | 15201 | 6t*6t / 15201 | 0 |  |  |  |  | None (with comments) | Missing seam weld angle, SW interactions not checked. | 1614.0218 | 1.2307 | 9.223 | [7 empty] | 500.3997 | 1 | 0.002206 | 0 | 0.002206 | 0 | 0.002206 | 0 | Circumferential Grooving | (Class: Circumferential Grooving, SD = 19.321%, SL = 9.967 mm)
111.LAK.20-10 - Pipetel - 11/18 - MFL/Geometry/Video | 645 | 851.364 | 850.3814 | MFL | Girth Weld | Not identifiable seam | [5 empty] | N/A |  |  | False | False | GW.ILI.88 | 880 |  |  |  | 13.023 |  | Unknown | Unknown | 0 | 290 | 414 | 15 | 7.92 | 7.92 | 0.1 | N | [8 empty] | 175 | 508 | 64 | Coal Tar | Coal Tar | 1954 | 64 | 2018 |  |  | 0
111.LAK.20-10 - Pipetel - 11/18 - MFL/Geometry/Video |  |  | 855.1878 | MFL | Risk Model Anomaly | Individual Corrosion | 24.991 | 1.9793 | 13.4901 | 16.823 | 08:22 | EXT |  |  | False | False | GW.ILI.88 | 880 |  |  | Cluster Class |  |  | Unknown | Unknown | 4.812 | 290 | 414 | 15 | 7.92 | 7.92 | 0.1 | N | 15 | 12 | [6 empty] | 175 | 508 | 64 | Coal Tar | Coal Tar | 1954 | 64 | 2018 | 15201 | 6t*6t / 15201 | 0 |  |  |  |  | None (with comments) | Missing seam weld angle, SW interactions not checked. | 1617.2592 | 1.2331 | 9.2415 | [7 empty] | 500.3997 | 1 | 0.002206 | 0 | 0.002206 | 0 | 0.002206 | 0 | Pitting | (Class: Pitting, SD = 19.321%, SL = 9.967 mm)
111.LAK.20-10 - Pipetel - 11/18 - MFL/Geometry/Video | 646 | 856.176 | 855.1878 | MFL | Anomaly | Metal loss | 15 | 1.19 | 10.2 | 12.7 | 08:22 | EXT |  |  | False | False | GW.ILI.88 | 880 |  |  | Pitting |  |  | Unknown | Unknown | 4.812 | 290 | 414 | 15 | 7.92 | 7.92 | 0.1 | N | 15 | 12 | 20 | 10 | 10 |  |  |  | 175 | 508 | 64 | Coal Tar | Coal Tar | 1954 | 64 | 2018 |  |  | 0 |  |  |  |  | None (with comments) | Missing seam weld angle, SW interactions not checked. | 1621.4203 | 1.2363 | 9.2653 | 1621.8974 | 1.2367 | 9.268 | 1441.0279 |  | 1621.5834 | 1621.0263 | [21 empty] | 0.234 | 0.019 | 0.079 | 0.099 | 0.258 | 0.021 | 0.106 | 0.127
111.LAK.20-10 - Pipetel - 11/18 - MFL/Geometry/Video |  |  | 857.1256 | MFL | Risk Model Anomaly | Individual Corrosion | 24.991 | 1.9793 | 20.1143 | 20.1143 | 10:34 | EXT |  |  | False | False | GW.ILI.88 | 880 |  |  | Cluster Class |  |  | Unknown | Unknown | 6.752 | 290 | 414 | 15 | 7.92 | 7.92 | 0.1 | N | 15 | 12 | [6 empty] | 175 | 508 | 64 | Coal Tar | Coal Tar | 1954 | 64 | 2018 | 15201 | 6t*6t / 15201 | 0 |  |  |  |  | None (with comments) | Missing seam weld angle, SW interactions not checked. | 1610.2396 | 1.2278 | 9.2014 | [7 empty] | 500.3997 | 1 | 0.002206 | 0 | 0.002206 | 0 | 0.002206 | 0 | Pitting | (Class: Pitting, SD = 19.321%, SL = 9.967 mm)
111.LAK.20-10 - Pipetel - 11/18 - MFL/Geometry/Video | 647 | 858.116 | 857.1256 | MFL | Anomaly | Metal loss | 15 | 1.19 | 15.2 | 15.2 | 10:34 | EXT |  |  | False | False | GW.ILI.88 | 880 |  |  | Pitting |  |  | Unknown | Unknown | 6.752 | 290 | 414 | 15 | 7.92 | 7.92 | 0.1 | N | 15 | 12 | 20 | 10 | 10 |  |  |  | 175 | 508 | 64 | Coal Tar | Coal Tar | 1954 | 64 | 2018 |  |  | 0 |  |  |  |  | None (with comments) | Missing seam weld angle, SW interactions not checked. | 1619.1694 | 1.2346 | 9.2524 | 1620.194 | 1.2354 | 9.2583 | 1439.1078 |  | 1619.5256 | 1618.31 | [21 empty] | 0.234 | 0.019 | 0.118 | 0.118 | 0.258 | 0.021 | 0.106 | 0.127
111.LAK.20-10 - Pipetel - 11/18 - MFL/Geometry/Video | 648 | 864.387 | 863.3893 | MFL | Girth Weld | Not identifiable seam | [5 empty] | N/A |  |  | False | False | GW.ILI.89 | 890 |  |  |  | 13.544 |  | Unknown | Unknown | 0 | 290 | 414 | 15 | 7.92 | 7.92 | 0.1 | N | [8 empty] | 175 | 508 | 64 | Coal Tar | Coal Tar | 1954 | 64 | 2018 |  |  | 0
111.LAK.20-10 - Pipetel - 11/18 - MFL/Geometry/Video |  |  | 868.1688 | MFL | Risk Model Anomaly | Individual Corrosion | 24.991 | 1.9793 | 16.823 | 40.3702 | 00:10 | EXT |  |  | False | False | GW.ILI.89 | 890 |  |  | Cluster Class |  |  | Unknown | Unknown | 4.785 | 290 | 414 | 15 | 7.92 | 7.92 | 0.1 | N | 15 | 12 | [6 empty] | 175 | 508 | 64 | Coal Tar | Coal Tar | 1954 | 64 | 2018 | 15201 | 6t*6t / 15201 | 0 |  |  |  |  | None (with comments) | Missing seam weld angle, SW interactions not checked. | 1614.0218 | 1.2307 | 9.223 | [7 empty] | 500.3997 | 1 | 0.002206 | 0 | 0.002206 | 0 | 0.002206 | 0 | Circumferential Grooving | (Class: Circumferential Grooving, SD = 19.321%, SL = 9.967 mm)
111.LAK.20-10 - Pipetel - 11/18 - MFL/Geometry/Video | 649 | 869.172 | 868.1688 | MFL | Anomaly | Metal loss | 15 | 1.19 | 12.7 | 30.5 | 00:10 | EXT |  |  | False | False | GW.ILI.89 | 890 |  |  | Circumferential Grooving |  |  | Unknown | Unknown | 4.785 | 290 | 414 | 15 | 7.92 | 7.92 | 0.1 | N | 15 | 12 | 20 | 10 | 10 |  |  |  | 175 | 508 | 64 | Coal Tar | Coal Tar | 1954 | 64 | 2018 |  |  | 0 |  |  |  |  | None (with comments) | Missing seam weld angle, SW interactions not checked. | 1620.3967 | 1.2355 | 9.2594 | 1621.1252 | 1.2361 | 9.2636 | 1440.153 |  | 1620.6477 | 1619.7909 | [21 empty] | 0.234 | 0.019 | 0.099 | 0.237 | 0.258 | 0.021 | 0.106 | 0.127
111.LAK.20-10 - Pipetel - 11/18 - MFL/Geometry/Video |  |  | 868.7012 | MFL | Risk Model Anomaly | Individual Corrosion | 24.991 | 1.9793 | 16.823 | 36.9373 | 10:38 | EXT |  |  | False | False | GW.ILI.89 | 890 |  |  | Cluster Class |  |  | Unknown | Unknown | 5.318 | 290 | 414 | 15 | 7.92 | 7.92 | 0.1 | N | 15 | 12 | [6 empty] | 175 | 508 | 64 | Coal Tar | Coal Tar | 1954 | 64 | 2018 | 15201 | 6t*6t / 15201 | 0 |  |  |  |  | None (with comments) | Missing seam weld angle, SW interactions not checked. | 1614.0218 | 1.2307 | 9.223 | [7 empty] | 500.3997 | 1 | 0.002206 | 0 | 0.002206 | 0 | 0.002206 | 0 | Circumferential Grooving | (Class: Circumferential Grooving, SD = 19.321%, SL = 9.967 mm)
111.LAK.20-10 - Pipetel - 11/18 - MFL/Geometry/Video | 650 | 869.705 | 868.7012 | MFL | Anomaly | Metal loss | 15 | 1.19 | 12.7 | 27.9 | 10:38 | EXT |  |  | False | False | GW.ILI.89 | 890 |  |  | Circumferential Grooving |  |  | Unknown | Unknown | 5.318 | 290 | 414 | 15 | 7.92 | 7.92 | 0.1 | N | 15 | 12 | 20 | 10 | 10 |  |  |  | 175 | 508 | 64 | Coal Tar | Coal Tar | 1954 | 64 | 2018 |  |  | 0 |  |  |  |  | None (with comments) | Missing seam weld angle, SW interactions not checked. | 1620.3967 | 1.2355 | 9.2594 | 1621.1252 | 1.2361 | 9.2636 | 1440.153 |  | 1620.6477 | 1619.7909 | [21 empty] | 0.234 | 0.019 | 0.099 | 0.217 | 0.258 | 0.021 | 0.106 | 0.127
111.LAK.20-10 - Pipetel - 11/18 - MFL/Geometry/Video | 651 | 874.221 | 873.212 | MFL | Anomaly | Metal loss | 36 | 2.84 | 10.2 | 25.4 | 05:24 | EXT |  |  | False | False | GW.ILI.89 | 890 |  |  | Circumferential Grooving |  |  | Unknown | Unknown | 9.834 | 290 | 414 | 15 | 7.92 | 7.92 | 0.1 | N | 15 | 12 | 20 | 10 | 10 |  |  |  | 175 | 508 | 64 | Coal Tar | Coal Tar | 1954 | 64 | 2018 |  |  | 0 |  |  |  |  | None (with comments) | Missing seam weld angle, SW interactions not checked. | 1617.6029 | 1.2334 | 9.2434 | 1618.7962 | 1.2343 | 9.2503 | 1438.0332 |  | 1618.2064 | 1616.0335 | [21 empty] | 0.563 | 0.045 | 0.079 | 0.198 | 0.258 | 0.021 | 0.106 | 0.127
111.LAK.20-10 - Pipetel - 11/18 - MFL/Geometry/Video |  |  | 873.212 | MFL | Risk Model Anomaly | Individual Corrosion | 59.6628 | 4.7253 | 13.4901 | 33.646 | 05:24 | EXT |  |  | False | False | GW.ILI.89 | 890 |  |  | Cluster Class |  |  | Unknown | Unknown | 9.834 | 290 | 414 | 15 | 7.92 | 7.92 | 0.1 | N | 15 | 12 | [6 empty] | 175 | 508 | 64 | Coal Tar | Coal Tar | 1954 | 64 | 2018 | 15201 | 6t*6t / 15201 | 0 |  |  |  |  | Possible Phase 4 | Missing seam weld angle, SW interactions not checked. Feature >50% depth; possible phase 4 | 1600.4409 | 1.2203 | 9.1454 | [7 empty] | 500.3997 | 1 | 0.14626 | 0 | 0.14626 | 0 | 0.14626 | 0 | Circumferential Grooving | (Class: Circumferential Grooving, SD = 19.321%, SL = 9.967 mm)
111.LAK.20-10 - Pipetel - 11/18 - MFL/Geometry/Video | 652 | 877.931 | 876.9177 | MFL | Girth Weld | Not identifiable seam | [5 empty] | N/A |  |  | False | False | GW.ILI.90 | 900 |  |  |  | 13.55 |  | Unknown | Unknown | 0 | 290 | 414 | 15 | 7.92 | 7.92 | 0.1 | N | [8 empty] | 175 | 508 | 64 | Coal Tar | Coal Tar | 1954 | 64 | 2018 |  |  | 0
111.LAK.20-10 - Pipetel - 11/18 - MFL/Geometry/Video | 653 | 889.673 | 888.6462 | MFL | Anomaly | Metal loss | 15 | 1.19 | 7.6 | 10.2 | 10:26 | EXT |  |  | False | False | GW.ILI.90 | 900 |  |  | Circumferential Slotting |  |  | Unknown | Unknown | 11.742 | 290 | 414 | 15 | 7.92 | 7.92 | 0.1 | N | 15 | 12 | 20 | 15 | 10 |  |  |  | 175 | 508 | 64 | Coal Tar | Coal Tar | 1954 | 64 | 2018 |  |  | 0 |  |  |  |  | None (with comments) | Missing seam weld angle, SW interactions not checked. | 1622.2588 | 1.2369 | 9.2701 | 1622.5268 | 1.2371 | 9.2716 | 1441.7467 |  | 1622.3498 | 1622.0384 | [21 empty] | 0.234 | 0.019 | 0.059 | 0.079 | 0.258 | 0.021 | 0.106 | 0.127
111.LAK.20-10 - Pipetel - 11/18 - MFL/Geometry/Video |  |  | 888.6462 | MFL | Risk Model Anomaly | Individual Corrosion | 24.991 | 1.9793 | 10.0571 | 13.4901 | 10:26 | EXT |  |  | False | False | GW.ILI.90 | 900 |  |  | Cluster Class |  |  | Unknown | Unknown | 11.742 | 290 | 414 | 15 | 7.92 | 7.92 | 0.1 | N | 15 | 12 | [6 empty] | 175 | 508 | 64 | Coal Tar | Coal Tar | 1954 | 64 | 2018 | 15201 | 6t*6t / 15201 | 0 |  |  |  |  | None (with comments) | Missing seam weld angle, SW interactions not checked. | 1619.9138 | 1.2352 | 9.2567 | [7 empty] | 500.3997 | 1 | 0.002206 | 0 | 0.002206 | 0 | 0.002206 | 0 | Pitting | (Class: Pitting, SD = 19.321%, SL = 9.967 mm)
111.LAK.20-10 - Pipetel - 11/18 - MFL/Geometry/Video |  |  | 888.741 | MFL | Risk Model Anomaly | Individual Corrosion | 24.991 | 1.9793 | 16.823 | 16.823 | 01:08 | EXT |  |  | False | False | GW.ILI.90 | 900 |  |  | Cluster Class |  |  | Unknown | Unknown | 11.837 | 290 | 414 | 15 | 7.92 | 7.92 | 0.1 | N | 15 | 12 | [6 empty] | 175 | 508 | 64 | Coal Tar | Coal Tar | 1954 | 64 | 2018 | 15201 | 6t*6t / 15201 | 0 |  |  |  |  | None (with comments) | Missing seam weld angle, SW interactions not checked. | 1614.0218 | 1.2307 | 9.223 | [7 empty] | 500.3997 | 1 | 0.002206 | 0 | 0.002206 | 0 | 0.002206 | 0 | Pitting | (Class: Pitting, SD = 19.321%, SL = 9.967 mm)
111.LAK.20-10 - Pipetel - 11/18 - MFL/Geometry/Video | 654 | 889.768 | 888.741 | MFL | Anomaly | Metal loss | 15 | 1.19 | 12.7 | 12.7 | 01:08 | EXT |  |  | False | False | GW.ILI.90 | 900 |  |  | Pitting |  |  | Unknown | Unknown | 11.837 | 290 | 414 | 15 | 7.92 | 7.92 | 0.1 | N | 15 | 12 | 20 | 10 | 10 |  |  |  | 175 | 508 | 64 | Coal Tar | Coal Tar | 1954 | 64 | 2018 |  |  | 0 |  |  |  |  | None (with comments) | Missing seam weld angle, SW interactions not checked. | 1620.3967 | 1.2355 | 9.2594 | 1621.1252 | 1.2361 | 9.2636 | 1440.153 |  | 1620.6477 | 1619.7909 | [21 empty] | 0.234 | 0.019 | 0.099 | 0.099 | 0.258 | 0.021 | 0.106 | 0.127
111.LAK.20-10 - Pipetel - 11/18 - MFL/Geometry/Video | 655 | 891.481 | 890.4521 | MFL | Girth Weld | Not identifiable seam | [5 empty] | N/A |  |  | False | False | GW.ILI.91 | 910 |  |  |  | 13.628 |  | Unknown | Unknown | 0 | 290 | 414 | 15 | 7.92 | 7.92 | 0.1 | N | [8 empty] | 175 | 508 | 64 | Coal Tar | Coal Tar | 1954 | 64 | 2018 |  |  | 0
111.LAK.20-10 - Pipetel - 11/18 - MFL/Geometry/Video | 656 | 894.313 | 893.2808 | MFL | Anomaly | Metal loss | 15 | 1.19 | 15.2 | 12.7 | 10:01 | EXT |  |  | False | False | GW.ILI.91 | 910 |  |  | Pitting |  |  | Unknown | Unknown | 2.832 | 290 | 414 | 15 | 7.92 | 7.92 | 0.1 | N | 15 | 12 | 20 | 10 | 10 |  |  |  | 175 | 508 | 64 | Coal Tar | Coal Tar | 1954 | 64 | 2018 |  |  | 0 |  |  |  |  | None (with comments) | Missing seam weld angle, SW interactions not checked. | 1619.1694 | 1.2346 | 9.2524 | 1620.194 | 1.2354 | 9.2583 | 1439.1078 |  | 1619.5256 | 1618.31 | [21 empty] | 0.234 | 0.019 | 0.118 | 0.099 | 0.258 | 0.021 | 0.106 | 0.127
111.LAK.20-10 - Pipetel - 11/18 - MFL/Geometry/Video |  |  | 893.2808 | MFL | Risk Model Anomaly | Individual Corrosion | 24.991 | 1.9793 | 20.1143 | 16.823 | 10:00 | EXT |  |  | False | False | GW.ILI.91 | 910 |  |  | Cluster Class |  |  | Unknown | Unknown | 2.832 | 290 | 414 | 15 | 7.92 | 7.92 | 0.1 | N | 15 | 12 | [6 empty] | 175 | 508 | 64 | Coal Tar | Coal Tar | 1954 | 64 | 2018 | 15201 | 6t*6t / 15201 | 0 |  |  |  |  | None (with comments) | Missing seam weld angle, SW interactions not checked. | 1610.2396 | 1.2278 | 9.2014 | [7 empty] | 500.3997 | 1 | 0.002206 | 0 | 0.002206 | 0 | 0.002206 | 0 | Pitting | (Class: Pitting, SD = 19.321%, SL = 9.967 mm)
111.LAK.20-10 - Pipetel - 11/18 - MFL/Geometry/Video |  |  | 896.9965 | MFL | Risk Model Anomaly | Individual Corrosion | 24.991 | 1.9793 | 20.1143 | 40.3702 | 01:54 | EXT |  |  | False | False | GW.ILI.91 | 910 |  |  | Cluster Class |  |  | Unknown | Unknown | 6.552 | 290 | 414 | 15 | 7.92 | 7.92 | 0.1 | N | 15 | 12 | [6 empty] | 175 | 508 | 64 | Coal Tar | Coal Tar | 1954 | 64 | 2018 | 15201 | 6t*6t / 15201 | 0 |  |  |  |  | None (with comments) | Missing seam weld angle, SW interactions not checked. | 1610.2396 | 1.2278 | 9.2014 | [7 empty] | 500.3997 | 1 | 0.002206 | 0 | 0.002206 | 0 | 0.002206 | 0 | Circumferential Grooving | (Class: Circumferential Grooving, SD = 19.321%, SL = 9.967 mm)
111.LAK.20-10 - Pipetel - 11/18 - MFL/Geometry/Video | 657 | 898.033 | 896.9965 | MFL | Anomaly | Metal loss | 15 | 1.19 | 15.2 | 30.5 | 01:54 | EXT |  |  | False | False | GW.ILI.91 | 910 |  |  | Circumferential Grooving |  |  | Unknown | Unknown | 6.552 | 290 | 414 | 15 | 7.92 | 7.92 | 0.1 | N | 15 | 12 | 20 | 10 | 10 |  |  |  | 175 | 508 | 64 | Coal Tar | Coal Tar | 1954 | 64 | 2018 |  |  | 0 |  |  |  |  | None (with comments) | Missing seam weld angle, SW interactions not checked. | 1619.1694 | 1.2346 | 9.2524 | 1620.194 | 1.2354 | 9.2583 | 1439.1078 |  | 1619.5256 | 1618.31 | [21 empty] | 0.234 | 0.019 | 0.118 | 0.237 | 0.258 | 0.021 | 0.106 | 0.127
111.LAK.20-10 - Pipetel - 11/18 - MFL/Geometry/Video | 658 | 898.984 | 897.9464 | Geometry | Anomaly | Dent | 3.5 | 17.78 | 101.6 | 86.4 | 00:09 | NA |  |  | False | False | GW.ILI.91 | 910 | [5 empty] | Unknown | Unknown | 7.503 | 290 | 414 | 15 | 7.92 | 7.92 | 0.1 | N | 1 | 25 | 50 | [5 empty] | 175 | 508 | 64 | Coal Tar | Coal Tar | 1954 | 64 | 2018 |  |  | 0 |  |  |  |  | Phase 2 | Missing seam weld angle, SW interactions not checked. Dent with L/D < 20. Missing strain value; possible Phase 2 feature. Topside dent; depth >= 2% OD (NPS >= 12)
111.LAK.20-10 - Pipetel - 11/18 - MFL/Geometry/Video | 659 | 899.225 | 898.1871 | MFL | Anomaly | Metal loss | 15 | 1.19 | 15.2 | 17.8 | 11:32 | EXT |  |  | False | False | GW.ILI.91 | 910 |  |  | Pitting |  |  | Unknown | Unknown | 7.744 | 290 | 414 | 15 | 7.92 | 7.92 | 0.1 | N | 15 | 12 | 20 | 10 | 10 |  |  |  | 175 | 508 | 64 | Coal Tar | Coal Tar | 1954 | 64 | 2018 |  |  | 0 |  |  |  |  | None (with comments) | Missing seam weld angle, SW interactions not checked. | 1619.1694 | 1.2346 | 9.2524 | 1620.194 | 1.2354 | 9.2583 | 1439.1078 |  | 1619.5256 | 1618.31 | [21 empty] | 0.234 | 0.019 | 0.118 | 0.139 | 0.258 | 0.021 | 0.106 | 0.127
111.LAK.20-10 - Pipetel - 11/18 - MFL/Geometry/Video |  |  | 898.1871 | MFL | Risk Model Anomaly | Individual Corrosion | 24.991 | 1.9793 | 20.1143 | 23.5889 | 11:32 | EXT |  |  | False | False | GW.ILI.91 | 910 |  |  | Cluster Class |  |  | Unknown | Unknown | 7.744 | 290 | 414 | 15 | 7.92 | 7.92 | 0.1 | N | 15 | 12 | [6 empty] | 175 | 508 | 64 | Coal Tar | Coal Tar | 1954 | 64 | 2018 | 15201 | 6t*6t / 15201 | 0 |  |  |  |  | None (with comments) | Missing seam weld angle, SW interactions not checked. | 1610.2396 | 1.2278 | 9.2014 | [7 empty] | 500.3997 | 1 | 0.002206 | 0 | 0.002206 | 0 | 0.002206 | 0 | Pitting | (Class: Pitting, SD = 19.321%, SL = 9.967 mm)
111.LAK.20-10 - Pipetel - 11/18 - MFL/Geometry/Video |  |  | 898.327 | MFL | Risk Model Anomaly | Individual Corrosion | 24.991 | 1.9793 | 20.1143 | 20.1143 | 01:00 | EXT |  |  | False | False | GW.ILI.91 | 910 |  |  | Cluster Class |  |  | Unknown | Unknown | 7.884 | 290 | 414 | 15 | 7.92 | 7.92 | 0.1 | N | 15 | 12 | [6 empty] | 175 | 508 | 64 | Coal Tar | Coal Tar | 1954 | 64 | 2018 | 15201 | 6t*6t / 15201 | 0 |  |  |  |  | None (with comments) | Missing seam weld angle, SW interactions not checked. | 1610.2396 | 1.2278 | 9.2014 | [7 empty] | 500.3997 | 1 | 0.002206 | 0 | 0.002206 | 0 | 0.002206 | 0 | Pitting | (Class: Pitting, SD = 19.321%, SL = 9.967 mm)
111.LAK.20-10 - Pipetel - 11/18 - MFL/Geometry/Video | 660 | 899.365 | 898.327 | MFL | Anomaly | Metal loss | 15 | 1.19 | 15.2 | 15.2 | 01:01 | EXT |  |  | False | False | GW.ILI.91 | 910 |  |  | Pitting |  |  | Unknown | Unknown | 7.884 | 290 | 414 | 15 | 7.92 | 7.92 | 0.1 | N | 15 | 12 | 20 | 10 | 10 |  |  |  | 175 | 508 | 64 | Coal Tar | Coal Tar | 1954 | 64 | 2018 |  |  | 0 |  |  |  |  | None (with comments) | Missing seam weld angle, SW interactions not checked. | 1619.1694 | 1.2346 | 9.2524 | 1620.194 | 1.2354 | 9.2583 | 1439.1078 |  | 1619.5256 | 1618.31 | [21 empty] | 0.234 | 0.019 | 0.118 | 0.118 | 0.258 | 0.021 | 0.106 | 0.127
111.LAK.20-10 - Pipetel - 11/18 - MFL/Geometry/Video |  |  | 898.338 | MFL | Risk Model Anomaly | Individual Corrosion | 24.991 | 1.9793 | 23.5889 | 20.1143 | 00:08 | EXT |  |  | False | False | GW.ILI.91 | 910 |  |  | Cluster Class |  |  | Unknown | Unknown | 7.895 | 290 | 414 | 15 | 7.92 | 7.92 | 0.1 | N | 15 | 12 | [6 empty] | 175 | 508 | 64 | Coal Tar | Coal Tar | 1954 | 64 | 2018 | 15201 | 6t*6t / 15201 | 0 |  |  |  |  | None (with comments) | Missing seam weld angle, SW interactions not checked. | 1605.6804 | 1.2243 | 9.1753 | [7 empty] | 500.3997 | 1 | 0.002206 | 0 | 0.002206 | 0 | 0.002206 | 0 | Pitting | (Class: Pitting, SD = 19.321%, SL = 9.967 mm)
111.LAK.20-10 - Pipetel - 11/18 - MFL/Geometry/Video | 661 | 899.376 | 898.338 | MFL | Anomaly | Metal loss | 15 | 1.19 | 17.8 | 15.2 | 00:09 | EXT |  |  | False | False | GW.ILI.91 | 910 |  |  | Pitting |  |  | Unknown | Unknown | 7.895 | 290 | 414 | 15 | 7.92 | 7.92 | 0.1 | N | 15 | 12 | 20 | 10 | 10 |  |  |  | 175 | 508 | 64 | Coal Tar | Coal Tar | 1954 | 64 | 2018 |  |  | 0 |  |  |  |  | None (with comments) | Missing seam weld angle, SW interactions not checked. | 1617.6887 | 1.2335 | 9.2439 | 1619.0625 | 1.2345 | 9.2518 | 1437.8522 |  | 1618.1703 | 1616.5226 | [21 empty] | 0.234 | 0.019 | 0.139 | 0.118 | 0.258 | 0.021 | 0.106 | 0.127
111.LAK.20-10 - Pipetel - 11/18 - MFL/Geometry/Video | 662 | 902.603 | 901.5612 | MFL | Tap | Other |  |  | 114.3 | 106.7 | 09:01 | NA | Tap |  | False | False | GW.ILI.91 | 910 | [5 empty] | Unknown | Unknown | 11.122 | 290 | 414 | 15 | 7.92 | 7.92 | 0.1 | N | [8 empty] | 175 | 508 | 64 | Coal Tar | Coal Tar | 1954 | 64 | 2018 |  |  | 0
111.LAK.20-10 - Pipetel - 11/18 - MFL/Geometry/Video |  |  | 902.1975 | MFL | Risk Model Anomaly | Individual Corrosion | 24.991 | 1.9793 | 16.823 | 16.823 | 08:30 | EXT |  |  | False | False | GW.ILI.91 | 910 |  |  | Cluster Class |  |  | Unknown | Unknown | 11.759 | 290 | 414 | 15 | 7.92 | 7.92 | 0.1 | N | 15 | 12 | [6 empty] | 175 | 508 | 64 | Coal Tar | Coal Tar | 1954 | 64 | 2018 | 15201 | 6t*6t / 15201 | 0 |  |  |  |  | None (with comments) | Missing seam weld angle, SW interactions not checked. | 1614.0218 | 1.2307 | 9.223 | [7 empty] | 500.3997 | 1 | 0.002206 | 0 | 0.002206 | 0 | 0.002206 | 0 | Pitting | (Class: Pitting, SD = 19.321%, SL = 9.967 mm)
111.LAK.20-10 - Pipetel - 11/18 - MFL/Geometry/Video | 663 | 903.24 | 902.1975 | MFL | Anomaly | Metal loss | 15 | 1.19 | 12.7 | 12.7 | 08:30 | EXT |  |  | False | False | GW.ILI.91 | 910 |  |  | Pitting |  |  | Unknown | Unknown | 11.759 | 290 | 414 | 15 | 7.92 | 7.92 | 0.1 | N | 15 | 12 | 20 | 10 | 10 |  |  |  | 175 | 508 | 64 | Coal Tar | Coal Tar | 1954 | 64 | 2018 |  |  | 0 |  |  |  |  | None (with comments) | Missing seam weld angle, SW interactions not checked. | 1620.3967 | 1.2355 | 9.2594 | 1621.1252 | 1.2361 | 9.2636 | 1440.153 |  | 1620.6477 | 1619.7909 | [21 empty] | 0.234 | 0.019 | 0.099 | 0.099 | 0.258 | 0.021 | 0.106 | 0.127
111.LAK.20-10 - Pipetel - 11/18 - MFL/Geometry/Video | 664 | 905.109 | 904.0643 | MFL | Girth Weld | Not identifiable seam | [5 empty] | N/A |  |  | False | False | GW.ILI.92 | 920 |  |  |  | 11.678 |  | Unknown | Unknown | 0 | 290 | 414 | 15 | 7.92 | 7.92 | 0.1 | N | [8 empty] | 175 | 508 | 64 | Coal Tar | Coal Tar | 1954 | 64 | 2018 |  |  | 0
111.LAK.20-10 - Pipetel - 11/18 - MFL/Geometry/Video | 665 | 912.408 | 911.3549 | MFL | Anomaly | Metal loss | 15 | 1.19 | 15.2 | 12.7 | 10:28 | EXT |  |  | False | False | GW.ILI.92 | 920 |  |  | Pitting |  |  | Unknown | Unknown | 7.299 | 290 | 414 | 15 | 7.92 | 7.92 | 0.1 | N | 15 | 12 | 20 | 10 | 10 |  |  |  | 175 | 508 | 64 | Coal Tar | Coal Tar | 1954 | 64 | 2018 |  |  | 0 |  |  |  |  | None (with comments) | Missing seam weld angle, SW interactions not checked. | 1619.1694 | 1.2346 | 9.2524 | 1620.194 | 1.2354 | 9.2583 | 1439.1078 |  | 1619.5256 | 1618.31 | [21 empty] | 0.234 | 0.019 | 0.118 | 0.099 | 0.258 | 0.021 | 0.106 | 0.127
111.LAK.20-10 - Pipetel - 11/18 - MFL/Geometry/Video |  |  | 911.3549 | MFL | Risk Model Anomaly | Individual Corrosion | 24.991 | 1.9793 | 20.1143 | 16.823 | 10:28 | EXT |  |  | False | False | GW.ILI.92 | 920 |  |  | Cluster Class |  |  | Unknown | Unknown | 7.299 | 290 | 414 | 15 | 7.92 | 7.92 | 0.1 | N | 15 | 12 | [6 empty] | 175 | 508 | 64 | Coal Tar | Coal Tar | 1954 | 64 | 2018 | 15201 | 6t*6t / 15201 | 0 |  |  |  |  | None (with comments) | Missing seam weld angle, SW interactions not checked. | 1610.2396 | 1.2278 | 9.2014 | [7 empty] | 500.3997 | 1 | 0.002206 | 0 | 0.002206 | 0 | 0.002206 | 0 | Pitting | (Class: Pitting, SD = 19.321%, SL = 9.967 mm)
111.LAK.20-10 - Pipetel - 11/18 - MFL/Geometry/Video | 666 | 914.258 | 913.2028 | MFL | Anomaly | Metal loss | 15 | 1.19 | 17.8 | 17.8 | 10:27 | EXT |  |  | False | False | GW.ILI.92 | 920 |  |  | Pitting |  |  | Unknown | Unknown | 9.149 | 290 | 414 | 15 | 7.92 | 7.92 | 0.1 | N | 15 | 12 | 20 | 10 | 10 |  |  |  | 175 | 508 | 64 | Coal Tar | Coal Tar | 1954 | 64 | 2018 |  |  | 0 |  |  |  |  | None (with comments) | Missing seam weld angle, SW interactions not checked. | 1617.6887 | 1.2335 | 9.2439 | 1619.0625 | 1.2345 | 9.2518 | 1437.8522 |  | 1618.1703 | 1616.5226 | [21 empty] | 0.234 | 0.019 | 0.139 | 0.139 | 0.258 | 0.021 | 0.106 | 0.127
111.LAK.20-10 - Pipetel - 11/18 - MFL/Geometry/Video |  |  | 913.2028 | MFL | Risk Model Anomaly | Individual Corrosion | 24.991 | 1.9793 | 23.5889 | 23.5889 | 10:26 | EXT |  |  | False | False | GW.ILI.92 | 920 |  |  | Cluster Class |  |  | Unknown | Unknown | 9.149 | 290 | 414 | 15 | 7.92 | 7.92 | 0.1 | N | 15 | 12 | [6 empty] | 175 | 508 | 64 | Coal Tar | Coal Tar | 1954 | 64 | 2018 | 15201 | 6t*6t / 15201 | 0 |  |  |  |  | None (with comments) | Missing seam weld angle, SW interactions not checked. | 1605.6804 | 1.2243 | 9.1753 | [7 empty] | 500.3997 | 1 | 0.002206 | 0 | 0.002206 | 0 | 0.002206 | 0 | Pitting | (Class: Pitting, SD = 19.321%, SL = 9.967 mm)
111.LAK.20-10 - Pipetel - 11/18 - MFL/Geometry/Video | 667 | 915.838 | 914.781 | MFL | Anomaly | Metal loss | 15 | 1.19 | 12.7 | 12.7 | 07:45 | EXT |  |  | False | False | GW.ILI.92 | 920 |  |  | Pitting |  |  | Unknown | Unknown | 10.729 | 290 | 414 | 15 | 7.92 | 7.92 | 0.1 | N | 15 | 12 | 20 | 10 | 10 |  |  |  | 175 | 508 | 64 | Coal Tar | Coal Tar | 1954 | 64 | 2018 |  |  | 0 |  |  |  |  | None (with comments) | Missing seam weld angle, SW interactions not checked. | 1620.3967 | 1.2355 | 9.2594 | 1621.1252 | 1.2361 | 9.2636 | 1440.153 |  | 1620.6477 | 1619.7909 | [21 empty] | 0.234 | 0.019 | 0.099 | 0.099 | 0.258 | 0.021 | 0.106 | 0.127
111.LAK.20-10 - Pipetel - 11/18 - MFL/Geometry/Video |  |  | 914.781 | MFL | Risk Model Anomaly | Individual Corrosion | 24.991 | 1.9793 | 16.823 | 16.823 | 07:44 | EXT |  |  | False | False | GW.ILI.92 | 920 |  |  | Cluster Class |  |  | Unknown | Unknown | 10.729 | 290 | 414 | 15 | 7.92 | 7.92 | 0.1 | N | 15 | 12 | [6 empty] | 175 | 508 | 64 | Coal Tar | Coal Tar | 1954 | 64 | 2018 | 15201 | 6t*6t / 15201 | 0 |  |  |  |  | None (with comments) | Missing seam weld angle, SW interactions not checked. | 1614.0218 | 1.2307 | 9.223 | [7 empty] | 500.3997 | 1 | 0.002206 | 0 | 0.002206 | 0 | 0.002206 | 0 | Pitting | (Class: Pitting, SD = 19.321%, SL = 9.967 mm)
111.LAK.20-10 - Pipetel - 11/18 - MFL/Geometry/Video | 668 | 916.337 | 915.2794 | MFL | Anomaly | Metal loss | 15 | 1.19 | 10.2 | 10.2 | 05:36 | EXT |  |  | False | False | GW.ILI.92 | 930 |  |  | Pitting |  |  | Unknown | Unknown | 11.228 | 290 | 414 | 15 | 7.92 | 7.92 | 0.1 | N | 15 | 12 | 20 | 10 | 10 |  |  |  | 175 | 508 | 64 | Coal Tar | Coal Tar | 1954 | 64 | 2018 |  |  | 0 |  |  |  |  | None (with comments) | Missing seam weld angle, SW interactions not checked. | 1621.4203 | 1.2363 | 9.2653 | 1621.8974 | 1.2367 | 9.268 | 1441.0279 |  | 1621.5834 | 1621.0263 | [21 empty] | 0.234 | 0.019 | 0.079 | 0.079 | 0.258 | 0.021 | 0.106 | 0.127
111.LAK.20-10 - Pipetel - 11/18 - MFL/Geometry/Video |  |  | 915.2794 | MFL | Risk Model Anomaly | Individual Corrosion | 24.991 | 1.9793 | 13.4901 | 13.4901 | 05:36 | EXT |  |  | False | False | GW.ILI.92 | 930 |  |  | Cluster Class |  |  | Unknown | Unknown | 11.228 | 290 | 414 | 15 | 7.92 | 7.92 | 0.1 | N | 15 | 12 | [6 empty] | 175 | 508 | 64 | Coal Tar | Coal Tar | 1954 | 64 | 2018 | 15201 | 6t*6t / 15201 | 0 |  |  |  |  | None (with comments) | Missing seam weld angle, SW interactions not checked. | 1617.2592 | 1.2331 | 9.2415 | [7 empty] | 500.3997 | 1 | 0.002206 | 0 | 0.002206 | 0 | 0.002206 | 0 | Pitting | (Class: Pitting, SD = 19.321%, SL = 9.967 mm)
111.LAK.20-10 - Pipetel - 11/18 - MFL/Geometry/Video |  |  | 915.3693 | MFL | Risk Model Anomaly | Individual Corrosion | 24.991 | 1.9793 | 16.823 | 16.823 | 04:30 | EXT |  |  | False | False | GW.ILI.92 | 930 |  |  | Cluster Class |  |  | Unknown | Unknown | 11.318 | 290 | 414 | 15 | 7.92 | 7.92 | 0.1 | N | 15 | 12 | [6 empty] | 175 | 508 | 64 | Coal Tar | Coal Tar | 1954 | 64 | 2018 | 15201 | 6t*6t / 15201 | 0 |  |  |  |  | None (with comments) | Missing seam weld angle, SW interactions not checked. | 1614.0218 | 1.2307 | 9.223 | [7 empty] | 500.3997 | 1 | 0.002206 | 0 | 0.002206 | 0 | 0.002206 | 0 | Pitting | (Class: Pitting, SD = 19.321%, SL = 9.967 mm)
111.LAK.20-10 - Pipetel - 11/18 - MFL/Geometry/Video | 669 | 916.427 | 915.3693 | MFL | Anomaly | Metal loss | 15 | 1.19 | 12.7 | 12.7 | 04:30 | EXT |  |  | False | False | GW.ILI.92 | 930 |  |  | Pitting |  |  | Unknown | Unknown | 11.318 | 290 | 414 | 15 | 7.92 | 7.92 | 0.1 | N | 15 | 12 | 20 | 10 | 10 |  |  |  | 175 | 508 | 64 | Coal Tar | Coal Tar | 1954 | 64 | 2018 |  |  | 0 |  |  |  |  | None (with comments) | Missing seam weld angle, SW interactions not checked. | 1620.3967 | 1.2355 | 9.2594 | 1621.1252 | 1.2361 | 9.2636 | 1440.153 |  | 1620.6477 | 1619.7909 | [21 empty] | 0.234 | 0.019 | 0.099 | 0.099 | 0.258 | 0.021 | 0.106 | 0.127
111.LAK.20-10 - Pipetel - 11/18 - MFL/Geometry/Video |  |  | 915.4512 | MFL | Risk Model Anomaly | Individual Corrosion | 26.5168 | 2.1001 | 20.1143 | 33.646 | 07:30 | EXT |  |  | False | False | GW.ILI.92 | 930 |  |  | Cluster Class |  |  | Unknown | Unknown | 11.4 | 290 | 414 | 15 | 7.92 | 7.92 | 0.1 | N | 15 | 12 | [6 empty] | 175 | 508 | 64 | Coal Tar | Coal Tar | 1954 | 64 | 2018 | 15201 | 6t*6t / 15201 | 0 |  |  |  |  | None (with comments) | Missing seam weld angle, SW interactions not checked. | 1609.2176 | 1.227 | 9.1955 | [7 empty] | 500.3997 | 1 | 0.002819 | 0 | 0.002819 | 0 | 0.002819 | 0 | Pitting | (Class: Pitting, SD = 19.321%, SL = 9.967 mm)
111.LAK.20-10 - Pipetel - 11/18 - MFL/Geometry/Video | 670 | 916.509 | 915.4512 | MFL | Anomaly | Metal loss | 16 | 1.27 | 15.2 | 25.4 | 07:30 | EXT |  |  | False | False | GW.ILI.92 | 930 |  |  | Pitting |  |  | Unknown | Unknown | 11.4 | 290 | 414 | 15 | 7.92 | 7.92 | 0.1 | N | 15 | 12 | 20 | 10 | 10 |  |  |  | 175 | 508 | 64 | Coal Tar | Coal Tar | 1954 | 64 | 2018 |  |  | 0 |  |  |  |  | None (with comments) | Missing seam weld angle, SW interactions not checked. | 1618.8501 | 1.2343 | 9.2506 | 1619.9465 | 1.2352 | 9.2568 | 1438.8435 |  | 1619.2371 | 1617.9138 | [21 empty] | 0.25 | 0.02 | 0.118 | 0.198 | 0.258 | 0.021 | 0.106 | 0.127
111.LAK.20-10 - Pipetel - 11/18 - MFL/Geometry/Video | 671 | 916.511 | 915.4532 | MFL | Anomaly | Metal loss | 15 | 1.19 | 15.2 | 15.2 | 08:33 | EXT |  |  | False | False | GW.ILI.92 | 930 |  |  | Pitting |  |  | Unknown | Unknown | 11.402 | 290 | 414 | 15 | 7.92 | 7.92 | 0.1 | N | 15 | 12 | 20 | 10 | 10 |  |  |  | 175 | 508 | 64 | Coal Tar | Coal Tar | 1954 | 64 | 2018 |  |  | 0 |  |  |  |  | None (with comments) | Missing seam weld angle, SW interactions not checked. | 1619.1694 | 1.2346 | 9.2524 | 1620.194 | 1.2354 | 9.2583 | 1439.1078 |  | 1619.5256 | 1618.31 | [21 empty] | 0.234 | 0.019 | 0.118 | 0.118 | 0.258 | 0.021 | 0.106 | 0.127
111.LAK.20-10 - Pipetel - 11/18 - MFL/Geometry/Video |  |  | 915.4532 | MFL | Risk Model Anomaly | Individual Corrosion | 24.991 | 1.9793 | 20.1143 | 20.1143 | 08:32 | EXT |  |  | False | False | GW.ILI.92 | 930 |  |  | Cluster Class |  |  | Unknown | Unknown | 11.402 | 290 | 414 | 15 | 7.92 | 7.92 | 0.1 | N | 15 | 12 | [6 empty] | 175 | 508 | 64 | Coal Tar | Coal Tar | 1954 | 64 | 2018 | 15201 | 6t*6t / 15201 | 0 |  |  |  |  | None (with comments) | Missing seam weld angle, SW interactions not checked. | 1610.2396 | 1.2278 | 9.2014 | [7 empty] | 500.3997 | 1 | 0.002206 | 0 | 0.002206 | 0 | 0.002206 | 0 | Pitting | (Class: Pitting, SD = 19.321%, SL = 9.967 mm)
111.LAK.20-10 - Pipetel - 11/18 - MFL/Geometry/Video | 672 | 916.545 | 915.4871 | MFL | Anomaly | Metal loss | 15 | 1.19 | 7.6 | 20.3 | 06:49 | EXT |  |  | False | False | GW.ILI.92 | 930 |  |  | Circumferential Slotting |  |  | Unknown | Unknown | 11.436 | 290 | 414 | 15 | 7.92 | 7.92 | 0.1 | N | 15 | 12 | 20 | 15 | 10 |  |  |  | 175 | 508 | 64 | Coal Tar | Coal Tar | 1954 | 64 | 2018 |  |  | 0 |  |  |  |  | None (with comments) | Missing seam weld angle, SW interactions not checked. | 1622.2588 | 1.2369 | 9.2701 | 1622.5268 | 1.2371 | 9.2716 | 1441.7467 |  | 1622.3498 | 1622.0384 | [21 empty] | 0.234 | 0.019 | 0.059 | 0.158 | 0.258 | 0.021 | 0.106 | 0.127
111.LAK.20-10 - Pipetel - 11/18 - MFL/Geometry/Video |  |  | 915.4871 | MFL | Risk Model Anomaly | Individual Corrosion | 24.991 | 1.9793 | 10.0571 | 26.8802 | 06:48 | EXT |  |  | False | False | GW.ILI.92 | 930 |  |  | Cluster Class |  |  | Unknown | Unknown | 11.436 | 290 | 414 | 15 | 7.92 | 7.92 | 0.1 | N | 15 | 12 | [6 empty] | 175 | 508 | 64 | Coal Tar | Coal Tar | 1954 | 64 | 2018 | 15201 | 6t*6t / 15201 | 0 |  |  |  |  | None (with comments) | Missing seam weld angle, SW interactions not checked. | 1619.9138 | 1.2352 | 9.2567 | [7 empty] | 500.3997 | 1 | 0.002206 | 0 | 0.002206 | 0 | 0.002206 | 0 | Circumferential Grooving | (Class: Circumferential Grooving, SD = 19.321%, SL = 9.967 mm)
111.LAK.20-10 - Pipetel - 11/18 - MFL/Geometry/Video |  |  | 915.5341 | MFL | Risk Model Anomaly | Individual Corrosion | 24.991 | 1.9793 | 16.823 | 33.646 | 07:30 | EXT |  |  | False | False | GW.ILI.92 | 930 |  |  | Cluster Class |  |  | Unknown | Unknown | 11.483 | 290 | 414 | 15 | 7.92 | 7.92 | 0.1 | N | 15 | 12 | [6 empty] | 175 | 508 | 64 | Coal Tar | Coal Tar | 1954 | 64 | 2018 | 15201 | 6t*6t / 15201 | 0 |  |  |  |  | None (with comments) | Missing seam weld angle, SW interactions not checked. | 1614.0218 | 1.2307 | 9.223 | [7 empty] | 500.3997 | 1 | 0.002206 | 0 | 0.002206 | 0 | 0.002206 | 0 | Circumferential Grooving | (Class: Circumferential Grooving, SD = 19.321%, SL = 9.967 mm)
111.LAK.20-10 - Pipetel - 11/18 - MFL/Geometry/Video | 673 | 916.592 | 915.5341 | MFL | Anomaly | Metal loss | 15 | 1.19 | 12.7 | 25.4 | 07:30 | EXT |  |  | False | False | GW.ILI.92 | 930 |  |  | Circumferential Grooving |  |  | Unknown | Unknown | 11.483 | 290 | 414 | 15 | 7.92 | 7.92 | 0.1 | N | 15 | 12 | 20 | 10 | 10 |  |  |  | 175 | 508 | 64 | Coal Tar | Coal Tar | 1954 | 64 | 2018 |  |  | 0 |  |  |  |  | None (with comments) | Missing seam weld angle, SW interactions not checked. | 1620.3967 | 1.2355 | 9.2594 | 1621.1252 | 1.2361 | 9.2636 | 1440.153 |  | 1620.6477 | 1619.7909 | [21 empty] | 0.234 | 0.019 | 0.099 | 0.198 | 0.258 | 0.021 | 0.106 | 0.127
111.LAK.20-10 - Pipetel - 11/18 - MFL/Geometry/Video | 674 | 916.787 | 915.7289 | MFL | Girth Weld | Not identifiable seam | [5 empty] | N/A |  |  | False | False | GW.ILI.93 | 930 |  |  |  | 12.395 |  | Unknown | Unknown | 0 | 290 | 414 | 15 | 7.92 | 7.92 | 0.1 | N | [8 empty] | 175 | 508 | 64 | Coal Tar | Coal Tar | 1954 | 64 | 2018 |  |  | 0
111.LAK.20-10 - Pipetel - 11/18 - MFL/Geometry/Video | 675 | 918.232 | 917.1722 | MFL | Other | [6 empty] | NA | Circumferential fillet weld |  | False | False | GW.ILI.93 | 930 | [5 empty] | Unknown | Unknown | 1.445 | 290 | 414 | 15 | 7.92 | 7.92 | 0.1 | N | [8 empty] | 175 | 508 | 64 | Coal Tar | Coal Tar | 1954 | 64 | 2018 |  |  | 0
111.LAK.20-10 - Pipetel - 11/18 - MFL/Geometry/Video | 676 | 918.507 | 917.4469 | MFL | Tap | Hot tap |  |  | 162.6 | 152.4 | 02:53 | NA | Offtake |  | False | False | GW.ILI.93 | 930 | [5 empty] | Unknown | Unknown | 1.72 | 290 | 414 | 15 | 7.92 | 7.92 | 0.1 | N | [8 empty] | 175 | 508 | 64 | Coal Tar | Coal Tar | 1954 | 64 | 2018 |  |  | 0
111.LAK.20-10 - Pipetel - 11/18 - MFL/Geometry/Video | 677 | 918.839 | 917.7785 | MFL | Other | [6 empty] | NA | Circumferential fillet weld |  | False | False | GW.ILI.93 | 930 | [5 empty] | Unknown | Unknown | 2.052 | 290 | 414 | 15 | 7.92 | 7.92 | 0.1 | N | [8 empty] | 175 | 508 | 64 | Coal Tar | Coal Tar | 1954 | 64 | 2018 |  |  | 0
111.LAK.20-10 - Pipetel - 11/18 - MFL/Geometry/Video | 678 | 921.735 | 920.6711 | MFL | Anomaly | Metal loss | 21 | 1.68 | 30.5 | 27.9 | 10:48 | EXT |  |  | False | False | GW.ILI.93 | 930 |  |  | Pitting |  |  | Unknown | Unknown | 4.948 | 290 | 414 | 15 | 7.92 | 7.92 | 0.1 | N | 15 | 12 | 20 | 10 | 10 |  |  |  | 175 | 508 | 64 | Coal Tar | Coal Tar | 1954 | 64 | 2018 |  |  | 0 |  |  |  |  | None (with comments) | Missing seam weld angle, SW interactions not checked. | 1600.5666 | 1.2204 | 9.1461 | 1605.3765 | 1.2241 | 9.1736 | 1423.8015 |  | 1602.2115 | 1595.153 | [21 empty] | 0.328 | 0.026 | 0.237 | 0.217 | 0.258 | 0.021 | 0.106 | 0.127
111.LAK.20-10 - Pipetel - 11/18 - MFL/Geometry/Video |  |  | 920.6711 | MFL | Risk Model Anomaly | Individual Corrosion | 34.6719 | 2.746 | 40.3702 | 36.9373 | 10:48 | EXT |  |  | False | False | GW.ILI.93 | 930 |  |  | Cluster Class |  |  | Unknown | Unknown | 4.948 | 290 | 414 | 15 | 7.92 | 7.92 | 0.1 | N | 15 | 12 | [6 empty] | 175 | 508 | 64 | Coal Tar | Coal Tar | 1954 | 64 | 2018 | 15201 | 6t*6t / 15201 | 0 |  |  |  |  | None (with comments) | Missing seam weld angle, SW interactions not checked. | 1553.9273 | 1.1848 | 8.8796 | [7 empty] | 500.3997 | 1 | 0.0094868 | 0 | 0.0094868 | 0 | 0.0094868 | 0 | General | (Class: General, SD = 19.321%, SL = 9.967 mm)
111.LAK.20-10 - Pipetel - 11/18 - MFL/Geometry/Video | 679 | 923.066 | 922.0006 | MFL | Other | [6 empty] | NA | Circumferential fillet weld |  | False | False | GW.ILI.93 | 930 | [5 empty] | Unknown | Unknown | 6.279 | 290 | 414 | 15 | 7.92 | 7.92 | 0.1 | N | [8 empty] | 175 | 508 | 64 | Coal Tar | Coal Tar | 1954 | 64 | 2018 |  |  | 0
111.LAK.20-10 - Pipetel - 11/18 - MFL/Geometry/Video | 680 | 923.556 | 922.49 | MFL | Tap | Hot tap |  |  | 480.1 | 525.8 | 00:05 | NA | Stopple with coupon |  | False | False | GW.ILI.93 | 930 | [5 empty] | Unknown | Unknown | 6.769 | 290 | 414 | 15 | 7.92 | 7.92 | 0.1 | N | [8 empty] | 175 | 508 | 64 | Coal Tar | Coal Tar | 1954 | 64 | 2018 |  |  | 0
111.LAK.20-10 - Pipetel - 11/18 - MFL/Geometry/Video | 681 | 923.969 | 922.9026 | MFL | Other | [6 empty] | NA | Circumferential fillet weld |  | False | False | GW.ILI.93 | 930 | [5 empty] | Unknown | Unknown | 7.182 | 290 | 414 | 15 | 7.92 | 7.92 | 0.1 | N | [8 empty] | 175 | 508 | 64 | Coal Tar | Coal Tar | 1954 | 64 | 2018 |  |  | 0
111.LAK.20-10 - Pipetel - 11/18 - MFL/Geometry/Video | 682 | 924.484 | 923.417 | MFL | Tap | Other |  |  | 22.9 | 33 | 00:04 | NA | Tap |  | False | False | GW.ILI.93 | 930 | [5 empty] | Unknown | Unknown | 7.697 | 290 | 414 | 15 | 7.92 | 7.92 | 0.1 | N | [8 empty] | 175 | 508 | 64 | Coal Tar | Coal Tar | 1954 | 64 | 2018 |  |  | 0
111.LAK.20-10 - Pipetel - 11/18 - MFL/Geometry/Video | 683 | 925.517 | 924.4488 | MFL | Tap | Other |  |  | 73.7 | 78.7 | 00:00 | NA | Tap |  | False | False | GW.ILI.93 | 930 | [5 empty] | Unknown | Unknown | 8.73 | 290 | 414 | 15 | 7.92 | 7.92 | 0.1 | N | [8 empty] | 175 | 508 | 64 | Coal Tar | Coal Tar | 1954 | 64 | 2018 |  |  | 0
111.LAK.20-10 - Pipetel - 11/18 - MFL/Geometry/Video | 684 | 927.234 | 926.1638 | MFL | Tap | Other |  |  | 53.3 | 48.3 | 00:00 | NA | Tap |  | False | False | GW.ILI.93 | 930 | [5 empty] | Unknown | Unknown | 10.447 | 290 | 414 | 15 | 7.92 | 7.92 | 0.1 | N | [8 empty] | 175 | 508 | 64 | Coal Tar | Coal Tar | 1954 | 64 | 2018 |  |  | 0
111.LAK.20-10 - Pipetel - 11/18 - MFL/Geometry/Video | 685 | 929.182 | 928.1096 | MFL | Girth Weld | Longitudinal seam | [5 empty] | N/A |  |  | False | False | GW.ILI.94 | 940 |  |  |  | 1.342 | 04:10 | 04:10 | Unknown | 0 | 290 | 414 | 15 | 7.92 | 7.92 | 0.1 | N | [8 empty] | 175 | 508 | 64 | Coal Tar | Coal Tar | 1954 | 64 | 2018 |  |  | 0
111.LAK.20-10 - Pipetel - 11/18 - MFL/Geometry/Video | 686 | 930.524 | 929.45 | MFL | Girth Weld | Not identifiable seam | [5 empty] | N/A | Bend begin |  | False | False | GW.ILI.95 | 950 |  |  |  | 0.924 |  | Unknown | Unknown | 0 | 290 | 414 | 15 | 7.92 | 7.92 | 0.1 | N | [8 empty] | 175 | 508 | 64 | Coal Tar | Coal Tar | 1954 | 64 | 2018 |  |  | 0
111.LAK.20-10 - Pipetel - 11/18 - MFL/Geometry/Video | 687 | 930.979 | 929.9045 | MFL | Bend | Fitting |  |  |  |  | 03:00 | NA | Right bend center; 81+71.8 |  | False | False | GW.ILI.95 | 960 | [5 empty] | 04:00 | Unknown | 0.455 | 290 | 414 | 15 | 7.92 | 7.92 | 0.1 | N | [8 empty] | 175 | 508 | 64 | Coal Tar | Coal Tar | 1954 | 64 | 2018 |  |  | 0
111.LAK.20-10 - Pipetel - 11/18 - MFL/Geometry/Video | 688 | 931.448 | 930.3729 | MFL | Girth Weld | Longitudinal seam | [5 empty] | N/A | Bend end |  | False | False | GW.ILI.96 | 960 |  |  |  | 2.195 | 04:00 | 04:00 | Unknown | 0 | 290 | 414 | 15 | 7.92 | 7.92 | 0.1 | N | [8 empty] | 175 | 508 | 64 | Coal Tar | Coal Tar | 1954 | 64 | 2018 |  |  | 0
111.LAK.20-10 - Pipetel - 11/18 - MFL/Geometry/Video | 689 | 931.807 | 930.7315 | MFL | Anomaly | Metal loss | 10 | 0.79 | 15.2 | 15.2 | 10:46 | EXT |  |  | False | False | GW.ILI.96 | 960 |  |  | Pitting |  | 04:00 | 04:00 | Unknown | 0.359 | 290 | 414 | 15 | 7.92 | 7.92 | 0.1 | N | 10 | 12 | 20 | 10 | 10 |  |  |  | 175 | 508 | 64 | Coal Tar | Coal Tar | 1954 | 64 | 2018 |  |  | 0 |  |  |  |  | None |  | 1620.6788 | 1.2357 | 9.261 | 1621.35 | 1.2363 | 9.2649 | 1440.374 |  | 1620.8957 | 1620.1615 | [21 empty] | 0.156 | 0.012 | 0.118 | 0.118 | 0.258 | 0.021 | 0.106 | 0.127
111.LAK.20-10 - Pipetel - 11/18 - MFL/Geometry/Video |  |  | 930.7315 | MFL | Risk Model Anomaly | Individual Corrosion | 16.3101 | 1.2918 | 20.1143 | 20.1143 | 10:46 | EXT |  |  | False | False | GW.ILI.96 | 960 |  |  | Cluster Class |  | 04:00 | 04:00 | Unknown | 0.359 | 290 | 414 | 15 | 7.92 | 7.92 | 0.1 | N | 10 | 12 | [6 empty] | 175 | 508 | 64 | Coal Tar | Coal Tar | 1954 | 64 | 2018 | 15201 | 6t*6t / 15201 | 0 |  |  |  |  | None |  | 1615.4888 | 1.2318 | 9.2314 | [7 empty] | 500.3997 | 1 | 3.8207e-07 | 0 | 3.8207e-07 | 0 | 3.8207e-07 | 0 | Pitting | (Class: Pitting, SD = 12.881%, SL = 9.766 mm)
111.LAK.20-10 - Pipetel - 11/18 - MFL/Geometry/Video | 690 | 933.643 | 932.5654 | MFL | Girth Weld | Longitudinal seam | [5 empty] | N/A |  |  | False | False | GW.ILI.97 | 970 |  |  |  | 10.604 | 04:00 | 04:00 | Unknown | 0 | 290 | 414 | 15 | 7.92 | 7.92 | 0.1 | N | [8 empty] | 175 | 508 | 64 | Coal Tar | Coal Tar | 1954 | 64 | 2018 |  |  | 0
111.LAK.20-10 - Pipetel - 11/18 - MFL/Geometry/Video |  |  | 934.0547 | MFL | Risk Model Anomaly | Individual Corrosion | 16.3101 | 1.2918 | 20.1143 | 16.823 | 07:12 | EXT |  |  | False | False | GW.ILI.97 | 970 |  |  | Cluster Class |  | 04:00 | 04:00 | Unknown | 1.491 | 290 | 414 | 15 | 7.92 | 7.92 | 0.1 | N | 10 | 12 | [6 empty] | 175 | 508 | 64 | Coal Tar | Coal Tar | 1954 | 64 | 2018 | 15201 | 6t*6t / 15201 | 0 |  |  |  |  | None |  | 1615.4888 | 1.2318 | 9.2314 | [7 empty] | 500.3997 | 1 | 3.8207e-07 | 0 | 3.8207e-07 | 0 | 3.8207e-07 | 0 | Pitting | (Class: Pitting, SD = 12.881%, SL = 9.766 mm)
111.LAK.20-10 - Pipetel - 11/18 - MFL/Geometry/Video | 691 | 935.134 | 934.0547 | MFL | Anomaly | Metal loss | 10 | 0.79 | 15.2 | 12.7 | 07:12 | EXT |  |  | False | False | GW.ILI.97 | 970 |  |  | Pitting |  | 04:00 | 04:00 | Unknown | 1.491 | 290 | 414 | 15 | 7.92 | 7.92 | 0.1 | N | 10 | 12 | 20 | 10 | 10 |  |  |  | 175 | 508 | 64 | Coal Tar | Coal Tar | 1954 | 64 | 2018 |  |  | 0 |  |  |  |  | None |  | 1620.6788 | 1.2357 | 9.261 | 1621.35 | 1.2363 | 9.2649 | 1440.374 |  | 1620.8957 | 1620.1615 | [21 empty] | 0.156 | 0.012 | 0.118 | 0.099 | 0.258 | 0.021 | 0.106 | 0.127
111.LAK.20-10 - Pipetel - 11/18 - MFL/Geometry/Video | 692 | 935.921 | 934.8408 | Geometry | Anomaly | Dent | 0.5 | 2.54 | 63.5 | 61 | 05:18 | NA |  |  | False | False | GW.ILI.97 | 970 |  |  |  |  | 04:00 | 04:00 | Unknown | 2.278 | 290 | 414 | 15 | 7.92 | 7.92 | 0.1 | N | 1 | 25 | 50 | [5 empty] | 175 | 508 | 64 | Coal Tar | Coal Tar | 1954 | 64 | 2018 |  |  | 0 |  |  |  |  | None
111.LAK.20-10 - Pipetel - 11/18 - MFL/Geometry/Video |  |  | 936.2681 | MFL | Risk Model Anomaly | Individual Corrosion | 16.3101 | 1.2918 | 13.4901 | 13.4901 | 07:24 | EXT |  |  | False | False | GW.ILI.97 | 970 |  |  | Cluster Class |  | 04:00 | 04:00 | Unknown | 3.707 | 290 | 414 | 15 | 7.92 | 7.92 | 0.1 | N | 10 | 12 | [6 empty] | 175 | 508 | 64 | Coal Tar | Coal Tar | 1954 | 64 | 2018 | 15201 | 6t*6t / 15201 | 0 |  |  |  |  | None |  | 1619.6976 | 1.235 | 9.2554 | [7 empty] | 500.3997 | 1 | 3.8207e-07 | 0 | 3.8207e-07 | 0 | 3.8207e-07 | 0 | Pitting | (Class: Pitting, SD = 12.881%, SL = 9.766 mm)
111.LAK.20-10 - Pipetel - 11/18 - MFL/Geometry/Video | 693 | 937.35 | 936.2681 | MFL | Anomaly | Metal loss | 10 | 0.79 | 10.2 | 10.2 | 07:25 | EXT |  |  | False | False | GW.ILI.97 | 970 |  |  | Pitting |  | 04:00 | 04:00 | Unknown | 3.707 | 290 | 414 | 15 | 7.92 | 7.92 | 0.1 | N | 10 | 12 | 20 | 10 | 10 |  |  |  | 175 | 508 | 64 | Coal Tar | Coal Tar | 1954 | 64 | 2018 |  |  | 0 |  |  |  |  | None |  | 1622.1116 | 1.2368 | 9.2692 | 1622.4236 | 1.2371 | 9.271 | 1441.6099 |  | 1622.2108 | 1621.8747 | [21 empty] | 0.156 | 0.012 | 0.079 | 0.079 | 0.258 | 0.021 | 0.106 | 0.127
111.LAK.20-10 - Pipetel - 11/18 - MFL/Geometry/Video |  |  | 942.9274 | MFL | Risk Model Anomaly | Individual Corrosion | 16.3101 | 1.2918 | 13.4901 | 26.8802 | 02:48 | EXT |  |  | False | False | GW.ILI.97 | 980 |  |  | Cluster Class |  | 04:00 | 10:50 | Unknown | 10.374 | 290 | 414 | 15 | 7.92 | 7.92 | 0.1 | N | 10 | 12 | [6 empty] | 175 | 508 | 64 | Coal Tar | Coal Tar | 1954 | 64 | 2018 | 15201 | 6t*6t / 15201 | 0 |  |  |  |  | None |  | 1619.6976 | 1.235 | 9.2554 | [7 empty] | 500.3997 | 1 | 3.8207e-07 | 0 | 3.8207e-07 | 0 | 3.8207e-07 | 0 | Pitting | (Class: Pitting, SD = 12.881%, SL = 9.766 mm)
111.LAK.20-10 - Pipetel - 11/18 - MFL/Geometry/Video | 694 | 944.017 | 942.9274 | MFL | Anomaly | Metal loss | 10 | 0.79 | 10.2 | 20.3 | 02:48 | EXT |  |  | False | False | GW.ILI.97 | 980 |  |  | Pitting |  | 04:00 | 10:50 | Unknown | 10.374 | 290 | 414 | 15 | 7.92 | 7.92 | 0.1 | N | 10 | 12 | 20 | 10 | 10 |  |  |  | 175 | 508 | 64 | Coal Tar | Coal Tar | 1954 | 64 | 2018 |  |  | 0 |  |  |  |  | None |  | 1622.1116 | 1.2368 | 9.2692 | 1622.4236 | 1.2371 | 9.271 | 1441.6099 |  | 1622.2108 | 1621.8747 | [21 empty] | 0.156 | 0.012 | 0.079 | 0.158 | 0.258 | 0.021 | 0.106 | 0.127
111.LAK.20-10 - Pipetel - 11/18 - MFL/Geometry/Video | 695 | 944.247 | 943.1572 | MFL | Girth Weld | Longitudinal seam | [5 empty] | N/A |  |  | False | False | GW.ILI.98 | 980 |  |  |  | 12.136 | 10:50 | 10:50 | Unknown | 0 | 290 | 414 | 15 | 7.92 | 7.92 | 0.1 | N | [8 empty] | 175 | 508 | 64 | Coal Tar | Coal Tar | 1954 | 64 | 2018 |  |  | 0
111.LAK.20-10 - Pipetel - 11/18 - MFL/Geometry/Video | 696 | 944.447 | 943.3569 | MFL | Anomaly | Metal loss | 10 | 0.79 | 7.6 | 15.2 | 02:46 | EXT |  |  | False | False | GW.ILI.98 | 980 |  |  | Circumferential Slotting |  | 10:50 | 10:50 | Unknown | 0.2 | 290 | 414 | 15 | 7.92 | 7.92 | 0.1 | N | 10 | 12 | 20 | 15 | 10 |  |  |  | 175 | 508 | 64 | Coal Tar | Coal Tar | 1954 | 64 | 2018 |  |  | 0 |  |  |  |  | None |  | 1622.645 | 1.2372 | 9.2723 | 1622.8201 | 1.2374 | 9.2733 | 1442.0723 |  | 1622.7003 | 1622.5125 | [21 empty] | 0.156 | 0.012 | 0.059 | 0.118 | 0.258 | 0.021 | 0.106 | 0.127
111.LAK.20-10 - Pipetel - 11/18 - MFL/Geometry/Video |  |  | 943.3569 | MFL | Risk Model Anomaly | Individual Corrosion | 16.3101 | 1.2918 | 10.0571 | 20.1143 | 02:46 | EXT |  |  | False | False | GW.ILI.98 | 980 |  |  | Cluster Class |  | 10:50 | 10:50 | Unknown | 0.2 | 290 | 414 | 15 | 7.92 | 7.92 | 0.1 | N | 10 | 12 | [6 empty] | 175 | 508 | 64 | Coal Tar | Coal Tar | 1954 | 64 | 2018 | 15201 | 6t*6t / 15201 | 0 |  |  |  |  | None |  | 1621.2854 | 1.2362 | 9.2645 | [7 empty] | 500.3997 | 1 | 3.8207e-07 | 0 | 3.8207e-07 | 0 | 3.8207e-07 | 0 | Circumferential Grooving | (Class: Circumferential Grooving, SD = 12.881%, SL = 9.766 mm)
111.LAK.20-10 - Pipetel - 11/18 - MFL/Geometry/Video | 697 | 950.345 | 949.2481 | MFL | Anomaly | Metal loss | 10 | 0.79 | 12.7 | 12.7 | 01:12 | EXT |  |  | False | False | GW.ILI.98 | 980 |  |  | Pitting |  | 10:50 | 10:50 | Unknown | 6.098 | 290 | 414 | 15 | 7.92 | 7.92 | 0.1 | N | 10 | 12 | 20 | 10 | 10 |  |  |  | 175 | 508 | 64 | Coal Tar | Coal Tar | 1954 | 64 | 2018 |  |  | 0 |  |  |  |  | None |  | 1621.4602 | 1.2363 | 9.2655 | 1621.937 | 1.2367 | 9.2682 | 1441.0469 |  | 1621.613 | 1621.0958 | [21 empty] | 0.156 | 0.012 | 0.099 | 0.099 | 0.258 | 0.021 | 0.106 | 0.127
111.LAK.20-10 - Pipetel - 11/18 - MFL/Geometry/Video |  |  | 949.2481 | MFL | Risk Model Anomaly | Individual Corrosion | 16.3101 | 1.2918 | 16.823 | 16.823 | 01:12 | EXT |  |  | False | False | GW.ILI.98 | 980 |  |  | Cluster Class |  | 10:50 | 10:50 | Unknown | 6.098 | 290 | 414 | 15 | 7.92 | 7.92 | 0.1 | N | 10 | 12 | [6 empty] | 175 | 508 | 64 | Coal Tar | Coal Tar | 1954 | 64 | 2018 | 15201 | 6t*6t / 15201 | 0 |  |  |  |  | None |  | 1617.7584 | 1.2335 | 9.2443 | [7 empty] | 500.3997 | 1 | 3.8207e-07 | 0 | 3.8207e-07 | 0 | 3.8207e-07 | 0 | Pitting | (Class: Pitting, SD = 12.881%, SL = 9.766 mm)
111.LAK.20-10 - Pipetel - 11/18 - MFL/Geometry/Video | 698 | 952.616 | 951.5165 | MFL | Anomaly | Pipe mill anomaly |  |  | 383.5 | 147.3 | 00:04 | NA | Manufacturing related |  | False | False | GW.ILI.98 | 980 |  |  | General |  | 10:50 | 10:50 | Unknown | 8.369 | 290 | 414 | 15 | 7.92 | 7.92 | 0.1 | N |  |  |  | 10 | 15 |  |  |  | 175 | 508 | 64 | Coal Tar | Coal Tar | 1954 | 64 | 2018 |  |  | 0 |  |  |  |  | Not Assigned | Missing Input(s): ML |  |  |  | 1623.319 | 1.2378 | 9.2761 |  |  | 1623.319 | 1623.319
111.LAK.20-10 - Pipetel - 11/18 - MFL/Geometry/Video | 699 | 956.383 | 955.2792 | MFL | Girth Weld | Longitudinal seam | [5 empty] | N/A |  |  | False | False | GW.ILI.99 | 990 |  |  |  | 6.406 | 12:05 | 12:05 | Unknown | 0 | 290 | 414 | 15 | 7.92 | 7.92 | 0.1 | N | [8 empty] | 175 | 508 | 64 | Coal Tar | Coal Tar | 1954 | 64 | 2018 |  |  | 0
111.LAK.20-10 - Pipetel - 11/18 - MFL/Geometry/Video | 700 | 962.789 | 961.6778 | MFL | Girth Weld | Not identifiable seam | [5 empty] | N/A | Bend begin |  | False | False | GW.ILI.100 | 1000 |  |  |  | 0.959 |  | Unknown | Unknown | 0 | 290 | 414 | 15 | 7.92 | 7.92 | 0.1 | N | [8 empty] | 175 | 508 | 64 | Coal Tar | Coal Tar | 1954 | 64 | 2018 |  |  | 0
111.LAK.20-10 - Pipetel - 11/18 - MFL/Geometry/Video | 701 | 963.226 | 962.1143 | MFL | Bend | Fitting |  |  |  |  | 09:00 | NA | Left bend center; 81+58.2 |  | False | False | GW.ILI.100 | 1010 | [5 empty] | 02:20 | Unknown | 0.437 | 290 | 414 | 15 | 7.92 | 7.92 | 0.1 | N | [8 empty] | 175 | 508 | 64 | Coal Tar | Coal Tar | 1954 | 64 | 2018 |  |  | 0
111.LAK.20-10 - Pipetel - 11/18 - MFL/Geometry/Video | 702 | 963.748 | 962.6357 | MFL | Girth Weld | Longitudinal seam | [5 empty] | N/A | Bend end |  | False | False | GW.ILI.101 | 1010 |  |  |  | 9.145 | 02:20 | 02:20 | Unknown | 0 | 290 | 414 | 15 | 7.92 | 7.92 | 0.1 | N | [8 empty] | 175 | 508 | 64 | Coal Tar | Coal Tar | 1954 | 64 | 2018 |  |  | 0
111.LAK.20-10 - Pipetel - 11/18 - MFL/Geometry/Video |  |  | 962.8314 | MFL | Risk Model Anomaly | Individual Corrosion | 16.3101 | 1.2918 | 16.823 | 20.1143 | 00:20 | EXT |  |  | False | False | GW.ILI.101 | 1010 |  |  | Cluster Class |  | 02:20 | 02:20 | Unknown | 0.196 | 290 | 414 | 15 | 7.92 | 7.92 | 0.1 | N | 10 | 12 | [6 empty] | 175 | 508 | 64 | Coal Tar | Coal Tar | 1954 | 64 | 2018 | 15201 | 6t*6t / 15201 | 0 |  |  |  |  | None |  | 1617.7584 | 1.2335 | 9.2443 | [7 empty] | 500.3997 | 1 | 3.8207e-07 | 0 | 3.8207e-07 | 0 | 3.8207e-07 | 0 | Pitting | (Class: Pitting, SD = 12.881%, SL = 9.766 mm)
111.LAK.20-10 - Pipetel - 11/18 - MFL/Geometry/Video | 703 | 963.944 | 962.8314 | MFL | Anomaly | Metal loss | 10 | 0.79 | 12.7 | 15.2 | 00:20 | EXT |  |  | False | False | GW.ILI.101 | 1010 |  |  | Pitting |  | 02:20 | 02:20 | Unknown | 0.196 | 290 | 414 | 15 | 7.92 | 7.92 | 0.1 | N | 10 | 12 | 20 | 10 | 10 |  |  |  | 175 | 508 | 64 | Coal Tar | Coal Tar | 1954 | 64 | 2018 |  |  | 0 |  |  |  |  | None |  | 1621.4602 | 1.2363 | 9.2655 | 1621.937 | 1.2367 | 9.2682 | 1441.0469 |  | 1621.613 | 1621.0958 | [21 empty] | 0.156 | 0.012 | 0.099 | 0.118 | 0.258 | 0.021 | 0.106 | 0.127
111.LAK.20-10 - Pipetel - 11/18 - MFL/Geometry/Video | 704 | 964.339 | 963.226 | MFL | Anomaly | Metal loss | 10 | 0.79 | 10.2 | 10.2 | 10:55 | EXT |  |  | False | False | GW.ILI.101 | 1010 |  |  | Pitting |  | 02:20 | 02:20 | Unknown | 0.591 | 290 | 414 | 15 | 7.92 | 7.92 | 0.1 | N | 10 | 12 | 20 | 10 | 10 |  |  |  | 175 | 508 | 64 | Coal Tar | Coal Tar | 1954 | 64 | 2018 |  |  | 0 |  |  |  |  | None |  | 1622.1116 | 1.2368 | 9.2692 | 1622.4236 | 1.2371 | 9.271 | 1441.6099 |  | 1622.2108 | 1621.8747 | [21 empty] | 0.156 | 0.012 | 0.079 | 0.079 | 0.258 | 0.021 | 0.106 | 0.127
111.LAK.20-10 - Pipetel - 11/18 - MFL/Geometry/Video |  |  | 963.226 | MFL | Risk Model Anomaly | Individual Corrosion | 16.3101 | 1.2918 | 13.4901 | 13.4901 | 10:54 | EXT |  |  | False | False | GW.ILI.101 | 1010 |  |  | Cluster Class |  | 02:20 | 02:20 | Unknown | 0.591 | 290 | 414 | 15 | 7.92 | 7.92 | 0.1 | N | 10 | 12 | [6 empty] | 175 | 508 | 64 | Coal Tar | Coal Tar | 1954 | 64 | 2018 | 15201 | 6t*6t / 15201 | 0 |  |  |  |  | None |  | 1619.6976 | 1.235 | 9.2554 | [7 empty] | 500.3997 | 1 | 3.8207e-07 | 0 | 3.8207e-07 | 0 | 3.8207e-07 | 0 | Pitting | (Class: Pitting, SD = 12.881%, SL = 9.766 mm)
111.LAK.20-10 - Pipetel - 11/18 - MFL/Geometry/Video | 705 | 964.433 | 963.3199 | MFL | Anomaly | Metal loss | 11 | 0.86 | 12.7 | 12.7 | 01:25 | EXT |  |  | False | False | GW.ILI.101 | 1010 |  |  | Pitting |  | 02:20 | 02:20 | Unknown | 0.685 | 290 | 414 | 15 | 7.92 | 7.92 | 0.1 | N | 10 | 12 | 20 | 10 | 10 |  |  |  | 175 | 508 | 64 | Coal Tar | Coal Tar | 1954 | 64 | 2018 |  |  | 0 |  |  |  |  | None |  | 1621.2554 | 1.2362 | 9.2643 | 1621.7819 | 1.2366 | 9.2673 | 1440.8732 |  | 1621.4265 | 1620.8464 | [21 empty] | 0.172 | 0.014 | 0.099 | 0.099 | 0.258 | 0.021 | 0.106 | 0.127
111.LAK.20-10 - Pipetel - 11/18 - MFL/Geometry/Video |  |  | 963.3199 | MFL | Risk Model Anomaly | Individual Corrosion | 18.3618 | 1.4543 | 16.823 | 16.823 | 01:24 | EXT |  |  | False | False | GW.ILI.101 | 1010 |  |  | Cluster Class |  | 02:20 | 02:20 | Unknown | 0.685 | 290 | 414 | 15 | 7.92 | 7.92 | 0.1 | N | 10 | 12 | [6 empty] | 175 | 508 | 64 | Coal Tar | Coal Tar | 1954 | 64 | 2018 | 15201 | 6t*6t / 15201 | 0 |  |  |  |  | None |  | 1616.9327 | 1.2329 | 9.2396 | [7 empty] | 500.3997 | 1 | 8.5468e-07 | 0 | 8.5468e-07 | 0 | 8.5468e-07 | 0 | Pitting | (Class: Pitting, SD = 12.881%, SL = 9.766 mm)
111.LAK.20-10 - Pipetel - 11/18 - MFL/Geometry/Video | 706 | 964.872 | 963.7584 | MFL | Anomaly | Metal loss | 10 | 0.79 | 12.7 | 12.7 | 09:24 | EXT |  |  | False | False | GW.ILI.101 | 1010 |  |  | Pitting |  | 02:20 | 02:20 | Unknown | 1.124 | 290 | 414 | 15 | 7.92 | 7.92 | 0.1 | N | 10 | 12 | 20 | 10 | 10 |  |  |  | 175 | 508 | 64 | Coal Tar | Coal Tar | 1954 | 64 | 2018 |  |  | 0 |  |  |  |  | None |  | 1621.4602 | 1.2363 | 9.2655 | 1621.937 | 1.2367 | 9.2682 | 1441.0469 |  | 1621.613 | 1621.0958 | [21 empty] | 0.156 | 0.012 | 0.099 | 0.099 | 0.258 | 0.021 | 0.106 | 0.127
111.LAK.20-10 - Pipetel - 11/18 - MFL/Geometry/Video |  |  | 963.7584 | MFL | Risk Model Anomaly | Individual Corrosion | 16.3101 | 1.2918 | 16.823 | 16.823 | 09:24 | EXT |  |  | False | False | GW.ILI.101 | 1010 |  |  | Cluster Class |  | 02:20 | 02:20 | Unknown | 1.124 | 290 | 414 | 15 | 7.92 | 7.92 | 0.1 | N | 10 | 12 | [6 empty] | 175 | 508 | 64 | Coal Tar | Coal Tar | 1954 | 64 | 2018 | 15201 | 6t*6t / 15201 | 0 |  |  |  |  | None |  | 1617.7584 | 1.2335 | 9.2443 | [7 empty] | 500.3997 | 1 | 3.8207e-07 | 0 | 3.8207e-07 | 0 | 3.8207e-07 | 0 | Pitting | (Class: Pitting, SD = 12.881%, SL = 9.766 mm)
111.LAK.20-10 - Pipetel - 11/18 - MFL/Geometry/Video | 707 | 967.214 | 966.0977 | MFL | Anomaly | Metal loss | 37 | 2.92 | 27.9 | 27.9 | 11:12 | EXT |  |  | False | False | GW.ILI.101 | 1010 |  |  | Pitting |  | 02:20 | 02:20 | Unknown | 3.466 | 290 | 414 | 15 | 7.92 | 7.92 | 0.1 | N | 10 | 12 | 20 | 10 | 10 |  |  |  | 175 | 508 | 64 | Coal Tar | Coal Tar | 1954 | 64 | 2018 |  |  | 0 |  |  |  |  | None |  | 1582.9212 | 1.2069 | 9.0453 | 1590.197 | 1.2125 | 9.0868 | 1410.5924 |  | 1586.9429 | 1571.754 | [21 empty] | 0.578 | 0.046 | 0.217 | 0.217 | 0.258 | 0.021 | 0.106 | 0.127
111.LAK.20-10 - Pipetel - 11/18 - MFL/Geometry/Video |  |  | 966.0977 | MFL | Risk Model Anomaly | Individual Corrosion | 61.1887 | 4.8461 | 36.9373 | 36.9373 | 11:12 | EXT |  |  | False | False | GW.ILI.101 | 1010 |  |  | Cluster Class |  | 02:20 | 02:20 | Unknown | 3.466 | 290 | 414 | 15 | 7.92 | 7.92 | 0.1 | N | 10 | 12 | [6 empty] | 175 | 508 | 64 | Coal Tar | Coal Tar | 1954 | 64 | 2018 | 15201 | 6t*6t / 15201 | 0 |  |  |  |  | Possible Phase 4 | Feature >50% depth; possible phase 4 | 1476.4119 | 1.1257 | 8.4366 | [7 empty] | 500.3997 | 1 | 0.072086 | 0 | 0.072086 | 0 | 0.072086 | 0 | General | (Class: General, SD = 12.881%, SL = 9.766 mm)
111.LAK.20-10 - Pipetel - 11/18 - MFL/Geometry/Video |  |  | 966.2505 | MFL | Risk Model Anomaly | Individual Corrosion | 16.3101 | 1.2918 | 13.4901 | 16.823 | 08:38 | EXT |  |  | False | False | GW.ILI.101 | 1010 |  |  | Cluster Class |  | 02:20 | 02:20 | Unknown | 3.619 | 290 | 414 | 15 | 7.92 | 7.92 | 0.1 | N | 10 | 12 | [6 empty] | 175 | 508 | 64 | Coal Tar | Coal Tar | 1954 | 64 | 2018 | 15201 | 6t*6t / 15201 | 0 |  |  |  |  | None |  | 1619.6976 | 1.235 | 9.2554 | [7 empty] | 500.3997 | 1 | 3.8207e-07 | 0 | 3.8207e-07 | 0 | 3.8207e-07 | 0 | Pitting | (Class: Pitting, SD = 12.881%, SL = 9.766 mm)
111.LAK.20-10 - Pipetel - 11/18 - MFL/Geometry/Video | 708 | 967.367 | 966.2505 | MFL | Anomaly | Metal loss | 10 | 0.79 | 10.2 | 12.7 | 08:38 | EXT |  |  | False | False | GW.ILI.101 | 1010 |  |  | Pitting |  | 02:20 | 02:20 | Unknown | 3.619 | 290 | 414 | 15 | 7.92 | 7.92 | 0.1 | N | 10 | 12 | 20 | 10 | 10 |  |  |  | 175 | 508 | 64 | Coal Tar | Coal Tar | 1954 | 64 | 2018 |  |  | 0 |  |  |  |  | None |  | 1622.1116 | 1.2368 | 9.2692 | 1622.4236 | 1.2371 | 9.271 | 1441.6099 |  | 1622.2108 | 1621.8747 | [21 empty] | 0.156 | 0.012 | 0.079 | 0.099 | 0.258 | 0.021 | 0.106 | 0.127
111.LAK.20-10 - Pipetel - 11/18 - MFL/Geometry/Video |  |  | 967.7547 | MFL | Risk Model Anomaly | Individual Corrosion | 16.3101 | 1.2918 | 16.823 | 16.823 | 10:00 | EXT |  |  | False | False | GW.ILI.101 | 1010 |  |  | Cluster Class |  | 02:20 | 02:20 | Unknown | 5.125 | 290 | 414 | 15 | 7.92 | 7.92 | 0.1 | N | 10 | 12 | [6 empty] | 175 | 508 | 64 | Coal Tar | Coal Tar | 1954 | 64 | 2018 | 15201 | 6t*6t / 15201 | 0 |  |  |  |  | None |  | 1617.7584 | 1.2335 | 9.2443 | [7 empty] | 500.3997 | 1 | 3.8207e-07 | 0 | 3.8207e-07 | 0 | 3.8207e-07 | 0 | Pitting | (Class: Pitting, SD = 12.881%, SL = 9.766 mm)
111.LAK.20-10 - Pipetel - 11/18 - MFL/Geometry/Video | 709 | 968.873 | 967.7547 | MFL | Anomaly | Metal loss | 10 | 0.79 | 12.7 | 12.7 | 10:01 | EXT |  |  | False | False | GW.ILI.101 | 1010 |  |  | Pitting |  | 02:20 | 02:20 | Unknown | 5.125 | 290 | 414 | 15 | 7.92 | 7.92 | 0.1 | N | 10 | 12 | 20 | 10 | 10 |  |  |  | 175 | 508 | 64 | Coal Tar | Coal Tar | 1954 | 64 | 2018 |  |  | 0 |  |  |  |  | None |  | 1621.4602 | 1.2363 | 9.2655 | 1621.937 | 1.2367 | 9.2682 | 1441.0469 |  | 1621.613 | 1621.0958 | [21 empty] | 0.156 | 0.012 | 0.099 | 0.099 | 0.258 | 0.021 | 0.106 | 0.127
111.LAK.20-10 - Pipetel - 11/18 - MFL/Geometry/Video | 710 | 972.893 | 971.7701 | MFL | Girth Weld | Longitudinal seam | [5 empty] | N/A |  |  | False | False | GW.ILI.102 | 1020 |  |  |  | 12.176 | 09:30 | 09:30 | Unknown | 0 | 290 | 414 | 15 | 7.92 | 7.92 | 0.1 | N | [8 empty] | 175 | 508 | 64 | Coal Tar | Coal Tar | 1954 | 64 | 2018 |  |  | 0
111.LAK.20-10 - Pipetel - 11/18 - MFL/Geometry/Video | 711 | 973.149 | 972.0258 | MFL | Anomaly | Metal loss | 23 | 1.83 | 15.2 | 33 | 08:59 | EXT |  |  | False | False | GW.ILI.102 | 1020 |  | 54 | Circumferential Grooving |  | 09:30 | 09:30 | Unknown | 0.256 | 290 | 414 | 15 | 7.92 | 7.92 | 0.1 | N | 10 | 12 | 20 | 10 | 10 |  |  |  | 175 | 508 | 64 | Coal Tar | Coal Tar | 1954 | 64 | 2018 |  |  | 0 |  |  |  |  | None |  | 1616.4299 | 1.2325 | 9.2367 | 1618.0365 | 1.2337 | 9.2459 | 1436.8799 |  | 1617.066 | 1614.8587 | [21 empty] | 0.359 | 0.028 | 0.118 | 0.257 | 0.258 | 0.021 | 0.106 | 0.127
111.LAK.20-10 - Pipetel - 11/18 - MFL/Geometry/Video | 712 | 973.164 | 972.0408 | MFL | Anomaly | Metal loss | 20 | 1.57 | 12.7 | 22.9 | 09:27 | EXT | Interacting with long seam |  | False | False | GW.ILI.102 | 1020 |  | 54 | Pitting |  | 09:30 | 09:30 | Unknown | 0.271 | 290 | 414 | 15 | 7.92 | 7.92 | 0.1 | N | 20 | 12 | 20 | 10 | 10 |  |  |  | 175 | 508 | 64 | Coal Tar | Coal Tar | 1954 | 64 | 2018 |  |  | 0 |  |  |  |  | Possible Phase 4 | Weld feature; possible phase 4 | 1619.2259 | 1.2346 | 9.2527 | 1620.2129 | 1.2354 | 9.2584 | 1439.1915 |  | 1619.5938 | 1618.3254 | [21 empty] | 0.313 | 0.025 | 0.099 | 0.178 | 0.258 | 0.021 | 0.106 | 0.127
111.LAK.20-10 - Pipetel - 11/18 - MFL/Geometry/Video | 714 | 973.176 | 972.0528 | MFL | Anomaly | Metal loss | 11 | 0.86 | 12.7 | 12.7 | 08:32 | EXT |  |  | False | False | GW.ILI.102 | 1020 |  | 54 | Pitting |  | 09:30 | 09:30 | Unknown | 0.283 | 290 | 414 | 15 | 7.92 | 7.92 | 0.1 | N | 10 | 12 | 20 | 10 | 10 |  |  |  | 175 | 508 | 64 | Coal Tar | Coal Tar | 1954 | 64 | 2018 |  |  | 0 |  |  |  |  | None |  | 1621.2554 | 1.2362 | 9.2643 | 1621.7819 | 1.2366 | 9.2673 | 1440.8732 |  | 1621.4265 | 1620.8464 | [21 empty] | 0.172 | 0.014 | 0.099 | 0.099 | 0.258 | 0.021 | 0.106 | 0.127
111.LAK.20-10 - Pipetel - 11/18 - MFL/Geometry/Video | 715 | 973.193 | 972.0698 | MFL | Anomaly | Metal loss | 20 | 1.57 | 10.2 | 10.2 | 08:52 | EXT |  |  | False | False | GW.ILI.102 | 1020 |  | 54 | Pitting |  | 09:30 | 09:30 | Unknown | 0.3 | 290 | 414 | 15 | 7.92 | 7.92 | 0.1 | N | 10 | 12 | 20 | 10 | 10 |  |  |  | 175 | 508 | 64 | Coal Tar | Coal Tar | 1954 | 64 | 2018 |  |  | 0 |  |  |  |  | None |  | 1620.6589 | 1.2357 | 9.2609 | 1621.3058 | 1.2362 | 9.2646 | 1440.4016 |  | 1620.8981 | 1620.0729 | [21 empty] | 0.313 | 0.025 | 0.079 | 0.079 | 0.258 | 0.021 | 0.106 | 0.127
111.LAK.20-10 - Pipetel - 11/18 - MFL/Geometry/Video |  |  | 972.0738 | MFL | Risk Model Anomaly | Individual Corrosion | 18.3618 | 1.4543 | 16.823 | 13.4901 | 11:12 | EXT |  |  | False | False | GW.ILI.102 | 1020 |  |  | Cluster Class |  | 09:30 | 09:30 | Unknown | 0.304 | 290 | 414 | 15 | 7.92 | 7.92 | 0.1 | N | 10 | 12 | [6 empty] | 175 | 508 | 64 | Coal Tar | Coal Tar | 1954 | 64 | 2018 | 15201 | 6t*6t / 15201 | 0 |  |  |  |  | None |  | 1616.9327 | 1.2329 | 9.2396 | [7 empty] | 500.3997 | 1 | 8.5468e-07 | 0 | 8.5468e-07 | 0 | 8.5468e-07 | 0 | Pitting | (Class: Pitting, SD = 12.881%, SL = 9.766 mm)
111.LAK.20-10 - Pipetel - 11/18 - MFL/Geometry/Video | 716 | 973.197 | 972.0738 | MFL | Anomaly | Metal loss | 11 | 0.86 | 12.7 | 10.2 | 11:13 | EXT |  |  | False | False | GW.ILI.102 | 1020 |  | 55 | Pitting |  | 09:30 | 09:30 | Unknown | 0.304 | 290 | 414 | 15 | 7.92 | 7.92 | 0.1 | N | 10 | 12 | 20 | 10 | 10 |  |  |  | 175 | 508 | 64 | Coal Tar | Coal Tar | 1954 | 64 | 2018 |  |  | 0 |  |  |  |  | None |  | 1621.2554 | 1.2362 | 9.2643 | 1621.7819 | 1.2366 | 9.2673 | 1440.8732 |  | 1621.4265 | 1620.8464 | [21 empty] | 0.172 | 0.014 | 0.099 | 0.079 | 0.258 | 0.021 | 0.106 | 0.127
111.LAK.20-10 - Pipetel - 11/18 - MFL/Geometry/Video | 717 | 973.219 | 972.0957 | MFL | Anomaly | Metal loss | 15 | 1.19 | 12.7 | 25.4 | 10:01 | EXT |  |  | False | False | GW.ILI.102 | 1020 |  | 55 | Circumferential Grooving |  | 09:30 | 09:30 | Unknown | 0.326 | 290 | 414 | 15 | 7.92 | 7.92 | 0.1 | N | 10 | 12 | 20 | 10 | 10 |  |  |  | 175 | 508 | 64 | Coal Tar | Coal Tar | 1954 | 64 | 2018 |  |  | 0 |  |  |  |  | None |  | 1620.3967 | 1.2355 | 9.2594 | 1621.1252 | 1.2361 | 9.2636 | 1440.153 |  | 1620.6477 | 1619.7909 | [21 empty] | 0.234 | 0.019 | 0.099 | 0.198 | 0.258 | 0.021 | 0.106 | 0.127
111.LAK.20-10 - Pipetel - 11/18 - MFL/Geometry/Video | 718 | 973.222 | 972.0987 | MFL | Anomaly | Metal loss | 31 | 2.46 | 17.8 | 33 | 10:34 | EXT |  |  | False | False | GW.ILI.102 | 1020 |  | 55 | Pitting |  | 09:30 | 09:30 | Unknown | 0.329 | 290 | 414 | 15 | 7.92 | 7.92 | 0.1 | N | 10 | 12 | 20 | 10 | 10 |  |  |  | 175 | 508 | 64 | Coal Tar | Coal Tar | 1954 | 64 | 2018 |  |  | 0 |  |  |  |  | None |  | 1609.6029 | 1.2273 | 9.1977 | 1612.5263 | 1.2295 | 9.2144 | 1431.4399 |  | 1610.9683 | 1606.1299 | [21 empty] | 0.484 | 0.038 | 0.139 | 0.257 | 0.258 | 0.021 | 0.106 | 0.127
111.LAK.20-10 - Pipetel - 11/18 - MFL/Geometry/Video |  |  | 972.1022 | MFL | Risk Model Anomaly | Corrosion Cluster | 50.9819 | 4.0378 | 172.9377 | 369.8074 | 09:52 | EXT |  |  | False | False | GW.ILI.102 | 1020 |  |  | Cluster Class |  | 09:30 | 09:30 | Unknown | 0.256 | 290 | 414 | 15 | 7.92 | 7.92 | 0.1 | N | 10 | 12 | [6 empty] | 175 | 508 | 64 | Coal Tar | Coal Tar | 1954 | 64 | 2018 | 15201 | 6t*6t / 15201 | 0 |  |  |  |  | Possible Phase 3 | Feature > 30% depth which is possibly interacting with pre 1980s ERW seam Feature meets possible Phase 2 criteria in 15201 days Feature >50% depth; possible phase 4 Weld feature; possible phase 4 | 1128.8701 | 0.86074 | 6.4507 | [7 empty] | 500.3997 | 1 | 0.012135 | 0 | 0.012135 | 0 | 0.012135 | 5.6584e-17 | General | (Class: General, SD = 12.881%, SL = 9.766 mm)
111.LAK.20-10 - Pipetel - 11/18 - MFL/Geometry/Video | 720 | 973.268 | 972.1447 | MFL | Anomaly | Metal loss | 13 | 1.04 | 15.2 | 17.8 | 11:00 | EXT |  |  | False | False | GW.ILI.102 | 1020 |  | 55 | Pitting |  | 09:30 | 09:30 | Unknown | 0.375 | 290 | 414 | 15 | 7.92 | 7.92 | 0.1 | N | 10 | 12 | 20 | 10 | 10 |  |  |  | 175 | 508 | 64 | Coal Tar | Coal Tar | 1954 | 64 | 2018 |  |  | 0 |  |  |  |  | None |  | 1619.7901 | 1.2351 | 9.2559 | 1620.6721 | 1.2357 | 9.261 | 1439.6251 |  | 1620.0878 | 1619.0756 | [21 empty] | 0.203 | 0.016 | 0.118 | 0.139 | 0.258 | 0.021 | 0.106 | 0.127
111.LAK.20-10 - Pipetel - 11/18 - MFL/Geometry/Video | 721 | 973.281 | 972.1577 | MFL | Anomaly | Metal loss | 10 | 0.79 | 12.7 | 12.7 | 08:50 | EXT |  |  | False | False | GW.ILI.102 | 1020 |  | 56 | Pitting |  | 09:30 | 09:30 | Unknown | 0.388 | 290 | 414 | 15 | 7.92 | 7.92 | 0.1 | N | 10 | 12 | 20 | 10 | 10 |  |  |  | 175 | 508 | 64 | Coal Tar | Coal Tar | 1954 | 64 | 2018 |  |  | 0 |  |  |  |  | None |  | 1621.4602 | 1.2363 | 9.2655 | 1621.937 | 1.2367 | 9.2682 | 1441.0469 |  | 1621.613 | 1621.0958 | [21 empty] | 0.156 | 0.012 | 0.099 | 0.099 | 0.258 | 0.021 | 0.106 | 0.127
111.LAK.20-10 - Pipetel - 11/18 - MFL/Geometry/Video |  |  | 972.169 | MFL | Risk Model Anomaly | Corrosion Cluster | 16.3101 | 1.2918 | 39.4444 | 71.6663 | 09:02 | EXT |  |  | False | False | GW.ILI.102 | 1020 |  |  | Cluster Class |  | 09:30 | 09:30 | Unknown | 0.388 | 290 | 414 | 15 | 7.92 | 7.92 | 0.1 | N | 10 | 12 | [6 empty] | 175 | 508 | 64 | Coal Tar | Coal Tar | 1954 | 64 | 2018 | 15201 | 6t*6t / 15201 | 0 |  |  |  |  | None |  | 1596.9098 | 1.2176 | 9.1252 | [7 empty] | 500.3997 | 1 | 3.8207e-07 | 0 | 3.8207e-07 | 0 | 3.8207e-07 | 0 | General | (Class: General, SD = 12.881%, SL = 9.766 mm)
111.LAK.20-10 - Pipetel - 11/18 - MFL/Geometry/Video | 723 | 973.302 | 972.1786 | MFL | Anomaly | Metal loss | 10 | 0.79 | 15.2 | 15.2 | 09:15 | EXT |  |  | False | False | GW.ILI.102 | 1020 |  | 56 | Pitting |  | 09:30 | 09:30 | Unknown | 0.409 | 290 | 414 | 15 | 7.92 | 7.92 | 0.1 | N | 10 | 12 | 20 | 10 | 10 |  |  |  | 175 | 508 | 64 | Coal Tar | Coal Tar | 1954 | 64 | 2018 |  |  | 0 |  |  |  |  | None |  | 1620.6788 | 1.2357 | 9.261 | 1621.35 | 1.2363 | 9.2649 | 1440.374 |  | 1620.8957 | 1620.1615 | [21 empty] | 0.156 | 0.012 | 0.118 | 0.118 | 0.258 | 0.021 | 0.106 | 0.127
111.LAK.20-10 - Pipetel - 11/18 - MFL/Geometry/Video | 724 | 973.377 | 972.2535 | MFL | Anomaly | Metal loss | 14 | 1.12 | 12.7 | 15.2 | 08:15 | EXT |  |  | False | False | GW.ILI.102 | 1020 |  | 57 | Pitting |  | 09:30 | 09:30 | Unknown | 0.484 | 290 | 414 | 15 | 7.92 | 7.92 | 0.1 | N | 10 | 12 | 20 | 10 | 10 |  |  |  | 175 | 508 | 64 | Coal Tar | Coal Tar | 1954 | 64 | 2018 |  |  | 0 |  |  |  |  | None |  | 1620.6175 | 1.2357 | 9.2607 | 1621.2951 | 1.2362 | 9.2645 | 1440.3369 |  | 1620.8475 | 1620.0638 | [21 empty] | 0.219 | 0.017 | 0.099 | 0.118 | 0.258 | 0.021 | 0.106 | 0.127
111.LAK.20-10 - Pipetel - 11/18 - MFL/Geometry/Video |  |  | 972.2758 | MFL | Risk Model Anomaly | Corrosion Cluster | 41.3011 | 3.271 | 61.419 | 188.785 | 08:50 | EXT |  |  | False | False | GW.ILI.102 | 1020 |  |  | Cluster Class |  | 09:30 | 09:30 | Unknown | 0.484 | 290 | 414 | 15 | 7.92 | 7.92 | 0.1 | N | 10 | 12 | [6 empty] | 175 | 508 | 64 | Coal Tar | Coal Tar | 1954 | 64 | 2018 | 15201 | 6t*6t / 15201 | 0 |  |  |  |  | Possible Phase 3 | Feature > 30% depth which is possibly interacting with pre 1980s ERW seam Feature meets possible Phase 2 criteria in 15201 days Weld feature; possible phase 4 | 1460.7021 | 1.1138 | 8.3469 | [7 empty] | 500.3997 | 1 | 0.0013305 | 0 | 0.0013305 | 0 | 0.0013305 | 0 | General | (Class: General, SD = 12.881%, SL = 9.766 mm)
111.LAK.20-10 - Pipetel - 11/18 - MFL/Geometry/Video | 726 | 973.408 | 972.2845 | MFL | Anomaly | Metal loss | 20 | 1.57 | 15.2 | 15.2 | 08:12 | EXT |  |  | False | False | GW.ILI.102 | 1020 |  | 57 | Pitting |  | 09:30 | 09:30 | Unknown | 0.515 | 290 | 414 | 15 | 7.92 | 7.92 | 0.1 | N | 10 | 12 | 20 | 10 | 10 |  |  |  | 175 | 508 | 64 | Coal Tar | Coal Tar | 1954 | 64 | 2018 |  |  | 0 |  |  |  |  | None |  | 1617.5087 | 1.2333 | 9.2429 | 1618.8954 | 1.2344 | 9.2508 | 1437.7467 |  | 1618.0304 | 1616.2321 | [21 empty] | 0.313 | 0.025 | 0.118 | 0.118 | 0.258 | 0.021 | 0.106 | 0.127
111.LAK.20-10 - Pipetel - 11/18 - MFL/Geometry/Video | 727 | 973.412 | 972.2885 | MFL | Anomaly | Metal loss | 25 | 1.98 | 12.7 | 27.9 | 09:01 | EXT |  |  | False | False | GW.ILI.102 | 1020 |  | 57 | Circumferential Grooving |  | 09:30 | 09:30 | Unknown | 0.519 | 290 | 414 | 15 | 7.92 | 7.92 | 0.1 | N | 10 | 12 | 20 | 10 | 10 |  |  |  | 175 | 508 | 64 | Coal Tar | Coal Tar | 1954 | 64 | 2018 |  |  | 0 |  |  |  |  | None |  | 1617.9307 | 1.2336 | 9.2453 | 1619.1802 | 1.2346 | 9.2525 | 1438.1546 |  | 1618.4385 | 1616.6677 | [21 empty] | 0.391 | 0.031 | 0.099 | 0.217 | 0.258 | 0.021 | 0.106 | 0.127
111.LAK.20-10 - Pipetel - 11/18 - MFL/Geometry/Video | 728 | 973.413 | 972.2895 | MFL | Anomaly | Metal loss | 20 | 1.57 | 17.8 | 35.6 | 08:30 | EXT |  |  | False | False | GW.ILI.102 | 1020 |  | 57 | Circumferential Grooving |  | 09:30 | 09:30 | Unknown | 0.52 | 290 | 414 | 15 | 7.92 | 7.92 | 0.1 | N | 10 | 12 | 20 | 10 | 10 |  |  |  | 175 | 508 | 64 | Coal Tar | Coal Tar | 1954 | 64 | 2018 |  |  | 0 |  |  |  |  | None |  | 1615.4384 | 1.2317 | 9.2311 | 1617.2956 | 1.2332 | 9.2417 | 1436.0121 |  | 1616.1438 | 1613.7082 | [21 empty] | 0.313 | 0.025 | 0.139 | 0.277 | 0.258 | 0.021 | 0.106 | 0.127
111.LAK.20-10 - Pipetel - 11/18 - MFL/Geometry/Video | 729 | 973.42 | 972.2965 | MFL | Anomaly | Metal loss | 15 | 1.19 | 15.2 | 35.6 | 09:23 | EXT | Interacting with long seam |  | False | False | GW.ILI.102 | 1020 |  | 57 | Circumferential Grooving |  | 09:30 | 09:30 | Unknown | 0.527 | 290 | 414 | 15 | 7.92 | 7.92 | 0.1 | N | 20 | 12 | 20 | 10 | 10 |  |  |  | 175 | 508 | 64 | Coal Tar | Coal Tar | 1954 | 64 | 2018 |  |  | 0 |  |  |  |  | Possible Phase 4 | Weld feature; possible phase 4 | 1619.1694 | 1.2346 | 9.2524 | 1620.194 | 1.2354 | 9.2583 | 1439.1078 |  | 1619.5256 | 1618.31 | [21 empty] | 0.234 | 0.019 | 0.118 | 0.277 | 0.258 | 0.021 | 0.106 | 0.127
111.LAK.20-10 - Pipetel - 11/18 - MFL/Geometry/Video | 730 | 974.28 | 973.1555 | MFL | Anomaly | Metal loss | 10 | 0.79 | 10.2 | 12.7 | 05:57 | EXT |  |  | False | False | GW.ILI.102 | 1020 |  |  | Pitting |  | 09:30 | 09:30 | Unknown | 1.387 | 290 | 414 | 15 | 7.92 | 7.92 | 0.1 | N | 10 | 12 | 20 | 10 | 10 |  |  |  | 175 | 508 | 64 | Coal Tar | Coal Tar | 1954 | 64 | 2018 |  |  | 0 |  |  |  |  | None |  | 1622.1116 | 1.2368 | 9.2692 | 1622.4236 | 1.2371 | 9.271 | 1441.6099 |  | 1622.2108 | 1621.8747 | [21 empty] | 0.156 | 0.012 | 0.079 | 0.099 | 0.258 | 0.021 | 0.106 | 0.127
111.LAK.20-10 - Pipetel - 11/18 - MFL/Geometry/Video |  |  | 973.1555 | MFL | Risk Model Anomaly | Individual Corrosion | 16.3101 | 1.2918 | 13.4901 | 16.823 | 05:56 | EXT |  |  | False | False | GW.ILI.102 | 1020 |  |  | Cluster Class |  | 09:30 | 09:30 | Unknown | 1.387 | 290 | 414 | 15 | 7.92 | 7.92 | 0.1 | N | 10 | 12 | [6 empty] | 175 | 508 | 64 | Coal Tar | Coal Tar | 1954 | 64 | 2018 | 15201 | 6t*6t / 15201 | 0 |  |  |  |  | None |  | 1619.6976 | 1.235 | 9.2554 | [7 empty] | 500.3997 | 1 | 3.8207e-07 | 0 | 3.8207e-07 | 0 | 3.8207e-07 | 0 | Pitting | (Class: Pitting, SD = 12.881%, SL = 9.766 mm)
111.LAK.20-10 - Pipetel - 11/18 - MFL/Geometry/Video | 731 | 974.306 | 973.1815 | MFL | Anomaly | Metal loss | 15 | 1.19 | 17.8 | 17.8 | 00:06 | EXT |  |  | False | False | GW.ILI.102 | 1020 |  | 58 | Pitting |  | 09:30 | 09:30 | Unknown | 1.413 | 290 | 414 | 15 | 7.92 | 7.92 | 0.1 | N | 10 | 12 | 20 | 10 | 10 |  |  |  | 175 | 508 | 64 | Coal Tar | Coal Tar | 1954 | 64 | 2018 |  |  | 0 |  |  |  |  | None |  | 1617.6887 | 1.2335 | 9.2439 | 1619.0625 | 1.2345 | 9.2518 | 1437.8522 |  | 1618.1703 | 1616.5226 | [21 empty] | 0.234 | 0.019 | 0.139 | 0.139 | 0.258 | 0.021 | 0.106 | 0.127
111.LAK.20-10 - Pipetel - 11/18 - MFL/Geometry/Video |  |  | 973.1846 | MFL | Risk Model Anomaly | Corrosion Cluster | 24.991 | 1.9793 | 29.8424 | 45.7546 | 00:11 | EXT |  |  | False | False | GW.ILI.102 | 1020 |  |  | Cluster Class |  | 09:30 | 09:30 | Unknown | 1.413 | 290 | 414 | 15 | 7.92 | 7.92 | 0.1 | N | 10 | 12 | [6 empty] | 175 | 508 | 64 | Coal Tar | Coal Tar | 1954 | 64 | 2018 | 15201 | 6t*6t / 15201 | 0 |  |  |  |  | None |  | 1596.242 | 1.2171 | 9.1214 | [7 empty] | 500.3997 | 1 | 9.7517e-06 | 0 | 9.7517e-06 | 0 | 9.7517e-06 | 0 | Pitting | (Class: Pitting, SD = 12.881%, SL = 9.766 mm)
111.LAK.20-10 - Pipetel - 11/18 - MFL/Geometry/Video | 733 | 974.314 | 973.1895 | MFL | Anomaly | Metal loss | 10 | 0.79 | 15.2 | 17.8 | 00:17 | EXT |  |  | False | False | GW.ILI.102 | 1020 |  | 58 | Pitting |  | 09:30 | 09:30 | Unknown | 1.421 | 290 | 414 | 15 | 7.92 | 7.92 | 0.1 | N | 10 | 12 | 20 | 10 | 10 |  |  |  | 175 | 508 | 64 | Coal Tar | Coal Tar | 1954 | 64 | 2018 |  |  | 0 |  |  |  |  | None |  | 1620.6788 | 1.2357 | 9.261 | 1621.35 | 1.2363 | 9.2649 | 1440.374 |  | 1620.8957 | 1620.1615 | [21 empty] | 0.156 | 0.012 | 0.118 | 0.139 | 0.258 | 0.021 | 0.106 | 0.127
111.LAK.20-10 - Pipetel - 11/18 - MFL/Geometry/Video |  |  | 973.3053 | MFL | Risk Model Anomaly | Individual Corrosion | 16.3101 | 1.2918 | 16.823 | 16.823 | 00:26 | EXT |  |  | False | False | GW.ILI.102 | 1020 |  |  | Cluster Class |  | 09:30 | 09:30 | Unknown | 1.537 | 290 | 414 | 15 | 7.92 | 7.92 | 0.1 | N | 10 | 12 | [6 empty] | 175 | 508 | 64 | Coal Tar | Coal Tar | 1954 | 64 | 2018 | 15201 | 6t*6t / 15201 | 0 |  |  |  |  | None |  | 1617.7584 | 1.2335 | 9.2443 | [7 empty] | 500.3997 | 1 | 3.8207e-07 | 0 | 3.8207e-07 | 0 | 3.8207e-07 | 0 | Pitting | (Class: Pitting, SD = 12.881%, SL = 9.766 mm)
111.LAK.20-10 - Pipetel - 11/18 - MFL/Geometry/Video | 734 | 974.43 | 973.3053 | MFL | Anomaly | Metal loss | 10 | 0.79 | 12.7 | 12.7 | 00:27 | EXT |  |  | False | False | GW.ILI.102 | 1020 |  |  | Pitting |  | 09:30 | 09:30 | Unknown | 1.537 | 290 | 414 | 15 | 7.92 | 7.92 | 0.1 | N | 10 | 12 | 20 | 10 | 10 |  |  |  | 175 | 508 | 64 | Coal Tar | Coal Tar | 1954 | 64 | 2018 |  |  | 0 |  |  |  |  | None |  | 1621.4602 | 1.2363 | 9.2655 | 1621.937 | 1.2367 | 9.2682 | 1441.0469 |  | 1621.613 | 1621.0958 | [21 empty] | 0.156 | 0.012 | 0.099 | 0.099 | 0.258 | 0.021 | 0.106 | 0.127
111.LAK.20-10 - Pipetel - 11/18 - MFL/Geometry/Video | 735 | 985.069 | 983.932 | MFL | Girth Weld | Longitudinal seam | [5 empty] | N/A |  |  | False | False | GW.ILI.103 | 1030 |  |  |  | 12.151 | 03:10 | 03:10 | Unknown | 0 | 290 | 414 | 15 | 7.92 | 7.92 | 0.1 | N | [8 empty] | 175 | 508 | 64 | Coal Tar | Coal Tar | 1954 | 64 | 2018 |  |  | 0
111.LAK.20-10 - Pipetel - 11/18 - MFL/Geometry/Video |  |  | 985.9677 | MFL | Risk Model Anomaly | Individual Corrosion | 16.3101 | 1.2918 | 16.823 | 16.823 | 09:56 | EXT |  |  | False | False | GW.ILI.103 | 1030 |  |  | Cluster Class |  | 03:10 | 03:10 | Unknown | 2.038 | 290 | 414 | 15 | 7.92 | 7.92 | 0.1 | N | 10 | 12 | [6 empty] | 175 | 508 | 64 | Coal Tar | Coal Tar | 1954 | 64 | 2018 | 15201 | 6t*6t / 15201 | 0 |  |  |  |  | None |  | 1617.7584 | 1.2335 | 9.2443 | [7 empty] | 500.3997 | 1 | 3.8207e-07 | 0 | 3.8207e-07 | 0 | 3.8207e-07 | 0 | Pitting | (Class: Pitting, SD = 12.881%, SL = 9.766 mm)
111.LAK.20-10 - Pipetel - 11/18 - MFL/Geometry/Video | 736 | 987.107 | 985.9677 | MFL | Anomaly | Metal loss | 10 | 0.79 | 12.7 | 12.7 | 09:56 | EXT |  |  | False | False | GW.ILI.103 | 1030 |  | 59 | Pitting |  | 03:10 | 03:10 | Unknown | 2.038 | 290 | 414 | 15 | 7.92 | 7.92 | 0.1 | N | 10 | 12 | 20 | 10 | 10 |  |  |  | 175 | 508 | 64 | Coal Tar | Coal Tar | 1954 | 64 | 2018 |  |  | 0 |  |  |  |  | None |  | 1621.4602 | 1.2363 | 9.2655 | 1621.937 | 1.2367 | 9.2682 | 1441.0469 |  | 1621.613 | 1621.0958 | [21 empty] | 0.156 | 0.012 | 0.099 | 0.099 | 0.258 | 0.021 | 0.106 | 0.127
111.LAK.20-10 - Pipetel - 11/18 - MFL/Geometry/Video |  |  | 985.9967 | MFL | Risk Model Anomaly | Individual Corrosion | 21.4134 | 1.6959 | 16.823 | 16.823 | 10:28 | EXT |  |  | False | False | GW.ILI.103 | 1030 |  |  | Cluster Class |  | 03:10 | 03:10 | Unknown | 2.067 | 290 | 414 | 15 | 7.92 | 7.92 | 0.1 | N | 10 | 12 | [6 empty] | 175 | 508 | 64 | Coal Tar | Coal Tar | 1954 | 64 | 2018 | 15201 | 6t*6t / 15201 | 0 |  |  |  |  | None |  | 1615.6412 | 1.2319 | 9.2322 | [7 empty] | 500.3997 | 1 | 2.7054e-06 | 0 | 2.7054e-06 | 0 | 2.7054e-06 | 0 | Pitting | (Class: Pitting, SD = 12.881%, SL = 9.766 mm)
111.LAK.20-10 - Pipetel - 11/18 - MFL/Geometry/Video | 737 | 987.136 | 985.9967 | MFL | Anomaly | Metal loss | 13 | 1.04 | 12.7 | 12.7 | 10:29 | EXT |  |  | False | False | GW.ILI.103 | 1030 |  | 59 | Pitting |  | 03:10 | 03:10 | Unknown | 2.067 | 290 | 414 | 15 | 7.92 | 7.92 | 0.1 | N | 10 | 12 | 20 | 10 | 10 |  |  |  | 175 | 508 | 64 | Coal Tar | Coal Tar | 1954 | 64 | 2018 |  |  | 0 |  |  |  |  | None |  | 1620.8341 | 1.2359 | 9.2619 | 1621.461 | 1.2363 | 9.2655 | 1440.5182 |  | 1621.0438 | 1620.3306 | [21 empty] | 0.203 | 0.016 | 0.099 | 0.099 | 0.258 | 0.021 | 0.106 | 0.127
111.LAK.20-10 - Pipetel - 11/18 - MFL/Geometry/Video |  |  | 986.0326 | MFL | Risk Model Anomaly | Individual Corrosion | 21.4134 | 1.6959 | 20.1143 | 20.1143 | 11:04 | EXT |  |  | False | False | GW.ILI.103 | 1030 |  |  | Cluster Class |  | 03:10 | 03:10 | Unknown | 2.103 | 290 | 414 | 15 | 7.92 | 7.92 | 0.1 | N | 10 | 12 | [6 empty] | 175 | 508 | 64 | Coal Tar | Coal Tar | 1954 | 64 | 2018 | 15201 | 6t*6t / 15201 | 0 |  |  |  |  | None |  | 1612.5134 | 1.2295 | 9.2144 | [7 empty] | 500.3997 | 1 | 2.7054e-06 | 0 | 2.7054e-06 | 0 | 2.7054e-06 | 0 | Pitting | (Class: Pitting, SD = 12.881%, SL = 9.766 mm)
111.LAK.20-10 - Pipetel - 11/18 - MFL/Geometry/Video | 738 | 987.172 | 986.0326 | MFL | Anomaly | Metal loss | 13 | 1.04 | 15.2 | 15.2 | 11:05 | EXT |  |  | False | False | GW.ILI.103 | 1030 |  | 59 | Pitting |  | 03:10 | 03:10 | Unknown | 2.103 | 290 | 414 | 15 | 7.92 | 7.92 | 0.1 | N | 10 | 12 | 20 | 10 | 10 |  |  |  | 175 | 508 | 64 | Coal Tar | Coal Tar | 1954 | 64 | 2018 |  |  | 0 |  |  |  |  | None |  | 1619.7901 | 1.2351 | 9.2559 | 1620.6721 | 1.2357 | 9.261 | 1439.6251 |  | 1620.0878 | 1619.0756 | [21 empty] | 0.203 | 0.016 | 0.118 | 0.118 | 0.258 | 0.021 | 0.106 | 0.127
111.LAK.20-10 - Pipetel - 11/18 - MFL/Geometry/Video |  |  | 986.0466 | MFL | Risk Model Anomaly | Individual Corrosion | 16.3101 | 1.2918 | 20.1143 | 20.1143 | 09:46 | EXT |  |  | False | False | GW.ILI.103 | 1030 |  |  | Cluster Class |  | 03:10 | 03:10 | Unknown | 2.117 | 290 | 414 | 15 | 7.92 | 7.92 | 0.1 | N | 10 | 12 | [6 empty] | 175 | 508 | 64 | Coal Tar | Coal Tar | 1954 | 64 | 2018 | 15201 | 6t*6t / 15201 | 0 |  |  |  |  | None |  | 1615.4888 | 1.2318 | 9.2314 | [7 empty] | 500.3997 | 1 | 3.8207e-07 | 0 | 3.8207e-07 | 0 | 3.8207e-07 | 0 | Pitting | (Class: Pitting, SD = 12.881%, SL = 9.766 mm)
111.LAK.20-10 - Pipetel - 11/18 - MFL/Geometry/Video | 739 | 987.186 | 986.0466 | MFL | Anomaly | Metal loss | 10 | 0.79 | 15.2 | 15.2 | 09:47 | EXT |  |  | False | False | GW.ILI.103 | 1030 |  | 59 | Pitting |  | 03:10 | 03:10 | Unknown | 2.117 | 290 | 414 | 15 | 7.92 | 7.92 | 0.1 | N | 10 | 12 | 20 | 10 | 10 |  |  |  | 175 | 508 | 64 | Coal Tar | Coal Tar | 1954 | 64 | 2018 |  |  | 0 |  |  |  |  | None |  | 1620.6788 | 1.2357 | 9.261 | 1621.35 | 1.2363 | 9.2649 | 1440.374 |  | 1620.8957 | 1620.1615 | [21 empty] | 0.156 | 0.012 | 0.118 | 0.118 | 0.258 | 0.021 | 0.106 | 0.127
111.LAK.20-10 - Pipetel - 11/18 - MFL/Geometry/Video |  |  | 986.1045 | MFL | Risk Model Anomaly | Individual Corrosion | 16.3101 | 1.2918 | 20.1143 | 20.1143 | 10:28 | EXT |  |  | False | False | GW.ILI.103 | 1030 |  |  | Cluster Class |  | 03:10 | 03:10 | Unknown | 2.175 | 290 | 414 | 15 | 7.92 | 7.92 | 0.1 | N | 10 | 12 | [6 empty] | 175 | 508 | 64 | Coal Tar | Coal Tar | 1954 | 64 | 2018 | 15201 | 6t*6t / 15201 | 0 |  |  |  |  | None |  | 1615.4888 | 1.2318 | 9.2314 | [7 empty] | 500.3997 | 1 | 3.8207e-07 | 0 | 3.8207e-07 | 0 | 3.8207e-07 | 0 | Pitting | (Class: Pitting, SD = 12.881%, SL = 9.766 mm)
111.LAK.20-10 - Pipetel - 11/18 - MFL/Geometry/Video | 740 | 987.244 | 986.1045 | MFL | Anomaly | Metal loss | 10 | 0.79 | 15.2 | 15.2 | 10:29 | EXT |  |  | False | False | GW.ILI.103 | 1030 |  | 59 | Pitting |  | 03:10 | 03:10 | Unknown | 2.175 | 290 | 414 | 15 | 7.92 | 7.92 | 0.1 | N | 10 | 12 | 20 | 10 | 10 |  |  |  | 175 | 508 | 64 | Coal Tar | Coal Tar | 1954 | 64 | 2018 |  |  | 0 |  |  |  |  | None |  | 1620.6788 | 1.2357 | 9.261 | 1621.35 | 1.2363 | 9.2649 | 1440.374 |  | 1620.8957 | 1620.1615 | [21 empty] | 0.156 | 0.012 | 0.118 | 0.118 | 0.258 | 0.021 | 0.106 | 0.127
111.LAK.20-10 - Pipetel - 11/18 - MFL/Geometry/Video |  |  | 986.1944 | MFL | Risk Model Anomaly | Individual Corrosion | 16.3101 | 1.2918 | 23.5889 | 23.5889 | 09:42 | EXT |  |  | False | False | GW.ILI.103 | 1030 |  |  | Cluster Class |  | 03:10 | 03:10 | Unknown | 2.265 | 290 | 414 | 15 | 7.92 | 7.92 | 0.1 | N | 10 | 12 | [6 empty] | 175 | 508 | 64 | Coal Tar | Coal Tar | 1954 | 64 | 2018 | 15201 | 6t*6t / 15201 | 0 |  |  |  |  | None |  | 1612.7473 | 1.2297 | 9.2157 | [7 empty] | 500.3997 | 1 | 3.8207e-07 | 0 | 3.8207e-07 | 0 | 3.8207e-07 | 0 | Pitting | (Class: Pitting, SD = 12.881%, SL = 9.766 mm)
111.LAK.20-10 - Pipetel - 11/18 - MFL/Geometry/Video | 741 | 987.334 | 986.1944 | MFL | Anomaly | Metal loss | 10 | 0.79 | 17.8 | 17.8 | 09:42 | EXT |  |  | False | False | GW.ILI.103 | 1030 |  | 59 | Pitting |  | 03:10 | 03:10 | Unknown | 2.265 | 290 | 414 | 15 | 7.92 | 7.92 | 0.1 | N | 10 | 12 | 20 | 10 | 10 |  |  |  | 175 | 508 | 64 | Coal Tar | Coal Tar | 1954 | 64 | 2018 |  |  | 0 |  |  |  |  | None |  | 1619.7354 | 1.235 | 9.2556 | 1620.6364 | 1.2357 | 9.2608 | 1439.5652 |  | 1620.0286 | 1619.0326 | [21 empty] | 0.156 | 0.012 | 0.139 | 0.139 | 0.258 | 0.021 | 0.106 | 0.127
111.LAK.20-10 - Pipetel - 11/18 - MFL/Geometry/Video | 742 | 987.339 | 986.1994 | MFL | Anomaly | Metal loss | 10 | 0.79 | 12.7 | 15.2 | 10:29 | EXT |  |  | False | False | GW.ILI.103 | 1030 |  | 59 | Pitting |  | 03:10 | 03:10 | Unknown | 2.27 | 290 | 414 | 15 | 7.92 | 7.92 | 0.1 | N | 10 | 12 | 20 | 10 | 10 |  |  |  | 175 | 508 | 64 | Coal Tar | Coal Tar | 1954 | 64 | 2018 |  |  | 0 |  |  |  |  | None |  | 1621.4602 | 1.2363 | 9.2655 | 1621.937 | 1.2367 | 9.2682 | 1441.0469 |  | 1621.613 | 1621.0958 | [21 empty] | 0.156 | 0.012 | 0.099 | 0.118 | 0.258 | 0.021 | 0.106 | 0.127
111.LAK.20-10 - Pipetel - 11/18 - MFL/Geometry/Video |  |  | 986.2284 | MFL | Risk Model Anomaly | Individual Corrosion | 16.3101 | 1.2918 | 26.8802 | 23.5889 | 11:42 | EXT |  |  | False | False | GW.ILI.103 | 1030 |  |  | Cluster Class |  | 03:10 | 03:10 | Unknown | 2.299 | 290 | 414 | 15 | 7.92 | 7.92 | 0.1 | N | 10 | 12 | [6 empty] | 175 | 508 | 64 | Coal Tar | Coal Tar | 1954 | 64 | 2018 | 15201 | 6t*6t / 15201 | 0 |  |  |  |  | None |  | 1609.8604 | 1.2275 | 9.1992 | [7 empty] | 500.3997 | 1 | 3.8207e-07 | 0 | 3.8207e-07 | 0 | 3.8207e-07 | 0 | Pitting | (Class: Pitting, SD = 12.881%, SL = 9.766 mm)
111.LAK.20-10 - Pipetel - 11/18 - MFL/Geometry/Video | 743 | 987.368 | 986.2284 | MFL | Anomaly | Metal loss | 10 | 0.79 | 20.3 | 17.8 | 11:43 | EXT |  |  | False | False | GW.ILI.103 | 1030 |  | 59 | Pitting |  | 03:10 | 03:10 | Unknown | 2.299 | 290 | 414 | 15 | 7.92 | 7.92 | 0.1 | N | 10 | 12 | 20 | 10 | 10 |  |  |  | 175 | 508 | 64 | Coal Tar | Coal Tar | 1954 | 64 | 2018 |  |  | 0 |  |  |  |  | None |  | 1618.7106 | 1.2342 | 9.2498 | 1619.8547 | 1.2351 | 9.2563 | 1438.6908 |  | 1619.0819 | 1617.8016 | [21 empty] | 0.156 | 0.012 | 0.158 | 0.139 | 0.258 | 0.021 | 0.106 | 0.127
111.LAK.20-10 - Pipetel - 11/18 - MFL/Geometry/Video |  |  | 986.2301 | MFL | Risk Model Anomaly | Corrosion Cluster | 16.3101 | 1.2918 | 78.139 | 51.1462 | 10:35 | EXT |  |  | False | False | GW.ILI.103 | 1030 |  |  | Cluster Class |  | 03:10 | 03:10 | Unknown | 2.27 | 290 | 414 | 15 | 7.92 | 7.92 | 0.1 | N | 10 | 12 | [6 empty] | 175 | 508 | 64 | Coal Tar | Coal Tar | 1954 | 64 | 2018 | 15201 | 6t*6t / 15201 | 0 |  |  |  |  | None |  | 1552.631 | 1.1839 | 8.8722 | [7 empty] | 500.3997 | 1 | 3.8207e-07 | 0 | 3.8207e-07 | 0 | 3.8207e-07 | 0 | General | (Class: General, SD = 12.881%, SL = 9.766 mm)
111.LAK.20-10 - Pipetel - 11/18 - MFL/Geometry/Video | 745 | 987.397 | 986.2574 | MFL | Anomaly | Metal loss | 10 | 0.79 | 17.8 | 15.2 | 10:42 | EXT |  |  | False | False | GW.ILI.103 | 1030 |  | 59 | Pitting |  | 03:10 | 03:10 | Unknown | 2.328 | 290 | 414 | 15 | 7.92 | 7.92 | 0.1 | N | 10 | 12 | 20 | 10 | 10 |  |  |  | 175 | 508 | 64 | Coal Tar | Coal Tar | 1954 | 64 | 2018 |  |  | 0 |  |  |  |  | None |  | 1619.7354 | 1.235 | 9.2556 | 1620.6364 | 1.2357 | 9.2608 | 1439.5652 |  | 1620.0286 | 1619.0326 | [21 empty] | 0.156 | 0.012 | 0.139 | 0.118 | 0.258 | 0.021 | 0.106 | 0.127
111.LAK.20-10 - Pipetel - 11/18 - MFL/Geometry/Video |  |  | 986.3513 | MFL | Risk Model Anomaly | Individual Corrosion | 16.3101 | 1.2918 | 20.1143 | 20.1143 | 10:36 | EXT |  |  | False | False | GW.ILI.103 | 1030 |  |  | Cluster Class |  | 03:10 | 03:10 | Unknown | 2.422 | 290 | 414 | 15 | 7.92 | 7.92 | 0.1 | N | 10 | 12 | [6 empty] | 175 | 508 | 64 | Coal Tar | Coal Tar | 1954 | 64 | 2018 | 15201 | 6t*6t / 15201 | 0 |  |  |  |  | None |  | 1615.4888 | 1.2318 | 9.2314 | [7 empty] | 500.3997 | 1 | 3.8207e-07 | 0 | 3.8207e-07 | 0 | 3.8207e-07 | 0 | Pitting | (Class: Pitting, SD = 12.881%, SL = 9.766 mm)
111.LAK.20-10 - Pipetel - 11/18 - MFL/Geometry/Video | 746 | 987.491 | 986.3513 | MFL | Anomaly | Metal loss | 10 | 0.79 | 15.2 | 15.2 | 10:37 | EXT |  |  | False | False | GW.ILI.103 | 1030 |  | 59 | Pitting |  | 03:10 | 03:10 | Unknown | 2.422 | 290 | 414 | 15 | 7.92 | 7.92 | 0.1 | N | 10 | 12 | 20 | 10 | 10 |  |  |  | 175 | 508 | 64 | Coal Tar | Coal Tar | 1954 | 64 | 2018 |  |  | 0 |  |  |  |  | None |  | 1620.6788 | 1.2357 | 9.261 | 1621.35 | 1.2363 | 9.2649 | 1440.374 |  | 1620.8957 | 1620.1615 | [21 empty] | 0.156 | 0.012 | 0.118 | 0.118 | 0.258 | 0.021 | 0.106 | 0.127
111.LAK.20-10 - Pipetel - 11/18 - MFL/Geometry/Video | 747 | 987.498 | 986.3582 | MFL | Anomaly | Metal loss | 10 | 0.79 | 22.9 | 25.4 | 11:24 | EXT |  |  | False | False | GW.ILI.103 | 1030 |  | 59 | Pitting |  | 03:10 | 03:10 | Unknown | 2.429 | 290 | 414 | 15 | 7.92 | 7.92 | 0.1 | N | 10 | 12 | 20 | 10 | 10 |  |  |  | 175 | 508 | 64 | Coal Tar | Coal Tar | 1954 | 64 | 2018 |  |  | 0 |  |  |  |  | None |  | 1617.5312 | 1.2333 | 9.243 | 1618.9461 | 1.2344 | 9.2511 | 1437.6901 |  | 1617.9801 | 1616.3718 | [21 empty] | 0.156 | 0.012 | 0.178 | 0.198 | 0.258 | 0.021 | 0.106 | 0.127
111.LAK.20-10 - Pipetel - 11/18 - MFL/Geometry/Video |  |  | 986.3582 | MFL | Risk Model Anomaly | Individual Corrosion | 16.3101 | 1.2918 | 30.3131 | 33.646 | 11:24 | EXT |  |  | False | False | GW.ILI.103 | 1030 |  |  | Cluster Class |  | 03:10 | 03:10 | Unknown | 2.429 | 290 | 414 | 15 | 7.92 | 7.92 | 0.1 | N | 10 | 12 | [6 empty] | 175 | 508 | 64 | Coal Tar | Coal Tar | 1954 | 64 | 2018 | 15201 | 6t*6t / 15201 | 0 |  |  |  |  | None |  | 1606.5893 | 1.225 | 9.1805 | [7 empty] | 500.3997 | 1 | 3.8207e-07 | 0 | 3.8207e-07 | 0 | 3.8207e-07 | 0 | General | (Class: General, SD = 12.881%, SL = 9.766 mm)
111.LAK.20-10 - Pipetel - 11/18 - MFL/Geometry/Video | 748 | 987.522 | 986.3822 | MFL | Anomaly | Metal loss | 10 | 0.79 | 12.7 | 17.8 | 00:05 | EXT |  |  | False | False | GW.ILI.103 | 1030 |  | 59 | Pitting |  | 03:10 | 03:10 | Unknown | 2.453 | 290 | 414 | 15 | 7.92 | 7.92 | 0.1 | N | 10 | 12 | 20 | 10 | 10 |  |  |  | 175 | 508 | 64 | Coal Tar | Coal Tar | 1954 | 64 | 2018 |  |  | 0 |  |  |  |  | None |  | 1621.4602 | 1.2363 | 9.2655 | 1621.937 | 1.2367 | 9.2682 | 1441.0469 |  | 1621.613 | 1621.0958 | [21 empty] | 0.156 | 0.012 | 0.099 | 0.139 | 0.258 | 0.021 | 0.106 | 0.127
111.LAK.20-10 - Pipetel - 11/18 - MFL/Geometry/Video |  |  | 986.3822 | MFL | Risk Model Anomaly | Individual Corrosion | 16.3101 | 1.2918 | 16.823 | 23.5889 | 00:04 | EXT |  |  | False | False | GW.ILI.103 | 1030 |  |  | Cluster Class |  | 03:10 | 03:10 | Unknown | 2.453 | 290 | 414 | 15 | 7.92 | 7.92 | 0.1 | N | 10 | 12 | [6 empty] | 175 | 508 | 64 | Coal Tar | Coal Tar | 1954 | 64 | 2018 | 15201 | 6t*6t / 15201 | 0 |  |  |  |  | None |  | 1617.7584 | 1.2335 | 9.2443 | [7 empty] | 500.3997 | 1 | 3.8207e-07 | 0 | 3.8207e-07 | 0 | 3.8207e-07 | 0 | Pitting | (Class: Pitting, SD = 12.881%, SL = 9.766 mm)
111.LAK.20-10 - Pipetel - 11/18 - MFL/Geometry/Video | 749 | 987.631 | 986.4911 | MFL | Anomaly | Metal loss | 10 | 0.79 | 12.7 | 10.2 | 10:51 | EXT |  |  | False | False | GW.ILI.103 | 1030 |  | 59 | Pitting |  | 03:10 | 03:10 | Unknown | 2.562 | 290 | 414 | 15 | 7.92 | 7.92 | 0.1 | N | 10 | 12 | 20 | 10 | 10 |  |  |  | 175 | 508 | 64 | Coal Tar | Coal Tar | 1954 | 64 | 2018 |  |  | 0 |  |  |  |  | None |  | 1621.4602 | 1.2363 | 9.2655 | 1621.937 | 1.2367 | 9.2682 | 1441.0469 |  | 1621.613 | 1621.0958 | [21 empty] | 0.156 | 0.012 | 0.099 | 0.079 | 0.258 | 0.021 | 0.106 | 0.127
111.LAK.20-10 - Pipetel - 11/18 - MFL/Geometry/Video |  |  | 986.4911 | MFL | Risk Model Anomaly | Individual Corrosion | 16.3101 | 1.2918 | 16.823 | 13.4901 | 10:50 | EXT |  |  | False | False | GW.ILI.103 | 1030 |  |  | Cluster Class |  | 03:10 | 03:10 | Unknown | 2.562 | 290 | 414 | 15 | 7.92 | 7.92 | 0.1 | N | 10 | 12 | [6 empty] | 175 | 508 | 64 | Coal Tar | Coal Tar | 1954 | 64 | 2018 | 15201 | 6t*6t / 15201 | 0 |  |  |  |  | None |  | 1617.7584 | 1.2335 | 9.2443 | [7 empty] | 500.3997 | 1 | 3.8207e-07 | 0 | 3.8207e-07 | 0 | 3.8207e-07 | 0 | Pitting | (Class: Pitting, SD = 12.881%, SL = 9.766 mm)
111.LAK.20-10 - Pipetel - 11/18 - MFL/Geometry/Video | 750 | 987.636 | 986.4961 | MFL | Anomaly | Metal loss | 10 | 0.79 | 15.2 | 15.2 | 00:21 | EXT |  |  | False | False | GW.ILI.103 | 1030 |  | 59 | Pitting |  | 03:10 | 03:10 | Unknown | 2.567 | 290 | 414 | 15 | 7.92 | 7.92 | 0.1 | N | 10 | 12 | 20 | 10 | 10 |  |  |  | 175 | 508 | 64 | Coal Tar | Coal Tar | 1954 | 64 | 2018 |  |  | 0 |  |  |  |  | None |  | 1620.6788 | 1.2357 | 9.261 | 1621.35 | 1.2363 | 9.2649 | 1440.374 |  | 1620.8957 | 1620.1615 | [21 empty] | 0.156 | 0.012 | 0.118 | 0.118 | 0.258 | 0.021 | 0.106 | 0.127
111.LAK.20-10 - Pipetel - 11/18 - MFL/Geometry/Video |  |  | 986.4961 | MFL | Risk Model Anomaly | Corrosion Cluster | 16.3101 | 1.2918 | 36.9373 | 97.8103 | 00:02 | EXT |  |  | False | False | GW.ILI.103 | 1030 |  |  | Cluster Class |  | 03:10 | 03:10 | Unknown | 2.567 | 290 | 414 | 15 | 7.92 | 7.92 | 0.1 | N | 10 | 12 | [6 empty] | 175 | 508 | 64 | Coal Tar | Coal Tar | 1954 | 64 | 2018 | 15201 | 6t*6t / 15201 | 0 |  |  |  |  | None |  | 1599.6811 | 1.2197 | 9.141 | [7 empty] | 500.3997 | 1 | 3.8207e-07 | 0 | 3.8207e-07 | 0 | 3.8207e-07 | 0 | General | (Class: General, SD = 12.881%, SL = 9.766 mm)
111.LAK.20-10 - Pipetel - 11/18 - MFL/Geometry/Video | 751 | 987.636 | 986.4961 | MFL | Anomaly | Metal loss | 10 | 0.79 | 27.9 | 25.4 | 11:49 | EXT |  |  | False | False | GW.ILI.103 | 1030 |  | 59 | Pitting |  | 03:10 | 03:10 | Unknown | 2.567 | 290 | 414 | 15 | 7.92 | 7.92 | 0.1 | N | 10 | 12 | 20 | 10 | 10 |  |  |  | 175 | 508 | 64 | Coal Tar | Coal Tar | 1954 | 64 | 2018 |  |  | 0 |  |  |  |  | None |  | 1614.9739 | 1.2314 | 9.2284 | 1616.9329 | 1.2329 | 9.2396 | 1435.5399 |  | 1615.5039 | 1613.1761 | [21 empty] | 0.156 | 0.012 | 0.217 | 0.198 | 0.258 | 0.021 | 0.106 | 0.127
111.LAK.20-10 - Pipetel - 11/18 - MFL/Geometry/Video | 752 | 987.77 | 986.6299 | MFL | Anomaly | Metal loss | 10 | 0.79 | 15.2 | 15.2 | 11:39 | EXT |  |  | False | False | GW.ILI.103 | 1030 |  | 60 | Pitting |  | 03:10 | 03:10 | Unknown | 2.701 | 290 | 414 | 15 | 7.92 | 7.92 | 0.1 | N | 10 | 12 | 20 | 10 | 10 |  |  |  | 175 | 508 | 64 | Coal Tar | Coal Tar | 1954 | 64 | 2018 |  |  | 0 |  |  |  |  | None |  | 1620.6788 | 1.2357 | 9.261 | 1621.35 | 1.2363 | 9.2649 | 1440.374 |  | 1620.8957 | 1620.1615 | [21 empty] | 0.156 | 0.012 | 0.118 | 0.118 | 0.258 | 0.021 | 0.106 | 0.127
111.LAK.20-10 - Pipetel - 11/18 - MFL/Geometry/Video |  |  | 986.6304 | MFL | Risk Model Anomaly | Corrosion Cluster | 16.3101 | 1.2918 | 21.1131 | 70.6161 | 11:49 | EXT |  |  | False | False | GW.ILI.103 | 1030 |  |  | Cluster Class |  | 03:10 | 03:10 | Unknown | 2.701 | 290 | 414 | 15 | 7.92 | 7.92 | 0.1 | N | 10 | 12 | [6 empty] | 175 | 508 | 64 | Coal Tar | Coal Tar | 1954 | 64 | 2018 | 15201 | 6t*6t / 15201 | 0 |  |  |  |  | None |  | 1614.7353 | 1.2312 | 9.2271 | [7 empty] | 500.3997 | 1 | 3.8207e-07 | 0 | 3.8207e-07 | 0 | 3.8207e-07 | 0 | Circumferential Grooving | (Class: Circumferential Grooving, SD = 12.881%, SL = 9.766 mm)
111.LAK.20-10 - Pipetel - 11/18 - MFL/Geometry/Video | 753 | 987.771 | 986.6309 | MFL | Anomaly | Metal loss | 10 | 0.79 | 15.2 | 17.8 | 00:01 | EXT |  |  | False | False | GW.ILI.103 | 1030 |  | 60 | Pitting |  | 03:10 | 03:10 | Unknown | 2.702 | 290 | 414 | 15 | 7.92 | 7.92 | 0.1 | N | 10 | 12 | 20 | 10 | 10 |  |  |  | 175 | 508 | 64 | Coal Tar | Coal Tar | 1954 | 64 | 2018 |  |  | 0 |  |  |  |  | None |  | 1620.6788 | 1.2357 | 9.261 | 1621.35 | 1.2363 | 9.2649 | 1440.374 |  | 1620.8957 | 1620.1615 | [21 empty] | 0.156 | 0.012 | 0.118 | 0.139 | 0.258 | 0.021 | 0.106 | 0.127
111.LAK.20-10 - Pipetel - 11/18 - MFL/Geometry/Video | 754 | 987.79 | 986.6499 | MFL | Anomaly | Metal loss | 10 | 0.79 | 12.7 | 12.7 | 11:04 | EXT |  |  | False | False | GW.ILI.103 | 1030 |  | 60 | Pitting |  | 03:10 | 03:10 | Unknown | 2.721 | 290 | 414 | 15 | 7.92 | 7.92 | 0.1 | N | 10 | 12 | 20 | 10 | 10 |  |  |  | 175 | 508 | 64 | Coal Tar | Coal Tar | 1954 | 64 | 2018 |  |  | 0 |  |  |  |  | None |  | 1621.4602 | 1.2363 | 9.2655 | 1621.937 | 1.2367 | 9.2682 | 1441.0469 |  | 1621.613 | 1621.0958 | [21 empty] | 0.156 | 0.012 | 0.099 | 0.099 | 0.258 | 0.021 | 0.106 | 0.127
111.LAK.20-10 - Pipetel - 11/18 - MFL/Geometry/Video | 755 | 987.794 | 986.6539 | MFL | Anomaly | Metal loss | 10 | 0.79 | 22.9 | 22.9 | 10:40 | EXT |  |  | False | False | GW.ILI.103 | 1030 |  | 60 | Pitting |  | 03:10 | 03:10 | Unknown | 2.725 | 290 | 414 | 15 | 7.92 | 7.92 | 0.1 | N | 10 | 12 | 20 | 10 | 10 |  |  |  | 175 | 508 | 64 | Coal Tar | Coal Tar | 1954 | 64 | 2018 |  |  | 0 |  |  |  |  | None |  | 1617.5312 | 1.2333 | 9.243 | 1618.9461 | 1.2344 | 9.2511 | 1437.6901 |  | 1617.9801 | 1616.3718 | [21 empty] | 0.156 | 0.012 | 0.178 | 0.178 | 0.258 | 0.021 | 0.106 | 0.127
111.LAK.20-10 - Pipetel - 11/18 - MFL/Geometry/Video |  |  | 986.6879 | MFL | Risk Model Anomaly | Corrosion Cluster | 16.3101 | 1.2918 | 98.2346 | 180.3735 | 11:14 | EXT |  |  | False | False | GW.ILI.103 | 1030 |  |  | Cluster Class |  | 03:10 | 03:10 | Unknown | 2.721 | 290 | 414 | 15 | 7.92 | 7.92 | 0.1 | N | 10 | 12 | [6 empty] | 175 | 508 | 64 | Coal Tar | Coal Tar | 1954 | 64 | 2018 | 15201 | 6t*6t / 15201 | 0 |  |  |  |  | None |  | 1533.0787 | 1.1689 | 8.7604 | [7 empty] | 500.3997 | 1 | 3.8207e-07 | 0 | 3.8207e-07 | 0 | 3.8207e-07 | 0 | General | (Class: General, SD = 12.881%, SL = 9.766 mm)
111.LAK.20-10 - Pipetel - 11/18 - MFL/Geometry/Video |  |  | 986.7218 | MFL | Risk Model Anomaly | Corrosion Cluster | 16.3101 | 1.2918 | 30.3131 | 85.5611 | 11:35 | EXT |  |  | False | False | GW.ILI.103 | 1030 |  |  | Cluster Class |  | 03:10 | 03:10 | Unknown | 2.793 | 290 | 414 | 15 | 7.92 | 7.92 | 0.1 | N | 10 | 12 | [6 empty] | 175 | 508 | 64 | Coal Tar | Coal Tar | 1954 | 64 | 2018 | 15201 | 6t*6t / 15201 | 0 |  |  |  |  | None |  | 1606.5893 | 1.225 | 9.1805 | [7 empty] | 500.3997 | 1 | 3.8207e-07 | 0 | 3.8207e-07 | 0 | 3.8207e-07 | 0 | General | (Class: General, SD = 12.881%, SL = 9.766 mm)
111.LAK.20-10 - Pipetel - 11/18 - MFL/Geometry/Video | 757 | 987.862 | 986.7218 | MFL | Anomaly | Metal loss | 10 | 0.79 | 22.9 | 20.3 | 11:23 | EXT |  |  | False | False | GW.ILI.103 | 1030 |  | 60 | Pitting |  | 03:10 | 03:10 | Unknown | 2.793 | 290 | 414 | 15 | 7.92 | 7.92 | 0.1 | N | 10 | 12 | 20 | 10 | 10 |  |  |  | 175 | 508 | 64 | Coal Tar | Coal Tar | 1954 | 64 | 2018 |  |  | 0 |  |  |  |  | None |  | 1617.5312 | 1.2333 | 9.243 | 1618.9461 | 1.2344 | 9.2511 | 1437.6901 |  | 1617.9801 | 1616.3718 | [21 empty] | 0.156 | 0.012 | 0.178 | 0.158 | 0.258 | 0.021 | 0.106 | 0.127
111.LAK.20-10 - Pipetel - 11/18 - MFL/Geometry/Video | 758 | 987.864 | 986.7238 | MFL | Anomaly | Metal loss | 10 | 0.79 | 15.2 | 15.2 | 11:51 | EXT |  |  | False | False | GW.ILI.103 | 1030 |  | 60 | Pitting |  | 03:10 | 03:10 | Unknown | 2.795 | 290 | 414 | 15 | 7.92 | 7.92 | 0.1 | N | 10 | 12 | 20 | 10 | 10 |  |  |  | 175 | 508 | 64 | Coal Tar | Coal Tar | 1954 | 64 | 2018 |  |  | 0 |  |  |  |  | None |  | 1620.6788 | 1.2357 | 9.261 | 1621.35 | 1.2363 | 9.2649 | 1440.374 |  | 1620.8957 | 1620.1615 | [21 empty] | 0.156 | 0.012 | 0.118 | 0.118 | 0.258 | 0.021 | 0.106 | 0.127
111.LAK.20-10 - Pipetel - 11/18 - MFL/Geometry/Video | 759 | 991.746 | 990.6013 | MFL | Anomaly | Metal loss | 10 | 0.79 | 10.2 | 12.7 | 08:12 | EXT |  |  | False | False | GW.ILI.103 | 1030 |  | 61 | Pitting |  | 03:10 | 03:10 | Unknown | 6.677 | 290 | 414 | 15 | 7.92 | 7.92 | 0.1 | N | 10 | 12 | 20 | 10 | 10 |  |  |  | 175 | 508 | 64 | Coal Tar | Coal Tar | 1954 | 64 | 2018 |  |  | 0 |  |  |  |  | None |  | 1622.1116 | 1.2368 | 9.2692 | 1622.4236 | 1.2371 | 9.271 | 1441.6099 |  | 1622.2108 | 1621.8747 | [21 empty] | 0.156 | 0.012 | 0.079 | 0.099 | 0.258 | 0.021 | 0.106 | 0.127
111.LAK.20-10 - Pipetel - 11/18 - MFL/Geometry/Video | 760 | 991.775 | 990.6303 | MFL | Anomaly | Metal loss | 13 | 1.04 | 12.7 | 12.7 | 08:28 | EXT |  |  | False | False | GW.ILI.103 | 1030 |  | 61 | Pitting |  | 03:10 | 03:10 | Unknown | 6.706 | 290 | 414 | 15 | 7.92 | 7.92 | 0.1 | N | 10 | 12 | 20 | 10 | 10 |  |  |  | 175 | 508 | 64 | Coal Tar | Coal Tar | 1954 | 64 | 2018 |  |  | 0 |  |  |  |  | None |  | 1620.8341 | 1.2359 | 9.2619 | 1621.461 | 1.2363 | 9.2655 | 1440.5182 |  | 1621.0438 | 1620.3306 | [21 empty] | 0.203 | 0.016 | 0.099 | 0.099 | 0.258 | 0.021 | 0.106 | 0.127
111.LAK.20-10 - Pipetel - 11/18 - MFL/Geometry/Video |  |  | 990.6405 | MFL | Risk Model Anomaly | Corrosion Cluster | 21.4134 | 1.6959 | 91.7156 | 133.7302 | 08:38 | EXT |  |  | False | False | GW.ILI.103 | 1030 |  |  | Cluster Class |  | 03:10 | 03:10 | Unknown | 6.677 | 290 | 414 | 15 | 7.92 | 7.92 | 0.1 | N | 10 | 12 | [6 empty] | 175 | 508 | 64 | Coal Tar | Coal Tar | 1954 | 64 | 2018 | 15201 | 6t*6t / 15201 | 0 |  |  |  |  | None |  | 1509.0776 | 1.1506 | 8.6233 | [7 empty] | 500.3997 | 1 | 2.7054e-06 | 0 | 2.7054e-06 | 0 | 2.7054e-06 | 0 | General | (Class: General, SD = 12.881%, SL = 9.766 mm)
111.LAK.20-10 - Pipetel - 11/18 - MFL/Geometry/Video | 762 | 991.815 | 990.6703 | MFL | Anomaly | Metal loss | 10 | 0.79 | 15.2 | 33 | 08:51 | EXT |  |  | False | False | GW.ILI.103 | 1030 |  | 61 | Circumferential Grooving |  | 03:10 | 03:10 | Unknown | 6.746 | 290 | 414 | 15 | 7.92 | 7.92 | 0.1 | N | 10 | 12 | 20 | 10 | 10 |  |  |  | 175 | 508 | 64 | Coal Tar | Coal Tar | 1954 | 64 | 2018 |  |  | 0 |  |  |  |  | None |  | 1620.6788 | 1.2357 | 9.261 | 1621.35 | 1.2363 | 9.2649 | 1440.374 |  | 1620.8957 | 1620.1615 | [21 empty] | 0.156 | 0.012 | 0.118 | 0.257 | 0.258 | 0.021 | 0.106 | 0.127
111.LAK.20-10 - Pipetel - 11/18 - MFL/Geometry/Video | 763 | 991.821 | 990.6763 | MFL | Anomaly | Metal loss | 12 | 0.94 | 15.2 | 15.2 | 09:05 | EXT |  |  | False | False | GW.ILI.103 | 1030 |  | 61 | Pitting |  | 03:10 | 03:10 | Unknown | 6.752 | 290 | 414 | 15 | 7.92 | 7.92 | 0.1 | N | 10 | 12 | 20 | 10 | 10 |  |  |  | 175 | 508 | 64 | Coal Tar | Coal Tar | 1954 | 64 | 2018 |  |  | 0 |  |  |  |  | None |  | 1620.0918 | 1.2353 | 9.2577 | 1620.9032 | 1.2359 | 9.2623 | 1439.8782 |  | 1620.3617 | 1619.4456 | [21 empty] | 0.188 | 0.015 | 0.118 | 0.118 | 0.258 | 0.021 | 0.106 | 0.127
111.LAK.20-10 - Pipetel - 11/18 - MFL/Geometry/Video | 764 | 994.22 | 993.0725 | MFL | Anomaly | Metal loss | 10 | 0.79 | 17.8 | 15.2 | 05:12 | EXT |  |  | False | False | GW.ILI.103 | 1030 |  |  | Pitting |  | 03:10 | 03:10 | Unknown | 9.151 | 290 | 414 | 15 | 7.92 | 7.92 | 0.1 | N | 10 | 12 | 20 | 10 | 10 |  |  |  | 175 | 508 | 64 | Coal Tar | Coal Tar | 1954 | 64 | 2018 |  |  | 0 |  |  |  |  | None |  | 1619.7354 | 1.235 | 9.2556 | 1620.6364 | 1.2357 | 9.2608 | 1439.5652 |  | 1620.0286 | 1619.0326 | [21 empty] | 0.156 | 0.012 | 0.139 | 0.118 | 0.258 | 0.021 | 0.106 | 0.127
111.LAK.20-10 - Pipetel - 11/18 - MFL/Geometry/Video |  |  | 993.0725 | MFL | Risk Model Anomaly | Individual Corrosion | 16.3101 | 1.2918 | 23.5889 | 20.1143 | 05:12 | EXT |  |  | False | False | GW.ILI.103 | 1030 |  |  | Cluster Class |  | 03:10 | 03:10 | Unknown | 9.151 | 290 | 414 | 15 | 7.92 | 7.92 | 0.1 | N | 10 | 12 | [6 empty] | 175 | 508 | 64 | Coal Tar | Coal Tar | 1954 | 64 | 2018 | 15201 | 6t*6t / 15201 | 0 |  |  |  |  | None |  | 1612.7473 | 1.2297 | 9.2157 | [7 empty] | 500.3997 | 1 | 3.8207e-07 | 0 | 3.8207e-07 | 0 | 3.8207e-07 | 0 | Pitting | (Class: Pitting, SD = 12.881%, SL = 9.766 mm)
111.LAK.20-10 - Pipetel - 11/18 - MFL/Geometry/Video | 765 | 994.822 | 993.6738 | MFL | Anomaly | Metal loss | 10 | 0.79 | 10.2 | 10.2 | 09:12 | EXT |  |  | False | False | GW.ILI.103 | 1030 |  | 62 | Pitting |  | 03:10 | 03:10 | Unknown | 9.753 | 290 | 414 | 15 | 7.92 | 7.92 | 0.1 | N | 10 | 12 | 20 | 10 | 10 |  |  |  | 175 | 508 | 64 | Coal Tar | Coal Tar | 1954 | 64 | 2018 |  |  | 0 |  |  |  |  | None |  | 1622.1116 | 1.2368 | 9.2692 | 1622.4236 | 1.2371 | 9.271 | 1441.6099 |  | 1622.2108 | 1621.8747 | [21 empty] | 0.156 | 0.012 | 0.079 | 0.079 | 0.258 | 0.021 | 0.106 | 0.127
111.LAK.20-10 - Pipetel - 11/18 - MFL/Geometry/Video |  |  | 993.6738 | MFL | Risk Model Anomaly | Individual Corrosion | 16.3101 | 1.2918 | 13.4901 | 13.4901 | 09:12 | EXT |  |  | False | False | GW.ILI.103 | 1030 |  |  | Cluster Class |  | 03:10 | 03:10 | Unknown | 9.753 | 290 | 414 | 15 | 7.92 | 7.92 | 0.1 | N | 10 | 12 | [6 empty] | 175 | 508 | 64 | Coal Tar | Coal Tar | 1954 | 64 | 2018 | 15201 | 6t*6t / 15201 | 0 |  |  |  |  | None |  | 1619.6976 | 1.235 | 9.2554 | [7 empty] | 500.3997 | 1 | 3.8207e-07 | 0 | 3.8207e-07 | 0 | 3.8207e-07 | 0 | Pitting | (Class: Pitting, SD = 12.881%, SL = 9.766 mm)
111.LAK.20-10 - Pipetel - 11/18 - MFL/Geometry/Video |  |  | 993.7267 | MFL | Risk Model Anomaly | Individual Corrosion | 16.3101 | 1.2918 | 23.5889 | 43.7032 | 10:24 | EXT |  |  | False | False | GW.ILI.103 | 1030 |  |  | Cluster Class |  | 03:10 | 03:10 | Unknown | 9.806 | 290 | 414 | 15 | 7.92 | 7.92 | 0.1 | N | 10 | 12 | [6 empty] | 175 | 508 | 64 | Coal Tar | Coal Tar | 1954 | 64 | 2018 | 15201 | 6t*6t / 15201 | 0 |  |  |  |  | None |  | 1612.7473 | 1.2297 | 9.2157 | [7 empty] | 500.3997 | 1 | 3.8207e-07 | 0 | 3.8207e-07 | 0 | 3.8207e-07 | 0 | Pitting | (Class: Pitting, SD = 12.881%, SL = 9.766 mm)
111.LAK.20-10 - Pipetel - 11/18 - MFL/Geometry/Video | 766 | 994.875 | 993.7267 | MFL | Anomaly | Metal loss | 10 | 0.79 | 17.8 | 33 | 10:24 | EXT |  |  | False | False | GW.ILI.103 | 1030 |  | 62 | Pitting |  | 03:10 | 03:10 | Unknown | 9.806 | 290 | 414 | 15 | 7.92 | 7.92 | 0.1 | N | 10 | 12 | 20 | 10 | 10 |  |  |  | 175 | 508 | 64 | Coal Tar | Coal Tar | 1954 | 64 | 2018 |  |  | 0 |  |  |  |  | None |  | 1619.7354 | 1.235 | 9.2556 | 1620.6364 | 1.2357 | 9.2608 | 1439.5652 |  | 1620.0286 | 1619.0326 | [21 empty] | 0.156 | 0.012 | 0.139 | 0.257 | 0.258 | 0.021 | 0.106 | 0.127
111.LAK.20-10 - Pipetel - 11/18 - MFL/Geometry/Video | 767 | 994.897 | 993.7487 | MFL | Anomaly | Metal loss | 10 | 0.79 | 15.2 | 27.9 | 09:34 | EXT |  |  | False | False | GW.ILI.103 | 1030 |  | 62 | Pitting |  | 03:10 | 03:10 | Unknown | 9.828 | 290 | 414 | 15 | 7.92 | 7.92 | 0.1 | N | 10 | 12 | 20 | 10 | 10 |  |  |  | 175 | 508 | 64 | Coal Tar | Coal Tar | 1954 | 64 | 2018 |  |  | 0 |  |  |  |  | None |  | 1620.6788 | 1.2357 | 9.261 | 1621.35 | 1.2363 | 9.2649 | 1440.374 |  | 1620.8957 | 1620.1615 | [21 empty] | 0.156 | 0.012 | 0.118 | 0.217 | 0.258 | 0.021 | 0.106 | 0.127
111.LAK.20-10 - Pipetel - 11/18 - MFL/Geometry/Video | 768 | 994.899 | 993.7507 | MFL | Anomaly | Metal loss | 15 | 1.19 | 17.8 | 15.2 | 09:21 | EXT |  |  | False | False | GW.ILI.103 | 1030 |  | 62 | Pitting |  | 03:10 | 03:10 | Unknown | 9.83 | 290 | 414 | 15 | 7.92 | 7.92 | 0.1 | N | 10 | 12 | 20 | 10 | 10 |  |  |  | 175 | 508 | 64 | Coal Tar | Coal Tar | 1954 | 64 | 2018 |  |  | 0 |  |  |  |  | None |  | 1617.6887 | 1.2335 | 9.2439 | 1619.0625 | 1.2345 | 9.2518 | 1437.8522 |  | 1618.1703 | 1616.5226 | [21 empty] | 0.234 | 0.019 | 0.139 | 0.118 | 0.258 | 0.021 | 0.106 | 0.127
111.LAK.20-10 - Pipetel - 11/18 - MFL/Geometry/Video | 769 | 994.926 | 993.7777 | MFL | Anomaly | Metal loss | 10 | 0.79 | 7.6 | 12.7 | 11:37 | EXT |  |  | False | False | GW.ILI.103 | 1030 |  | 62 | Circumferential Slotting |  | 03:10 | 03:10 | Unknown | 9.857 | 290 | 414 | 15 | 7.92 | 7.92 | 0.1 | N | 10 | 12 | 20 | 15 | 10 |  |  |  | 175 | 508 | 64 | Coal Tar | Coal Tar | 1954 | 64 | 2018 |  |  | 0 |  |  |  |  | None |  | 1622.645 | 1.2372 | 9.2723 | 1622.8201 | 1.2374 | 9.2733 | 1442.0723 |  | 1622.7003 | 1622.5125 | [21 empty] | 0.156 | 0.012 | 0.059 | 0.099 | 0.258 | 0.021 | 0.106 | 0.127
111.LAK.20-10 - Pipetel - 11/18 - MFL/Geometry/Video |  |  | 993.7991 | MFL | Risk Model Anomaly | Corrosion Cluster | 24.991 | 1.9793 | 120.9977 | 100.577 | 09:20 | EXT |  |  | False | False | GW.ILI.103 | 1030 |  |  | Cluster Class |  | 03:10 | 03:10 | Unknown | 9.828 | 290 | 414 | 15 | 7.92 | 7.92 | 0.1 | N | 10 | 12 | [6 empty] | 175 | 508 | 64 | Coal Tar | Coal Tar | 1954 | 64 | 2018 | 15201 | 6t*6t / 15201 | 0 |  |  |  |  | None |  | 1449.5938 | 1.1053 | 8.2834 | [7 empty] | 500.3997 | 1 | 9.7517e-06 | 0 | 9.7517e-06 | 0 | 9.7517e-06 | 0 | General | (Class: General, SD = 12.881%, SL = 9.766 mm)
111.LAK.20-10 - Pipetel - 11/18 - MFL/Geometry/Video |  |  | 993.8038 | MFL | Risk Model Anomaly | Corrosion Cluster | 16.3101 | 1.2918 | 62.3835 | 55.671 | 11:45 | EXT |  |  | False | False | GW.ILI.103 | 1030 |  |  | Cluster Class |  | 03:10 | 03:10 | Unknown | 9.857 | 290 | 414 | 15 | 7.92 | 7.92 | 0.1 | N | 10 | 12 | [6 empty] | 175 | 508 | 64 | Coal Tar | Coal Tar | 1954 | 64 | 2018 | 15201 | 6t*6t / 15201 | 0 |  |  |  |  | None |  | 1570.1557 | 1.1972 | 8.9723 | [7 empty] | 500.3997 | 1 | 3.8207e-07 | 0 | 3.8207e-07 | 0 | 3.8207e-07 | 0 | General | (Class: General, SD = 12.881%, SL = 9.766 mm)
111.LAK.20-10 - Pipetel - 11/18 - MFL/Geometry/Video |  |  | 993.8046 | MFL | Risk Model Anomaly | Individual Corrosion | 16.3101 | 1.2918 | 16.823 | 26.8802 | 10:46 | EXT |  |  | False | False | GW.ILI.103 | 1030 |  |  | Cluster Class |  | 03:10 | 03:10 | Unknown | 9.884 | 290 | 414 | 15 | 7.92 | 7.92 | 0.1 | N | 10 | 12 | [6 empty] | 175 | 508 | 64 | Coal Tar | Coal Tar | 1954 | 64 | 2018 | 15201 | 6t*6t / 15201 | 0 |  |  |  |  | None |  | 1617.7584 | 1.2335 | 9.2443 | [7 empty] | 500.3997 | 1 | 3.8207e-07 | 0 | 3.8207e-07 | 0 | 3.8207e-07 | 0 | Pitting | (Class: Pitting, SD = 12.881%, SL = 9.766 mm)
111.LAK.20-10 - Pipetel - 11/18 - MFL/Geometry/Video | 770 | 994.953 | 993.8046 | MFL | Anomaly | Metal loss | 10 | 0.79 | 12.7 | 20.3 | 10:46 | EXT |  |  | False | False | GW.ILI.103 | 1030 |  | 62 | Pitting |  | 03:10 | 03:10 | Unknown | 9.884 | 290 | 414 | 15 | 7.92 | 7.92 | 0.1 | N | 10 | 12 | 20 | 10 | 10 |  |  |  | 175 | 508 | 64 | Coal Tar | Coal Tar | 1954 | 64 | 2018 |  |  | 0 |  |  |  |  | None |  | 1621.4602 | 1.2363 | 9.2655 | 1621.937 | 1.2367 | 9.2682 | 1441.0469 |  | 1621.613 | 1621.0958 | [21 empty] | 0.156 | 0.012 | 0.099 | 0.158 | 0.258 | 0.021 | 0.106 | 0.127
111.LAK.20-10 - Pipetel - 11/18 - MFL/Geometry/Video | 772 | 994.957 | 993.8086 | MFL | Anomaly | Metal loss | 10 | 0.79 | 10.2 | 10.2 | 09:00 | EXT |  |  | False | False | GW.ILI.103 | 1030 |  | 62 | Pitting |  | 03:10 | 03:10 | Unknown | 9.888 | 290 | 414 | 15 | 7.92 | 7.92 | 0.1 | N | 10 | 12 | 20 | 10 | 10 |  |  |  | 175 | 508 | 64 | Coal Tar | Coal Tar | 1954 | 64 | 2018 |  |  | 0 |  |  |  |  | None |  | 1622.1116 | 1.2368 | 9.2692 | 1622.4236 | 1.2371 | 9.271 | 1441.6099 |  | 1622.2108 | 1621.8747 | [21 empty] | 0.156 | 0.012 | 0.079 | 0.079 | 0.258 | 0.021 | 0.106 | 0.127
111.LAK.20-10 - Pipetel - 11/18 - MFL/Geometry/Video | 773 | 994.975 | 993.8266 | MFL | Anomaly | Metal loss | 10 | 0.79 | 12.7 | 17.8 | 11:53 | EXT |  |  | False | False | GW.ILI.103 | 1030 |  | 62 | Pitting |  | 03:10 | 03:10 | Unknown | 9.906 | 290 | 414 | 15 | 7.92 | 7.92 | 0.1 | N | 10 | 12 | 20 | 10 | 10 |  |  |  | 175 | 508 | 64 | Coal Tar | Coal Tar | 1954 | 64 | 2018 |  |  | 0 |  |  |  |  | None |  | 1621.4602 | 1.2363 | 9.2655 | 1621.937 | 1.2367 | 9.2682 | 1441.0469 |  | 1621.613 | 1621.0958 | [21 empty] | 0.156 | 0.012 | 0.099 | 0.139 | 0.258 | 0.021 | 0.106 | 0.127
111.LAK.20-10 - Pipetel - 11/18 - MFL/Geometry/Video | 774 | 994.998 | 993.8496 | MFL | Anomaly | Metal loss | 10 | 0.79 | 15.2 | 15.2 | 09:12 | EXT |  |  | False | False | GW.ILI.103 | 1030 |  | 62 | Pitting |  | 03:10 | 03:10 | Unknown | 9.929 | 290 | 414 | 15 | 7.92 | 7.92 | 0.1 | N | 10 | 12 | 20 | 10 | 10 |  |  |  | 175 | 508 | 64 | Coal Tar | Coal Tar | 1954 | 64 | 2018 |  |  | 0 |  |  |  |  | None |  | 1620.6788 | 1.2357 | 9.261 | 1621.35 | 1.2363 | 9.2649 | 1440.374 |  | 1620.8957 | 1620.1615 | [21 empty] | 0.156 | 0.012 | 0.118 | 0.118 | 0.258 | 0.021 | 0.106 | 0.127
111.LAK.20-10 - Pipetel - 11/18 - MFL/Geometry/Video |  |  | 993.8506 | MFL | Risk Model Anomaly | Individual Corrosion | 16.3101 | 1.2918 | 23.5889 | 23.5889 | 00:32 | EXT |  |  | False | False | GW.ILI.103 | 1030 |  |  | Cluster Class |  | 03:10 | 03:10 | Unknown | 9.93 | 290 | 414 | 15 | 7.92 | 7.92 | 0.1 | N | 10 | 12 | [6 empty] | 175 | 508 | 64 | Coal Tar | Coal Tar | 1954 | 64 | 2018 | 15201 | 6t*6t / 15201 | 0 |  |  |  |  | None |  | 1612.7473 | 1.2297 | 9.2157 | [7 empty] | 500.3997 | 1 | 3.8207e-07 | 0 | 3.8207e-07 | 0 | 3.8207e-07 | 0 | Pitting | (Class: Pitting, SD = 12.881%, SL = 9.766 mm)
111.LAK.20-10 - Pipetel - 11/18 - MFL/Geometry/Video | 775 | 994.999 | 993.8506 | MFL | Anomaly | Metal loss | 10 | 0.79 | 17.8 | 17.8 | 00:33 | EXT |  |  | False | False | GW.ILI.103 | 1030 |  | 62 | Pitting |  | 03:10 | 03:10 | Unknown | 9.93 | 290 | 414 | 15 | 7.92 | 7.92 | 0.1 | N | 10 | 12 | 20 | 10 | 10 |  |  |  | 175 | 508 | 64 | Coal Tar | Coal Tar | 1954 | 64 | 2018 |  |  | 0 |  |  |  |  | None |  | 1619.7354 | 1.235 | 9.2556 | 1620.6364 | 1.2357 | 9.2608 | 1439.5652 |  | 1620.0286 | 1619.0326 | [21 empty] | 0.156 | 0.012 | 0.139 | 0.139 | 0.258 | 0.021 | 0.106 | 0.127
111.LAK.20-10 - Pipetel - 11/18 - MFL/Geometry/Video |  |  | 993.8955 | MFL | Risk Model Anomaly | Individual Corrosion | 16.3101 | 1.2918 | 16.823 | 20.1143 | 10:10 | EXT |  |  | False | False | GW.ILI.103 | 1030 |  |  | Cluster Class |  | 03:10 | 03:10 | Unknown | 9.975 | 290 | 414 | 15 | 7.92 | 7.92 | 0.1 | N | 10 | 12 | [6 empty] | 175 | 508 | 64 | Coal Tar | Coal Tar | 1954 | 64 | 2018 | 15201 | 6t*6t / 15201 | 0 |  |  |  |  | None |  | 1617.7584 | 1.2335 | 9.2443 | [7 empty] | 500.3997 | 1 | 3.8207e-07 | 0 | 3.8207e-07 | 0 | 3.8207e-07 | 0 | Pitting | (Class: Pitting, SD = 12.881%, SL = 9.766 mm)
111.LAK.20-10 - Pipetel - 11/18 - MFL/Geometry/Video | 776 | 995.044 | 993.8955 | MFL | Anomaly | Metal loss | 10 | 0.79 | 12.7 | 15.2 | 10:10 | EXT |  |  | False | False | GW.ILI.103 | 1030 |  | 62 | Pitting |  | 03:10 | 03:10 | Unknown | 9.975 | 290 | 414 | 15 | 7.92 | 7.92 | 0.1 | N | 10 | 12 | 20 | 10 | 10 |  |  |  | 175 | 508 | 64 | Coal Tar | Coal Tar | 1954 | 64 | 2018 |  |  | 0 |  |  |  |  | None |  | 1621.4602 | 1.2363 | 9.2655 | 1621.937 | 1.2367 | 9.2682 | 1441.0469 |  | 1621.613 | 1621.0958 | [21 empty] | 0.156 | 0.012 | 0.099 | 0.118 | 0.258 | 0.021 | 0.106 | 0.127
111.LAK.20-10 - Pipetel - 11/18 - MFL/Geometry/Video | 777 | 995.083 | 993.9345 | MFL | Anomaly | Metal loss | 11 | 0.86 | 15.2 | 27.9 | 00:25 | EXT |  |  | False | False | GW.ILI.103 | 1030 |  | 62 | Pitting |  | 03:10 | 03:10 | Unknown | 10.014 | 290 | 414 | 15 | 7.92 | 7.92 | 0.1 | N | 10 | 12 | 20 | 10 | 10 |  |  |  | 175 | 508 | 64 | Coal Tar | Coal Tar | 1954 | 64 | 2018 |  |  | 0 |  |  |  |  | None |  | 1620.388 | 1.2355 | 9.2594 | 1621.1291 | 1.2361 | 9.2636 | 1440.1279 |  | 1620.631 | 1619.8075 | [21 empty] | 0.172 | 0.014 | 0.118 | 0.217 | 0.258 | 0.021 | 0.106 | 0.127
111.LAK.20-10 - Pipetel - 11/18 - MFL/Geometry/Video |  |  | 993.9345 | MFL | Risk Model Anomaly | Individual Corrosion | 18.3618 | 1.4543 | 20.1143 | 36.9373 | 00:24 | EXT |  |  | False | False | GW.ILI.103 | 1030 |  |  | Cluster Class |  | 03:10 | 03:10 | Unknown | 10.014 | 290 | 414 | 15 | 7.92 | 7.92 | 0.1 | N | 10 | 12 | [6 empty] | 175 | 508 | 64 | Coal Tar | Coal Tar | 1954 | 64 | 2018 | 15201 | 6t*6t / 15201 | 0 |  |  |  |  | None |  | 1614.3281 | 1.2309 | 9.2247 | [7 empty] | 500.3997 | 1 | 8.5468e-07 | 0 | 8.5468e-07 | 0 | 8.5468e-07 | 0 | Pitting | (Class: Pitting, SD = 12.881%, SL = 9.766 mm)
111.LAK.20-10 - Pipetel - 11/18 - MFL/Geometry/Video |  |  | 995.2989 | MFL | Risk Model Anomaly | Individual Corrosion | 16.3101 | 1.2918 | 20.1143 | 20.1143 | 00:04 | EXT |  |  | False | False | GW.ILI.103 | 1030 |  |  | Cluster Class |  | 03:10 | 03:10 | Unknown | 11.38 | 290 | 414 | 15 | 7.92 | 7.92 | 0.1 | N | 10 | 12 | [6 empty] | 175 | 508 | 64 | Coal Tar | Coal Tar | 1954 | 64 | 2018 | 15201 | 6t*6t / 15201 | 0 |  |  |  |  | None |  | 1615.4888 | 1.2318 | 9.2314 | [7 empty] | 500.3997 | 1 | 3.8207e-07 | 0 | 3.8207e-07 | 0 | 3.8207e-07 | 0 | Pitting | (Class: Pitting, SD = 12.881%, SL = 9.766 mm)
111.LAK.20-10 - Pipetel - 11/18 - MFL/Geometry/Video | 778 | 996.449 | 995.2989 | MFL | Anomaly | Metal loss | 10 | 0.79 | 15.2 | 15.2 | 00:05 | EXT |  |  | False | False | GW.ILI.103 | 1030 |  |  | Pitting |  | 03:10 | 03:10 | Unknown | 11.38 | 290 | 414 | 15 | 7.92 | 7.92 | 0.1 | N | 10 | 12 | 20 | 10 | 10 |  |  |  | 175 | 508 | 64 | Coal Tar | Coal Tar | 1954 | 64 | 2018 |  |  | 0 |  |  |  |  | None |  | 1620.6788 | 1.2357 | 9.261 | 1621.35 | 1.2363 | 9.2649 | 1440.374 |  | 1620.8957 | 1620.1615 | [21 empty] | 0.156 | 0.012 | 0.118 | 0.118 | 0.258 | 0.021 | 0.106 | 0.127
111.LAK.20-10 - Pipetel - 11/18 - MFL/Geometry/Video | 779 | 997.22 | 996.069 | MFL | Girth Weld | Not identifiable seam | [5 empty] | N/A | Bend begin |  | False | False | GW.ILI.104 | 1050 |  |  |  | 0.202 |  | 10:45 | Unknown | 0 | 290 | 414 | 15 | 7.92 | 7.92 | 0.1 | N | [8 empty] | 175 | 508 | 64 | Coal Tar | Coal Tar | 1954 | 64 | 2018 |  |  | 0
111.LAK.20-10 - Pipetel - 11/18 - MFL/Geometry/Video | 780 | 997.312 | 996.1609 | MFL | Bend | Fitting |  |  |  |  | 03:00 | NA | Right bend center; 81+26.9 |  | False | False | GW.ILI.104 | 1050 | [5 empty] | 10:45 | Unknown | 0.092 | 290 | 414 | 15 | 7.92 | 7.92 | 0.1 | N | [8 empty] | 175 | 508 | 64 | Coal Tar | Coal Tar | 1954 | 64 | 2018 |  |  | 0
111.LAK.20-10 - Pipetel - 11/18 - MFL/Geometry/Video | 781 | 997.422 | 996.2708 | MFL | Girth Weld | Longitudinal seam | [5 empty] | N/A | Bend end |  | False | False | GW.ILI.105 | 1050 |  |  |  | 10.765 | 10:45 | 10:45 | Unknown | 0 | 290 | 414 | 15 | 7.92 | 7.92 | 0.1 | N | [8 empty] | 175 | 508 | 64 | Coal Tar | Coal Tar | 1954 | 64 | 2018 |  |  | 0
111.LAK.20-10 - Pipetel - 11/18 - MFL/Geometry/Video | 782 | 1001.299 | 1000.1433 | MFL | Anomaly | Metal loss | 11 | 0.86 | 15.2 | 15.2 | 06:16 | EXT |  |  | False | False | GW.ILI.105 | 1050 |  | 63 | Pitting |  | 10:45 | 10:45 | Unknown | 3.877 | 290 | 414 | 15 | 7.92 | 7.92 | 0.1 | N | 10 | 12 | 20 | 10 | 10 |  |  |  | 175 | 508 | 64 | Coal Tar | Coal Tar | 1954 | 64 | 2018 |  |  | 0 |  |  |  |  | None |  | 1620.388 | 1.2355 | 9.2594 | 1621.1291 | 1.2361 | 9.2636 | 1440.1279 |  | 1620.631 | 1619.8075 | [21 empty] | 0.172 | 0.014 | 0.118 | 0.118 | 0.258 | 0.021 | 0.106 | 0.127
111.LAK.20-10 - Pipetel - 11/18 - MFL/Geometry/Video |  |  | 1000.1993 | MFL | Risk Model Anomaly | Individual Corrosion | 16.3101 | 1.2918 | 13.4901 | 13.4901 | 07:04 | EXT |  |  | False | False | GW.ILI.105 | 1050 |  |  | Cluster Class |  | 10:45 | 10:45 | Unknown | 3.933 | 290 | 414 | 15 | 7.92 | 7.92 | 0.1 | N | 10 | 12 | [6 empty] | 175 | 508 | 64 | Coal Tar | Coal Tar | 1954 | 64 | 2018 | 15201 | 6t*6t / 15201 | 0 |  |  |  |  | None |  | 1619.6976 | 1.235 | 9.2554 | [7 empty] | 500.3997 | 1 | 3.8207e-07 | 0 | 3.8207e-07 | 0 | 3.8207e-07 | 0 | Pitting | (Class: Pitting, SD = 12.881%, SL = 9.766 mm)
111.LAK.20-10 - Pipetel - 11/18 - MFL/Geometry/Video | 783 | 1001.355 | 1000.1993 | MFL | Anomaly | Metal loss | 10 | 0.79 | 10.2 | 10.2 | 07:04 | EXT |  |  | False | False | GW.ILI.105 | 1050 |  | 63 | Pitting |  | 10:45 | 10:45 | Unknown | 3.933 | 290 | 414 | 15 | 7.92 | 7.92 | 0.1 | N | 10 | 12 | 20 | 10 | 10 |  |  |  | 175 | 508 | 64 | Coal Tar | Coal Tar | 1954 | 64 | 2018 |  |  | 0 |  |  |  |  | None |  | 1622.1116 | 1.2368 | 9.2692 | 1622.4236 | 1.2371 | 9.271 | 1441.6099 |  | 1622.2108 | 1621.8747 | [21 empty] | 0.156 | 0.012 | 0.079 | 0.079 | 0.258 | 0.021 | 0.106 | 0.127
111.LAK.20-10 - Pipetel - 11/18 - MFL/Geometry/Video | 784 | 1001.355 | 1000.1993 | MFL | Anomaly | Metal loss | 10 | 0.79 | 10.2 | 25.4 | 06:00 | EXT |  |  | False | False | GW.ILI.105 | 1050 |  | 63 | Circumferential Grooving |  | 10:45 | 10:45 | Unknown | 3.933 | 290 | 414 | 15 | 7.92 | 7.92 | 0.1 | N | 10 | 12 | 20 | 10 | 10 |  |  |  | 175 | 508 | 64 | Coal Tar | Coal Tar | 1954 | 64 | 2018 |  |  | 0 |  |  |  |  | None |  | 1622.1116 | 1.2368 | 9.2692 | 1622.4236 | 1.2371 | 9.271 | 1441.6099 |  | 1622.2108 | 1621.8747 | [21 empty] | 0.156 | 0.012 | 0.079 | 0.198 | 0.258 | 0.021 | 0.106 | 0.127
111.LAK.20-10 - Pipetel - 11/18 - MFL/Geometry/Video |  |  | 1000.2424 | MFL | Risk Model Anomaly | Corrosion Cluster | 64.2403 | 5.0878 | 218.2378 | 324.4259 | 05:54 | EXT |  |  | False | False | GW.ILI.105 | 1050 |  |  | Cluster Class |  | 10:45 | 10:45 | Unknown | 3.877 | 290 | 414 | 15 | 7.92 | 7.92 | 0.1 | N | 10 | 12 | [6 empty] | 175 | 508 | 64 | Coal Tar | Coal Tar | 1954 | 64 | 2018 | 15201 | 6t*6t / 15201 | 0 |  |  |  |  | Possible Phase 4 | Feature >50% depth; possible phase 4 | 913.8328 | 0.69678 | 5.2219 | [7 empty] | 500.3997 | 1 | 0.11057 | 0 | 0.11057 | 0 | 0.11047 | 0.00010387 | General | (Class: General, SD = 12.881%, SL = 9.766 mm)
111.LAK.20-10 - Pipetel - 11/18 - MFL/Geometry/Video | 786 | 1001.408 | 1000.2522 | MFL | Anomaly | Metal loss | 10 | 0.79 | 10.2 | 10.2 | 06:29 | EXT |  |  | False | False | GW.ILI.105 | 1050 |  | 63 | Pitting |  | 10:45 | 10:45 | Unknown | 3.986 | 290 | 414 | 15 | 7.92 | 7.92 | 0.1 | N | 10 | 12 | 20 | 10 | 10 |  |  |  | 175 | 508 | 64 | Coal Tar | Coal Tar | 1954 | 64 | 2018 |  |  | 0 |  |  |  |  | None |  | 1622.1116 | 1.2368 | 9.2692 | 1622.4236 | 1.2371 | 9.271 | 1441.6099 |  | 1622.2108 | 1621.8747 | [21 empty] | 0.156 | 0.012 | 0.079 | 0.079 | 0.258 | 0.021 | 0.106 | 0.127
111.LAK.20-10 - Pipetel - 11/18 - MFL/Geometry/Video | 787 | 1001.415 | 1000.2592 | MFL | Anomaly | Metal loss | 10 | 0.79 | 7.6 | 7.6 | 06:02 | EXT |  |  | False | False | GW.ILI.105 | 1050 |  | 63 | Pinhole |  | 10:45 | 10:45 | Unknown | 3.993 | 290 | 414 | 15 | 7.92 | 7.92 | 0.1 | N | 10 | 12 | 20 | 20 | 10 |  |  |  | 175 | 508 | 64 | Coal Tar | Coal Tar | 1954 | 64 | 2018 |  |  | 0 |  |  |  |  | None |  | 1622.645 | 1.2372 | 9.2723 | 1622.8201 | 1.2374 | 9.2733 | 1442.0723 |  | 1622.7003 | 1622.5125 | [21 empty] | 0.156 | 0.012 | 0.059 | 0.059 | 0.258 | 0.021 | 0.106 | 0.127
111.LAK.20-10 - Pipetel - 11/18 - MFL/Geometry/Video | 788 | 1001.423 | 1000.2672 | MFL | Anomaly | Metal loss | 20 | 1.57 | 15.2 | 15.2 | 04:52 | EXT |  |  | False | False | GW.ILI.105 | 1050 |  | 63 | Pitting |  | 10:45 | 10:45 | Unknown | 4.001 | 290 | 414 | 15 | 7.92 | 7.92 | 0.1 | N | 10 | 12 | 20 | 10 | 10 |  |  |  | 175 | 508 | 64 | Coal Tar | Coal Tar | 1954 | 64 | 2018 |  |  | 0 |  |  |  |  | None |  | 1617.5087 | 1.2333 | 9.2429 | 1618.8954 | 1.2344 | 9.2508 | 1437.7467 |  | 1618.0304 | 1616.2321 | [21 empty] | 0.313 | 0.025 | 0.118 | 0.118 | 0.258 | 0.021 | 0.106 | 0.127
111.LAK.20-10 - Pipetel - 11/18 - MFL/Geometry/Video | 789 | 1001.445 | 1000.2891 | MFL | Anomaly | Metal loss | 10 | 0.79 | 7.6 | 10.2 | 05:46 | EXT |  |  | False | False | GW.ILI.105 | 1050 |  | 63 | Circumferential Slotting |  | 10:45 | 10:45 | Unknown | 4.023 | 290 | 414 | 15 | 7.92 | 7.92 | 0.1 | N | 10 | 12 | 20 | 15 | 10 |  |  |  | 175 | 508 | 64 | Coal Tar | Coal Tar | 1954 | 64 | 2018 |  |  | 0 |  |  |  |  | None |  | 1622.645 | 1.2372 | 9.2723 | 1622.8201 | 1.2374 | 9.2733 | 1442.0723 |  | 1622.7003 | 1622.5125 | [21 empty] | 0.156 | 0.012 | 0.059 | 0.079 | 0.258 | 0.021 | 0.106 | 0.127
111.LAK.20-10 - Pipetel - 11/18 - MFL/Geometry/Video | 790 | 1001.446 | 1000.2901 | MFL | Anomaly | Metal loss | 10 | 0.79 | 5.1 | 7.6 | 05:11 | EXT |  |  | False | False | GW.ILI.105 | 1050 |  | 63 | Pinhole |  | 10:45 | 10:45 | Unknown | 4.024 | 290 | 414 | 15 | 7.92 | 7.92 | 0.1 | N | 10 | 12 | 20 | 20 | 10 |  |  |  | 175 | 508 | 64 | Coal Tar | Coal Tar | 1954 | 64 | 2018 |  |  | 0 |  |  |  |  | None |  | 1623.0145 | 1.2375 | 9.2744 | 1623.0938 | 1.2376 | 9.2748 | 1442.3934 |  | 1623.0393 | 1622.9544 | [21 empty] | 0.156 | 0.012 | 0.04 | 0.059 | 0.258 | 0.021 | 0.106 | 0.127
111.LAK.20-10 - Pipetel - 11/18 - MFL/Geometry/Video | 791 | 1001.447 | 1000.2911 | MFL | Anomaly | Metal loss | 23 | 1.83 | 10.2 | 10.2 | 07:00 | EXT |  |  | False | False | GW.ILI.105 | 1050 |  | 63 | Pitting |  | 10:45 | 10:45 | Unknown | 4.025 | 290 | 414 | 15 | 7.92 | 7.92 | 0.1 | N | 10 | 12 | 20 | 10 | 10 |  |  |  | 175 | 508 | 64 | Coal Tar | Coal Tar | 1954 | 64 | 2018 |  |  | 0 |  |  |  |  | None |  | 1620.1638 | 1.2353 | 9.2581 | 1620.9142 | 1.2359 | 9.2624 | 1440.0024 |  | 1620.4557 | 1619.442 | [21 empty] | 0.359 | 0.028 | 0.079 | 0.079 | 0.258 | 0.021 | 0.106 | 0.127
111.LAK.20-10 - Pipetel - 11/18 - MFL/Geometry/Video |  |  | 1000.3046 | MFL | Risk Model Anomaly | Corrosion Cluster | 57.6111 | 4.5628 | 40.4589 | 45.1383 | 06:53 | EXT |  |  | False | False | GW.ILI.105 | 1050 |  |  | Cluster Class |  | 10:45 | 10:45 | Unknown | 4.025 | 290 | 414 | 15 | 7.92 | 7.92 | 0.1 | N | 10 | 12 | [6 empty] | 175 | 508 | 64 | Coal Tar | Coal Tar | 1954 | 64 | 2018 | 15201 | 6t*6t / 15201 | 0 |  |  |  |  | Possible Phase 4 | Feature >50% depth; possible phase 4 | 1471.821 | 1.1222 | 8.4104 | [7 empty] | 500.3997 | 1 | 0.04109 | 0 | 0.04109 | 0 | 0.04109 | 0 | General | (Class: General, SD = 12.881%, SL = 9.766 mm)
111.LAK.20-10 - Pipetel - 11/18 - MFL/Geometry/Video | 792 | 1001.467 | 1000.3111 | MFL | Anomaly | Metal loss | 10 | 0.79 | 10.2 | 12.7 | 05:58 | EXT |  |  | False | False | GW.ILI.105 | 1050 |  | 63 | Pitting |  | 10:45 | 10:45 | Unknown | 4.045 | 290 | 414 | 15 | 7.92 | 7.92 | 0.1 | N | 10 | 12 | 20 | 10 | 10 |  |  |  | 175 | 508 | 64 | Coal Tar | Coal Tar | 1954 | 64 | 2018 |  |  | 0 |  |  |  |  | None |  | 1622.1116 | 1.2368 | 9.2692 | 1622.4236 | 1.2371 | 9.271 | 1441.6099 |  | 1622.2108 | 1621.8747 | [21 empty] | 0.156 | 0.012 | 0.079 | 0.099 | 0.258 | 0.021 | 0.106 | 0.127
111.LAK.20-10 - Pipetel - 11/18 - MFL/Geometry/Video | 793 | 1001.468 | 1000.3121 | MFL | Anomaly | Metal loss | 10 | 0.79 | 10.2 | 10.2 | 06:16 | EXT |  |  | False | False | GW.ILI.105 | 1050 |  | 63 | Pitting |  | 10:45 | 10:45 | Unknown | 4.046 | 290 | 414 | 15 | 7.92 | 7.92 | 0.1 | N | 10 | 12 | 20 | 10 | 10 |  |  |  | 175 | 508 | 64 | Coal Tar | Coal Tar | 1954 | 64 | 2018 |  |  | 0 |  |  |  |  | None |  | 1622.1116 | 1.2368 | 9.2692 | 1622.4236 | 1.2371 | 9.271 | 1441.6099 |  | 1622.2108 | 1621.8747 | [21 empty] | 0.156 | 0.012 | 0.079 | 0.079 | 0.258 | 0.021 | 0.106 | 0.127
111.LAK.20-10 - Pipetel - 11/18 - MFL/Geometry/Video | 795 | 1001.474 | 1000.3181 | MFL | Anomaly | Metal loss | 35 | 2.77 | 10.2 | 17.8 | 06:49 | EXT |  |  | False | False | GW.ILI.105 | 1050 |  | 63 | Pitting |  | 10:45 | 10:45 | Unknown | 4.052 | 290 | 414 | 15 | 7.92 | 7.92 | 0.1 | N | 10 | 12 | 20 | 10 | 10 |  |  |  | 175 | 508 | 64 | Coal Tar | Coal Tar | 1954 | 64 | 2018 |  |  | 0 |  |  |  |  | None |  | 1617.8282 | 1.2336 | 9.2447 | 1618.989 | 1.2345 | 9.2514 | 1438.2003 |  | 1618.4017 | 1616.3435 | [21 empty] | 0.547 | 0.043 | 0.079 | 0.139 | 0.258 | 0.021 | 0.106 | 0.127
111.LAK.20-10 - Pipetel - 11/18 - MFL/Geometry/Video | 794 | 1001.474 | 1000.3181 | MFL | Anomaly | Metal loss | 39 | 3.1 | 10.2 | 17.8 | 04:47 | EXT |  |  | False | False | GW.ILI.105 | 1050 |  | 63 | Pitting |  | 10:45 | 10:45 | Unknown | 4.052 | 290 | 414 | 15 | 7.92 | 7.92 | 0.1 | N | 10 | 12 | 20 | 10 | 10 |  |  |  | 175 | 508 | 64 | Coal Tar | Coal Tar | 1954 | 64 | 2018 |  |  | 0 |  |  |  |  | None |  | 1616.8932 | 1.2329 | 9.2394 | 1618.1803 | 1.2338 | 9.2467 | 1437.5142 |  | 1617.5944 | 1615.0432 | [21 empty] | 0.609 | 0.048 | 0.079 | 0.139 | 0.258 | 0.021 | 0.106 | 0.127
111.LAK.20-10 - Pipetel - 11/18 - MFL/Geometry/Video | 796 | 1001.499 | 1000.3431 | MFL | Anomaly | Metal loss | 21 | 1.68 | 12.7 | 12.7 | 05:23 | EXT |  |  | False | False | GW.ILI.105 | 1050 |  | 63 | Pitting |  | 10:45 | 10:45 | Unknown | 4.077 | 290 | 414 | 15 | 7.92 | 7.92 | 0.1 | N | 10 | 12 | 20 | 10 | 10 |  |  |  | 175 | 508 | 64 | Coal Tar | Coal Tar | 1954 | 64 | 2018 |  |  | 0 |  |  |  |  | None |  | 1618.9774 | 1.2344 | 9.2513 | 1620.0167 | 1.2352 | 9.2572 | 1438.9904 |  | 1619.3713 | 1618.0104 | [21 empty] | 0.328 | 0.026 | 0.099 | 0.099 | 0.258 | 0.021 | 0.106 | 0.127
111.LAK.20-10 - Pipetel - 11/18 - MFL/Geometry/Video | 797 | 1001.575 | 1000.419 | MFL | Anomaly | Metal loss | 36 | 2.84 | 10.2 | 10.2 | 05:01 | EXT |  |  | False | False | GW.ILI.105 | 1050 |  | 64 | Pitting |  | 10:45 | 10:45 | Unknown | 4.153 | 290 | 414 | 15 | 7.92 | 7.92 | 0.1 | N | 10 | 12 | 20 | 10 | 10 |  |  |  | 175 | 508 | 64 | Coal Tar | Coal Tar | 1954 | 64 | 2018 |  |  | 0 |  |  |  |  | None |  | 1617.6029 | 1.2334 | 9.2434 | 1618.7962 | 1.2343 | 9.2503 | 1438.0332 |  | 1618.2064 | 1616.0335 | [21 empty] | 0.563 | 0.045 | 0.079 | 0.079 | 0.258 | 0.021 | 0.106 | 0.127
111.LAK.20-10 - Pipetel - 11/18 - MFL/Geometry/Video |  |  | 1000.431 | MFL | Risk Model Anomaly | Individual Corrosion | 37.7235 | 2.9877 | 23.5889 | 20.1143 | 06:46 | EXT |  |  | False | False | GW.ILI.105 | 1050 |  |  | Cluster Class |  | 10:45 | 10:45 | Unknown | 4.165 | 290 | 414 | 15 | 7.92 | 7.92 | 0.1 | N | 10 | 12 | [6 empty] | 175 | 508 | 64 | Coal Tar | Coal Tar | 1954 | 64 | 2018 | 15201 | 6t*6t / 15201 | 0 |  |  |  |  | None |  | 1592.7014 | 1.2144 | 9.1012 | [7 empty] | 500.3997 | 1 | 0.00051514 | 0 | 0.00051514 | 0 | 0.00051514 | 0 | Pitting | (Class: Pitting, SD = 12.881%, SL = 9.766 mm)
111.LAK.20-10 - Pipetel - 11/18 - MFL/Geometry/Video | 798 | 1001.587 | 1000.431 | MFL | Anomaly | Metal loss | 23 | 1.83 | 17.8 | 15.2 | 06:46 | EXT |  |  | False | False | GW.ILI.105 | 1050 |  |  | Pitting |  | 10:45 | 10:45 | Unknown | 4.165 | 290 | 414 | 15 | 7.92 | 7.92 | 0.1 | N | 10 | 12 | 20 | 10 | 10 |  |  |  | 175 | 508 | 64 | Coal Tar | Coal Tar | 1954 | 64 | 2018 |  |  | 0 |  |  |  |  | None |  | 1613.9775 | 1.2306 | 9.2227 | 1616.1274 | 1.2323 | 9.235 | 1434.8409 |  | 1614.8374 | 1611.8495 | [21 empty] | 0.359 | 0.028 | 0.139 | 0.118 | 0.258 | 0.021 | 0.106 | 0.127
111.LAK.20-10 - Pipetel - 11/18 - MFL/Geometry/Video |  |  | 1000.4423 | MFL | Risk Model Anomaly | Corrosion Cluster | 64.2403 | 5.0878 | 60.1046 | 49.5006 | 04:59 | EXT |  |  | False | False | GW.ILI.105 | 1050 |  |  | Cluster Class |  | 10:45 | 10:45 | Unknown | 4.153 | 290 | 414 | 15 | 7.92 | 7.92 | 0.1 | N | 10 | 12 | [6 empty] | 175 | 508 | 64 | Coal Tar | Coal Tar | 1954 | 64 | 2018 | 15201 | 6t*6t / 15201 | 0 |  |  |  |  | Possible Phase 4 | Feature >50% depth; possible phase 4 | 1309.109 | 0.99817 | 7.4806 | [7 empty] | 500.3997 | 1 | 0.11057 | 0 | 0.11057 | 0 | 0.11057 | 0 | General | (Class: General, SD = 12.881%, SL = 9.766 mm)
111.LAK.20-10 - Pipetel - 11/18 - MFL/Geometry/Video | 800 | 1001.601 | 1000.445 | MFL | Anomaly | Metal loss | 14 | 1.12 | 7.6 | 7.6 | 05:09 | EXT |  |  | False | False | GW.ILI.105 | 1050 |  | 64 | Pinhole |  | 10:45 | 10:45 | Unknown | 4.179 | 290 | 414 | 15 | 7.92 | 7.92 | 0.1 | N | 10 | 12 | 20 | 20 | 10 |  |  |  | 175 | 508 | 64 | Coal Tar | Coal Tar | 1954 | 64 | 2018 |  |  | 0 |  |  |  |  | None |  | 1622.339 | 1.237 | 9.2705 | 1622.5882 | 1.2372 | 9.2719 | 1441.8137 |  | 1622.4223 | 1622.1376 | [21 empty] | 0.219 | 0.017 | 0.059 | 0.059 | 0.258 | 0.021 | 0.106 | 0.127
111.LAK.20-10 - Pipetel - 11/18 - MFL/Geometry/Video | 801 | 1001.62 | 1000.4639 | MFL | Anomaly | Metal loss | 39 | 3.1 | 12.7 | 20.3 | 04:55 | EXT |  |  | False | False | GW.ILI.105 | 1050 |  | 64 | Pitting |  | 10:45 | 10:45 | Unknown | 4.198 | 290 | 414 | 15 | 7.92 | 7.92 | 0.1 | N | 10 | 12 | 20 | 10 | 10 |  |  |  | 175 | 508 | 64 | Coal Tar | Coal Tar | 1954 | 64 | 2018 |  |  | 0 |  |  |  |  | None |  | 1613.4441 | 1.2302 | 9.2197 | 1615.3991 | 1.2317 | 9.2309 | 1434.7646 |  | 1614.5199 | 1610.6093 | [21 empty] | 0.609 | 0.048 | 0.099 | 0.158 | 0.258 | 0.021 | 0.106 | 0.127
111.LAK.20-10 - Pipetel - 11/18 - MFL/Geometry/Video |  |  | 1001.5077 | MFL | Risk Model Anomaly | Individual Corrosion | 16.3101 | 1.2918 | 16.823 | 13.4901 | 05:56 | EXT |  |  | False | False | GW.ILI.105 | 1050 |  |  | Cluster Class |  | 10:45 | 10:45 | Unknown | 5.243 | 290 | 414 | 15 | 7.92 | 7.92 | 0.1 | N | 10 | 12 | [6 empty] | 175 | 508 | 64 | Coal Tar | Coal Tar | 1954 | 64 | 2018 | 15201 | 6t*6t / 15201 | 0 |  |  |  |  | None |  | 1617.7584 | 1.2335 | 9.2443 | [7 empty] | 500.3997 | 1 | 3.8207e-07 | 0 | 3.8207e-07 | 0 | 3.8207e-07 | 0 | Pitting | (Class: Pitting, SD = 12.881%, SL = 9.766 mm)
111.LAK.20-10 - Pipetel - 11/18 - MFL/Geometry/Video | 802 | 1002.665 | 1001.5077 | MFL | Anomaly | Metal loss | 10 | 0.79 | 12.7 | 10.2 | 05:56 | EXT |  |  | False | False | GW.ILI.105 | 1050 |  |  | Pitting |  | 10:45 | 10:45 | Unknown | 5.243 | 290 | 414 | 15 | 7.92 | 7.92 | 0.1 | N | 10 | 12 | 20 | 10 | 10 |  |  |  | 175 | 508 | 64 | Coal Tar | Coal Tar | 1954 | 64 | 2018 |  |  | 0 |  |  |  |  | None |  | 1621.4602 | 1.2363 | 9.2655 | 1621.937 | 1.2367 | 9.2682 | 1441.0469 |  | 1621.613 | 1621.0958 | [21 empty] | 0.156 | 0.012 | 0.099 | 0.079 | 0.258 | 0.021 | 0.106 | 0.127
111.LAK.20-10 - Pipetel - 11/18 - MFL/Geometry/Video | 803 | 1003.474 | 1002.3158 | MFL | Anomaly | Metal loss | 10 | 0.79 | 12.7 | 12.7 | 11:08 | EXT |  |  | False | False | GW.ILI.105 | 1050 |  |  | Pitting |  | 10:45 | 10:45 | Unknown | 6.052 | 290 | 414 | 15 | 7.92 | 7.92 | 0.1 | N | 10 | 12 | 20 | 10 | 10 |  |  |  | 175 | 508 | 64 | Coal Tar | Coal Tar | 1954 | 64 | 2018 |  |  | 0 |  |  |  |  | None |  | 1621.4602 | 1.2363 | 9.2655 | 1621.937 | 1.2367 | 9.2682 | 1441.0469 |  | 1621.613 | 1621.0958 | [21 empty] | 0.156 | 0.012 | 0.099 | 0.099 | 0.258 | 0.021 | 0.106 | 0.127
111.LAK.20-10 - Pipetel - 11/18 - MFL/Geometry/Video |  |  | 1002.3158 | MFL | Risk Model Anomaly | Individual Corrosion | 16.3101 | 1.2918 | 16.823 | 16.823 | 11:08 | EXT |  |  | False | False | GW.ILI.105 | 1050 |  |  | Cluster Class |  | 10:45 | 10:45 | Unknown | 6.052 | 290 | 414 | 15 | 7.92 | 7.92 | 0.1 | N | 10 | 12 | [6 empty] | 175 | 508 | 64 | Coal Tar | Coal Tar | 1954 | 64 | 2018 | 15201 | 6t*6t / 15201 | 0 |  |  |  |  | None |  | 1617.7584 | 1.2335 | 9.2443 | [7 empty] | 500.3997 | 1 | 3.8207e-07 | 0 | 3.8207e-07 | 0 | 3.8207e-07 | 0 | Pitting | (Class: Pitting, SD = 12.881%, SL = 9.766 mm)
111.LAK.20-10 - Pipetel - 11/18 - MFL/Geometry/Video | 804 | 1007.291 | 1006.1284 | MFL | Anomaly | Metal loss | 10 | 0.79 | 10.2 | 10.2 | 08:07 | EXT |  |  | False | False | GW.ILI.105 | 1050 |  |  | Pitting |  | 10:45 | 10:45 | Unknown | 9.869 | 290 | 414 | 15 | 7.92 | 7.92 | 0.1 | N | 10 | 12 | 20 | 10 | 10 |  |  |  | 175 | 508 | 64 | Coal Tar | Coal Tar | 1954 | 64 | 2018 |  |  | 0 |  |  |  |  | None |  | 1622.1116 | 1.2368 | 9.2692 | 1622.4236 | 1.2371 | 9.271 | 1441.6099 |  | 1622.2108 | 1621.8747 | [21 empty] | 0.156 | 0.012 | 0.079 | 0.079 | 0.258 | 0.021 | 0.106 | 0.127
111.LAK.20-10 - Pipetel - 11/18 - MFL/Geometry/Video |  |  | 1006.1284 | MFL | Risk Model Anomaly | Individual Corrosion | 16.3101 | 1.2918 | 13.4901 | 13.4901 | 08:06 | EXT |  |  | False | False | GW.ILI.105 | 1050 |  |  | Cluster Class |  | 10:45 | 10:45 | Unknown | 9.869 | 290 | 414 | 15 | 7.92 | 7.92 | 0.1 | N | 10 | 12 | [6 empty] | 175 | 508 | 64 | Coal Tar | Coal Tar | 1954 | 64 | 2018 | 15201 | 6t*6t / 15201 | 0 |  |  |  |  | None |  | 1619.6976 | 1.235 | 9.2554 | [7 empty] | 500.3997 | 1 | 3.8207e-07 | 0 | 3.8207e-07 | 0 | 3.8207e-07 | 0 | Pitting | (Class: Pitting, SD = 12.881%, SL = 9.766 mm)
111.LAK.20-10 - Pipetel - 11/18 - MFL/Geometry/Video | 805 | 1008.187 | 1007.0234 | MFL | Girth Weld | Longitudinal seam | [5 empty] | N/A |  |  | False | False | GW.ILI.106 | 1060 |  |  |  | 12.16 | 03:30 | 03:30 | Unknown | 0 | 290 | 414 | 15 | 7.92 | 7.92 | 0.1 | N | [8 empty] | 175 | 508 | 64 | Coal Tar | Coal Tar | 1954 | 64 | 2018 |  |  | 0
111.LAK.20-10 - Pipetel - 11/18 - MFL/Geometry/Video | 806 | 1010.841 | 1009.6743 | MFL | Anomaly | Metal loss | 10 | 0.79 | 7.6 | 10.2 | 07:03 | EXT |  |  | False | False | GW.ILI.106 | 1060 |  |  | Circumferential Slotting |  | 03:30 | 03:30 | Unknown | 2.654 | 290 | 414 | 15 | 7.92 | 7.92 | 0.1 | N | 10 | 12 | 20 | 15 | 10 |  |  |  | 175 | 508 | 64 | Coal Tar | Coal Tar | 1954 | 64 | 2018 |  |  | 0 |  |  |  |  | None |  | 1622.645 | 1.2372 | 9.2723 | 1622.8201 | 1.2374 | 9.2733 | 1442.0723 |  | 1622.7003 | 1622.5125 | [21 empty] | 0.156 | 0.012 | 0.059 | 0.079 | 0.258 | 0.021 | 0.106 | 0.127
111.LAK.20-10 - Pipetel - 11/18 - MFL/Geometry/Video |  |  | 1009.6743 | MFL | Risk Model Anomaly | Individual Corrosion | 16.3101 | 1.2918 | 10.0571 | 13.4901 | 07:02 | EXT |  |  | False | False | GW.ILI.106 | 1060 |  |  | Cluster Class |  | 03:30 | 03:30 | Unknown | 2.654 | 290 | 414 | 15 | 7.92 | 7.92 | 0.1 | N | 10 | 12 | [6 empty] | 175 | 508 | 64 | Coal Tar | Coal Tar | 1954 | 64 | 2018 | 15201 | 6t*6t / 15201 | 0 |  |  |  |  | None |  | 1621.2854 | 1.2362 | 9.2645 | [7 empty] | 500.3997 | 1 | 3.8207e-07 | 0 | 3.8207e-07 | 0 | 3.8207e-07 | 0 | Pitting | (Class: Pitting, SD = 12.881%, SL = 9.766 mm)
111.LAK.20-10 - Pipetel - 11/18 - MFL/Geometry/Video | 807 | 1015.486 | 1014.3139 | MFL | Anomaly | Metal loss | 10 | 0.79 | 10.2 | 10.2 | 06:53 | EXT |  |  | False | False | GW.ILI.106 | 1060 |  |  | Pitting |  | 03:30 | 03:30 | Unknown | 7.299 | 290 | 414 | 15 | 7.92 | 7.92 | 0.1 | N | 10 | 12 | 20 | 10 | 10 |  |  |  | 175 | 508 | 64 | Coal Tar | Coal Tar | 1954 | 64 | 2018 |  |  | 0 |  |  |  |  | None |  | 1622.1116 | 1.2368 | 9.2692 | 1622.4236 | 1.2371 | 9.271 | 1441.6099 |  | 1622.2108 | 1621.8747 | [21 empty] | 0.156 | 0.012 | 0.079 | 0.079 | 0.258 | 0.021 | 0.106 | 0.127
111.LAK.20-10 - Pipetel - 11/18 - MFL/Geometry/Video |  |  | 1014.3139 | MFL | Risk Model Anomaly | Individual Corrosion | 16.3101 | 1.2918 | 13.4901 | 13.4901 | 06:52 | EXT |  |  | False | False | GW.ILI.106 | 1060 |  |  | Cluster Class |  | 03:30 | 03:30 | Unknown | 7.299 | 290 | 414 | 15 | 7.92 | 7.92 | 0.1 | N | 10 | 12 | [6 empty] | 175 | 508 | 64 | Coal Tar | Coal Tar | 1954 | 64 | 2018 | 15201 | 6t*6t / 15201 | 0 |  |  |  |  | None |  | 1619.6976 | 1.235 | 9.2554 | [7 empty] | 500.3997 | 1 | 3.8207e-07 | 0 | 3.8207e-07 | 0 | 3.8207e-07 | 0 | Pitting | (Class: Pitting, SD = 12.881%, SL = 9.766 mm)
111.LAK.20-10 - Pipetel - 11/18 - MFL/Geometry/Video | 808 | 1020.347 | 1019.1693 | MFL | Girth Weld | Longitudinal seam | [5 empty] | N/A |  |  | False | False | GW.ILI.107 | 1070 |  |  |  | 12.224 | 10:45 | 10:45 | Unknown | 0 | 290 | 414 | 15 | 7.92 | 7.92 | 0.1 | N | [8 empty] | 175 | 508 | 64 | Coal Tar | Coal Tar | 1954 | 64 | 2018 |  |  | 0
111.LAK.20-10 - Pipetel - 11/18 - MFL/Geometry/Video | 809 | 1026.907 | 1025.7218 | MFL | Additional metal/material | Close Metal Object |  |  | 66 | 81.3 | 05:58 | NA | Close metal object |  | False | False | GW.ILI.107 | 1070 |  |  |  |  | 10:45 | 10:45 | Unknown | 6.56 | 290 | 414 | 15 | 7.92 | 7.92 | 0.1 | N | [8 empty] | 175 | 508 | 64 | Coal Tar | Coal Tar | 1954 | 64 | 2018 |  |  | 0
111.LAK.20-10 - Pipetel - 11/18 - MFL/Geometry/Video |  |  | 1027.217 | MFL | Risk Model Anomaly | Individual Corrosion | 16.3101 | 1.2918 | 16.823 | 16.823 | 05:00 | EXT |  |  | False | False | GW.ILI.107 | 1070 |  |  | Cluster Class |  | 10:45 | 10:45 | Unknown | 8.057 | 290 | 414 | 15 | 7.92 | 7.92 | 0.1 | N | 10 | 12 | [6 empty] | 175 | 508 | 64 | Coal Tar | Coal Tar | 1954 | 64 | 2018 | 15201 | 6t*6t / 15201 | 0 |  |  |  |  | None |  | 1617.7584 | 1.2335 | 9.2443 | [7 empty] | 500.3997 | 1 | 3.8207e-07 | 0 | 3.8207e-07 | 0 | 3.8207e-07 | 0 | Pitting | (Class: Pitting, SD = 12.881%, SL = 9.766 mm)
111.LAK.20-10 - Pipetel - 11/18 - MFL/Geometry/Video | 810 | 1028.404 | 1027.217 | MFL | Anomaly | Metal loss | 10 | 0.79 | 12.7 | 12.7 | 05:00 | EXT |  |  | False | False | GW.ILI.107 | 1070 |  |  | Pitting |  | 10:45 | 10:45 | Unknown | 8.057 | 290 | 414 | 15 | 7.92 | 7.92 | 0.1 | N | 10 | 12 | 20 | 10 | 10 |  |  |  | 175 | 508 | 64 | Coal Tar | Coal Tar | 1954 | 64 | 2018 |  |  | 0 |  |  |  |  | None |  | 1621.4602 | 1.2363 | 9.2655 | 1621.937 | 1.2367 | 9.2682 | 1441.0469 |  | 1621.613 | 1621.0958 | [21 empty] | 0.156 | 0.012 | 0.099 | 0.099 | 0.258 | 0.021 | 0.106 | 0.127
111.LAK.20-10 - Pipetel - 11/18 - MFL/Geometry/Video |  |  | 1028.9101 | MFL | Risk Model Anomaly | Individual Corrosion | 22.9393 | 1.8168 | 13.4901 | 13.4901 | 05:36 | EXT |  |  | False | False | GW.ILI.107 | 1070 |  |  | Cluster Class |  | 10:45 | 10:45 | Unknown | 9.752 | 290 | 414 | 15 | 7.92 | 7.92 | 0.1 | N | 10 | 12 | [6 empty] | 175 | 508 | 64 | Coal Tar | Coal Tar | 1954 | 64 | 2018 | 15201 | 6t*6t / 15201 | 0 |  |  |  |  | None |  | 1617.8752 | 1.2336 | 9.245 | [7 empty] | 500.3997 | 1 | 4.717e-06 | 0 | 4.717e-06 | 0 | 4.717e-06 | 0 | Pitting | (Class: Pitting, SD = 12.881%, SL = 9.766 mm)
111.LAK.20-10 - Pipetel - 11/18 - MFL/Geometry/Video | 811 | 1030.099 | 1028.9101 | MFL | Anomaly | Metal loss | 14 | 1.12 | 10.2 | 10.2 | 05:36 | EXT |  |  | False | False | GW.ILI.107 | 1070 |  |  | Pitting |  | 10:45 | 10:45 | Unknown | 9.752 | 290 | 414 | 15 | 7.92 | 7.92 | 0.1 | N | 10 | 12 | 20 | 10 | 10 |  |  |  | 175 | 508 | 64 | Coal Tar | Coal Tar | 1954 | 64 | 2018 |  |  | 0 |  |  |  |  | None |  | 1621.5639 | 1.2364 | 9.2661 | 1622.0075 | 1.2368 | 9.2686 | 1441.1477 |  | 1621.7133 | 1621.2038 | [21 empty] | 0.219 | 0.017 | 0.079 | 0.079 | 0.258 | 0.021 | 0.106 | 0.127
111.LAK.20-10 - Pipetel - 11/18 - MFL/Geometry/Video |  |  | 1030.708 | MFL | Risk Model Anomaly | Individual Corrosion | 21.4134 | 1.6959 | 10.0571 | 10.0571 | 05:14 | EXT |  |  | False | False | GW.ILI.107 | 1070 |  |  | Cluster Class |  | 10:45 | 10:45 | Unknown | 11.552 | 290 | 414 | 15 | 7.92 | 7.92 | 0.1 | N | 10 | 12 | [6 empty] | 175 | 508 | 64 | Coal Tar | Coal Tar | 1954 | 64 | 2018 | 15201 | 6t*6t / 15201 | 0 |  |  |  |  | None |  | 1620.5088 | 1.2356 | 9.2601 | [7 empty] | 500.3997 | 1 | 2.7054e-06 | 0 | 2.7054e-06 | 0 | 2.7054e-06 | 0 | Pitting | (Class: Pitting, SD = 12.881%, SL = 9.766 mm)
111.LAK.20-10 - Pipetel - 11/18 - MFL/Geometry/Video | 812 | 1031.899 | 1030.708 | MFL | Anomaly | Metal loss | 13 | 1.04 | 7.6 | 7.6 | 05:14 | EXT |  |  | False | False | GW.ILI.107 | 1070 |  |  | Pinhole |  | 10:45 | 10:45 | Unknown | 11.552 | 290 | 414 | 15 | 7.92 | 7.92 | 0.1 | N | 10 | 12 | 20 | 20 | 10 |  |  |  | 175 | 508 | 64 | Coal Tar | Coal Tar | 1954 | 64 | 2018 |  |  | 0 |  |  |  |  | None |  | 1622.4177 | 1.2371 | 9.271 | 1622.6482 | 1.2372 | 9.2723 | 1441.8798 |  | 1622.4936 | 1622.2346 | [21 empty] | 0.203 | 0.016 | 0.059 | 0.059 | 0.258 | 0.021 | 0.106 | 0.127
111.LAK.20-10 - Pipetel - 11/18 - MFL/Geometry/Video | 813 | 1031.901 | 1030.71 | MFL | Anomaly | Metal loss | 10 | 0.79 | 10.2 | 7.6 | 06:05 | EXT |  |  | False | False | GW.ILI.107 | 1070 |  |  | Axial Slotting |  | 10:45 | 10:45 | Unknown | 11.554 | 290 | 414 | 15 | 7.92 | 7.92 | 0.1 | N | 10 | 12 | 20 | 20 | 10 |  |  |  | 175 | 508 | 64 | Coal Tar | Coal Tar | 1954 | 64 | 2018 |  |  | 0 |  |  |  |  | None |  | 1622.1116 | 1.2368 | 9.2692 | 1622.4236 | 1.2371 | 9.271 | 1441.6099 |  | 1622.2108 | 1621.8747 | [21 empty] | 0.156 | 0.012 | 0.079 | 0.059 | 0.258 | 0.021 | 0.106 | 0.127
111.LAK.20-10 - Pipetel - 11/18 - MFL/Geometry/Video |  |  | 1030.71 | MFL | Risk Model Anomaly | Individual Corrosion | 16.3101 | 1.2918 | 13.4901 | 10.0571 | 06:04 | EXT |  |  | False | False | GW.ILI.107 | 1070 |  |  | Cluster Class |  | 10:45 | 10:45 | Unknown | 11.554 | 290 | 414 | 15 | 7.92 | 7.92 | 0.1 | N | 10 | 12 | [6 empty] | 175 | 508 | 64 | Coal Tar | Coal Tar | 1954 | 64 | 2018 | 15201 | 6t*6t / 15201 | 0 |  |  |  |  | None |  | 1619.6976 | 1.235 | 9.2554 | [7 empty] | 500.3997 | 1 | 3.8207e-07 | 0 | 3.8207e-07 | 0 | 3.8207e-07 | 0 | Pitting | (Class: Pitting, SD = 12.881%, SL = 9.766 mm)
111.LAK.20-10 - Pipetel - 11/18 - MFL/Geometry/Video | 814 | 1032.229 | 1031.0376 | MFL | Anomaly | Metal loss | 19 | 1.5 | 10.2 | 12.7 | 05:50 | EXT |  |  | False | False | GW.ILI.107 | 1080 |  |  | Pitting |  | 10:45 | Unknown | Unknown | 11.882 | 290 | 414 | 15 | 7.92 | 7.92 | 0.1 | N | 10 | 12 | 20 | 10 | 10 |  |  |  | 175 | 508 | 64 | Coal Tar | Coal Tar | 1954 | 64 | 2018 |  |  | 0 |  |  |  |  | None |  | 1620.8173 | 1.2358 | 9.2618 | 1621.4299 | 1.2363 | 9.2653 | 1440.5306 |  | 1621.0402 | 1620.2729 | [21 empty] | 0.297 | 0.024 | 0.079 | 0.099 | 0.258 | 0.021 | 0.106 | 0.127
111.LAK.20-10 - Pipetel - 11/18 - MFL/Geometry/Video |  |  | 1031.0376 | MFL | Risk Model Anomaly | Individual Corrosion | 31.6202 | 2.5043 | 13.4901 | 16.823 | 05:50 | EXT |  |  | False | False | GW.ILI.107 | 1080 |  |  | Cluster Class |  | 10:45 | Unknown | Unknown | 11.882 | 290 | 414 | 15 | 7.92 | 7.92 | 0.1 | N | 10 | 12 | [6 empty] | 175 | 508 | 64 | Coal Tar | Coal Tar | 1954 | 64 | 2018 | 15201 | 6t*6t / 15201 | 0 |  |  |  |  | None |  | 1615.072 | 1.2315 | 9.229 | [7 empty] | 500.3997 | 1 | 8.6355e-05 | 0 | 8.6355e-05 | 0 | 8.6355e-05 | 0 | Pitting | (Class: Pitting, SD = 12.881%, SL = 9.766 mm)
111.LAK.20-10 - Pipetel - 11/18 - MFL/Geometry/Video |  |  | 1031.2743 | MFL | Risk Model Anomaly | Individual Corrosion | 19.8876 | 1.5751 | 13.4901 | 13.4901 | 06:10 | EXT |  |  | False | False | GW.ILI.107 | 1090 |  |  | Cluster Class |  | 10:45 | 01:20 | Unknown | 12.119 | 290 | 414 | 15 | 7.92 | 7.92 | 0.1 | N | 10 | 12 | [6 empty] | 175 | 508 | 64 | Coal Tar | Coal Tar | 1954 | 64 | 2018 | 15201 | 6t*6t / 15201 | 0 |  |  |  |  | None |  | 1618.7443 | 1.2343 | 9.25 | [7 empty] | 500.3997 | 1 | 1.5309e-06 | 0 | 1.5309e-06 | 0 | 1.5309e-06 | 0 | Pitting | (Class: Pitting, SD = 12.881%, SL = 9.766 mm)
111.LAK.20-10 - Pipetel - 11/18 - MFL/Geometry/Video | 815 | 1032.466 | 1031.2743 | MFL | Anomaly | Metal loss | 12 | 0.94 | 10.2 | 10.2 | 06:11 | EXT |  |  | False | False | GW.ILI.107 | 1090 |  |  | Pitting |  | 10:45 | 01:20 | Unknown | 12.119 | 290 | 414 | 15 | 7.92 | 7.92 | 0.1 | N | 10 | 12 | 20 | 10 | 10 |  |  |  | 175 | 508 | 64 | Coal Tar | Coal Tar | 1954 | 64 | 2018 |  |  | 0 |  |  |  |  | None |  | 1621.8429 | 1.2366 | 9.2677 | 1622.2203 | 1.2369 | 9.2698 | 1441.3821 |  | 1621.9663 | 1621.5468 | [21 empty] | 0.188 | 0.015 | 0.079 | 0.079 | 0.258 | 0.021 | 0.106 | 0.127
111.LAK.20-10 - Pipetel - 11/18 - MFL/Geometry/Video | 816 | 1032.571 | 1031.3792 | MFL | Girth Weld | Not identifiable seam | [5 empty] | N/A | Bend begin |  | False | False | GW.ILI.108 | 1090 |  |  |  | 0.179 |  | 01:20 | Unknown | 0 | 290 | 414 | 15 | 7.92 | 7.92 | 0.1 | N | [8 empty] | 175 | 508 | 64 | Coal Tar | Coal Tar | 1954 | 64 | 2018 |  |  | 0
111.LAK.20-10 - Pipetel - 11/18 - MFL/Geometry/Video | 817 | 1032.657 | 1031.4651 | MFL | Bend | Fitting |  |  |  |  | 09:00 | NA | Left bend center; 80+94.8 |  | False | False | GW.ILI.108 | 1090 | [5 empty] | 01:20 | Unknown | 0.086 | 290 | 414 | 15 | 7.92 | 7.92 | 0.1 | N | [8 empty] | 175 | 508 | 64 | Coal Tar | Coal Tar | 1954 | 64 | 2018 |  |  | 0
111.LAK.20-10 - Pipetel - 11/18 - MFL/Geometry/Video | 818 | 1032.75 | 1031.558 | MFL | Girth Weld | Longitudinal seam | [5 empty] | N/A | Bend end |  | False | False | GW.ILI.109 | 1090 |  |  |  | 12.255 | 01:20 | 01:20 | Unknown | 0 | 290 | 414 | 15 | 7.92 | 7.92 | 0.1 | N | [8 empty] | 175 | 508 | 64 | Coal Tar | Coal Tar | 1954 | 64 | 2018 |  |  | 0
111.LAK.20-10 - Pipetel - 11/18 - MFL/Geometry/Video | 819 | 1045.005 | 1043.7989 | MFL | Girth Weld | Longitudinal seam | [5 empty] | N/A |  |  | False | False | GW.ILI.110 | 1100 |  |  |  | 12.124 | 09:40 | 09:40 | Unknown | 0 | 290 | 414 | 15 | 7.92 | 7.92 | 0.1 | N | [8 empty] | 175 | 508 | 64 | Coal Tar | Coal Tar | 1954 | 64 | 2018 |  |  | 0
111.LAK.20-10 - Pipetel - 11/18 - MFL/Geometry/Video | 820 | 1048.764 | 1047.5535 | MFL | Anomaly | Metal loss | 32 | 2.54 | 15.2 | 20.3 | 06:28 | EXT |  |  | False | False | GW.ILI.110 | 1100 |  | 65 | Pitting |  | 09:40 | 09:40 | Unknown | 3.759 | 290 | 414 | 15 | 7.92 | 7.92 | 0.1 | N | 10 | 12 | 20 | 10 | 10 |  |  |  | 175 | 508 | 64 | Coal Tar | Coal Tar | 1954 | 64 | 2018 |  |  | 0 |  |  |  |  | None |  | 1612.751 | 1.2297 | 9.2157 | 1615.0123 | 1.2314 | 9.2286 | 1434.0225 |  | 1613.817 | 1610.0302 | [21 empty] | 0.5 | 0.04 | 0.118 | 0.158 | 0.258 | 0.021 | 0.106 | 0.127
111.LAK.20-10 - Pipetel - 11/18 - MFL/Geometry/Video |  |  | 1047.5793 | MFL | Risk Model Anomaly | Corrosion Cluster | 53.0336 | 4.2003 | 71.7387 | 42.3508 | 06:25 | EXT |  |  | False | False | GW.ILI.110 | 1100 |  |  | Cluster Class |  | 09:40 | 09:40 | Unknown | 3.759 | 290 | 414 | 15 | 7.92 | 7.92 | 0.1 | N | 10 | 12 | [6 empty] | 175 | 508 | 64 | Coal Tar | Coal Tar | 1954 | 64 | 2018 | 15201 | 6t*6t / 15201 | 0 |  |  |  |  | Possible Phase 4 | Feature >50% depth; possible phase 4 | 1343.2285 | 1.0242 | 7.6756 | [7 empty] | 500.3997 | 1 | 0.01815 | 0 | 0.01815 | 0 | 0.01815 | 0 | General | (Class: General, SD = 12.881%, SL = 9.766 mm)
111.LAK.20-10 - Pipetel - 11/18 - MFL/Geometry/Video | 822 | 1048.819 | 1047.6085 | MFL | Anomaly | Metal loss | 10 | 0.79 | 10.2 | 10.2 | 06:19 | EXT |  |  | False | False | GW.ILI.110 | 1100 |  | 65 | Pitting |  | 09:40 | 09:40 | Unknown | 3.814 | 290 | 414 | 15 | 7.92 | 7.92 | 0.1 | N | 10 | 12 | 20 | 10 | 10 |  |  |  | 175 | 508 | 64 | Coal Tar | Coal Tar | 1954 | 64 | 2018 |  |  | 0 |  |  |  |  | None |  | 1622.1116 | 1.2368 | 9.2692 | 1622.4236 | 1.2371 | 9.271 | 1441.6099 |  | 1622.2108 | 1621.8747 | [21 empty] | 0.156 | 0.012 | 0.079 | 0.079 | 0.258 | 0.021 | 0.106 | 0.127
111.LAK.20-10 - Pipetel - 11/18 - MFL/Geometry/Video | 823 | 1048.919 | 1047.7084 | MFL | Anomaly | Metal loss | 21 | 1.68 | 10.2 | 12.7 | 06:49 | EXT |  |  | False | False | GW.ILI.110 | 1100 |  | 66 | Pitting |  | 09:40 | 09:40 | Unknown | 3.914 | 290 | 414 | 15 | 7.92 | 7.92 | 0.1 | N | 10 | 12 | 20 | 10 | 10 |  |  |  | 175 | 508 | 64 | Coal Tar | Coal Tar | 1954 | 64 | 2018 |  |  | 0 |  |  |  |  | None |  | 1620.4973 | 1.2356 | 9.26 | 1621.1785 | 1.2361 | 9.2639 | 1440.2706 |  | 1620.7534 | 1619.8679 | [21 empty] | 0.328 | 0.026 | 0.079 | 0.099 | 0.258 | 0.021 | 0.106 | 0.127
111.LAK.20-10 - Pipetel - 11/18 - MFL/Geometry/Video | 824 | 1048.942 | 1047.7313 | MFL | Anomaly | Metal loss | 13 | 1.04 | 7.6 | 7.6 | 06:35 | EXT |  |  | False | False | GW.ILI.110 | 1100 |  | 66 | Pinhole |  | 09:40 | 09:40 | Unknown | 3.937 | 290 | 414 | 15 | 7.92 | 7.92 | 0.1 | N | 10 | 12 | 20 | 20 | 10 |  |  |  | 175 | 508 | 64 | Coal Tar | Coal Tar | 1954 | 64 | 2018 |  |  | 0 |  |  |  |  | None |  | 1622.4177 | 1.2371 | 9.271 | 1622.6482 | 1.2372 | 9.2723 | 1441.8798 |  | 1622.4936 | 1622.2346 | [21 empty] | 0.203 | 0.016 | 0.059 | 0.059 | 0.258 | 0.021 | 0.106 | 0.127
111.LAK.20-10 - Pipetel - 11/18 - MFL/Geometry/Video |  |  | 1047.7613 | MFL | Risk Model Anomaly | Corrosion Cluster | 53.0336 | 4.2003 | 119.3677 | 126.1256 | 06:28 | EXT |  |  | False | False | GW.ILI.110 | 1100 |  |  | Cluster Class |  | 09:40 | 09:40 | Unknown | 3.914 | 290 | 414 | 15 | 7.92 | 7.92 | 0.1 | N | 10 | 12 | [6 empty] | 175 | 508 | 64 | Coal Tar | Coal Tar | 1954 | 64 | 2018 | 15201 | 6t*6t / 15201 | 0 |  |  |  |  | Possible Phase 4 | Feature >50% depth; possible phase 4 | 1193.1721 | 0.90977 | 6.8181 | [7 empty] | 500.3997 | 1 | 0.01815 | 0 | 0.01815 | 0 | 0.01815 | 0 | General | (Class: General, SD = 12.881%, SL = 9.766 mm)
111.LAK.20-10 - Pipetel - 11/18 - MFL/Geometry/Video | 826 | 1048.973 | 1047.7623 | MFL | Anomaly | Metal loss | 20 | 1.57 | 10.2 | 10.2 | 06:50 | EXT |  |  | False | False | GW.ILI.110 | 1100 |  | 66 | Pitting |  | 09:40 | 09:40 | Unknown | 3.968 | 290 | 414 | 15 | 7.92 | 7.92 | 0.1 | N | 10 | 12 | 20 | 10 | 10 |  |  |  | 175 | 508 | 64 | Coal Tar | Coal Tar | 1954 | 64 | 2018 |  |  | 0 |  |  |  |  | None |  | 1620.6589 | 1.2357 | 9.2609 | 1621.3058 | 1.2362 | 9.2646 | 1440.4016 |  | 1620.8981 | 1620.0729 | [21 empty] | 0.313 | 0.025 | 0.079 | 0.079 | 0.258 | 0.021 | 0.106 | 0.127
111.LAK.20-10 - Pipetel - 11/18 - MFL/Geometry/Video | 827 | 1048.987 | 1047.7763 | MFL | Anomaly | Metal loss | 21 | 1.68 | 12.7 | 12.7 | 06:04 | EXT |  |  | False | False | GW.ILI.110 | 1100 |  | 66 | Pitting |  | 09:40 | 09:40 | Unknown | 3.982 | 290 | 414 | 15 | 7.92 | 7.92 | 0.1 | N | 10 | 12 | 20 | 10 | 10 |  |  |  | 175 | 508 | 64 | Coal Tar | Coal Tar | 1954 | 64 | 2018 |  |  | 0 |  |  |  |  | None |  | 1618.9774 | 1.2344 | 9.2513 | 1620.0167 | 1.2352 | 9.2572 | 1438.9904 |  | 1619.3713 | 1618.0104 | [21 empty] | 0.328 | 0.026 | 0.099 | 0.099 | 0.258 | 0.021 | 0.106 | 0.127
111.LAK.20-10 - Pipetel - 11/18 - MFL/Geometry/Video | 828 | 1048.991 | 1047.7803 | MFL | Anomaly | Metal loss | 32 | 2.54 | 10.2 | 10.2 | 06:25 | EXT |  |  | False | False | GW.ILI.110 | 1100 |  | 66 | Pitting |  | 09:40 | 09:40 | Unknown | 3.986 | 290 | 414 | 15 | 7.92 | 7.92 | 0.1 | N | 10 | 12 | 20 | 10 | 10 |  |  |  | 175 | 508 | 64 | Coal Tar | Coal Tar | 1954 | 64 | 2018 |  |  | 0 |  |  |  |  | None |  | 1618.4728 | 1.2341 | 9.2484 | 1619.5335 | 1.2349 | 9.2545 | 1438.6848 |  | 1618.9631 | 1617.2194 | [21 empty] | 0.5 | 0.04 | 0.079 | 0.079 | 0.258 | 0.021 | 0.106 | 0.127
111.LAK.20-10 - Pipetel - 11/18 - MFL/Geometry/Video | 829 | 1049.008 | 1047.7973 | MFL | Anomaly | Metal loss | 16 | 1.27 | 10.2 | 20.3 | 06:07 | EXT |  |  | False | False | GW.ILI.110 | 1100 |  | 66 | Pitting |  | 09:40 | 09:40 | Unknown | 4.003 | 290 | 414 | 15 | 7.92 | 7.92 | 0.1 | N | 10 | 12 | 20 | 10 | 10 |  |  |  | 175 | 508 | 64 | Coal Tar | Coal Tar | 1954 | 64 | 2018 |  |  | 0 |  |  |  |  | None |  | 1621.274 | 1.2362 | 9.2644 | 1621.7847 | 1.2366 | 9.2673 | 1440.9063 |  | 1621.4512 | 1620.8446 | [21 empty] | 0.25 | 0.02 | 0.079 | 0.158 | 0.258 | 0.021 | 0.106 | 0.127
111.LAK.20-10 - Pipetel - 11/18 - MFL/Geometry/Video | 830 | 1049.023 | 1047.8122 | MFL | Anomaly | Metal loss | 27 | 2.13 | 10.2 | 22.9 | 06:51 | EXT |  |  | False | False | GW.ILI.110 | 1100 |  | 66 | Circumferential Grooving |  | 09:40 | 09:40 | Unknown | 4.018 | 290 | 414 | 15 | 7.92 | 7.92 | 0.1 | N | 10 | 12 | 20 | 10 | 10 |  |  |  | 175 | 508 | 64 | Coal Tar | Coal Tar | 1954 | 64 | 2018 |  |  | 0 |  |  |  |  | None |  | 1619.4533 | 1.2348 | 9.254 | 1620.3423 | 1.2355 | 9.2591 | 1439.4403 |  | 1619.8251 | 1618.5211 | [21 empty] | 0.422 | 0.033 | 0.079 | 0.178 | 0.258 | 0.021 | 0.106 | 0.127
111.LAK.20-10 - Pipetel - 11/18 - MFL/Geometry/Video | 831 | 1049.025 | 1047.8142 | MFL | Anomaly | Metal loss | 29 | 2.29 | 10.2 | 25.4 | 06:36 | EXT |  |  | False | False | GW.ILI.110 | 1100 |  | 66 | Circumferential Grooving |  | 09:40 | 09:40 | Unknown | 4.02 | 290 | 414 | 15 | 7.92 | 7.92 | 0.1 | N | 10 | 12 | 20 | 10 | 10 |  |  |  | 175 | 508 | 64 | Coal Tar | Coal Tar | 1954 | 64 | 2018 |  |  | 0 |  |  |  |  | None |  | 1619.0742 | 1.2345 | 9.2519 | 1620.0323 | 1.2352 | 9.2573 | 1439.1455 |  | 1619.4907 | 1618.0222 | [21 empty] | 0.453 | 0.036 | 0.079 | 0.198 | 0.258 | 0.021 | 0.106 | 0.127
111.LAK.20-10 - Pipetel - 11/18 - MFL/Geometry/Video |  |  | 1051.3422 | MFL | Risk Model Anomaly | Individual Corrosion | 67.8179 | 5.3712 | 20.1143 | 26.8802 | 04:56 | EXT |  |  | False | False | GW.ILI.110 | 1100 |  |  | Cluster Class |  | 09:40 | 09:40 | Unknown | 7.552 | 290 | 414 | 15 | 7.92 | 7.92 | 0.1 | N | 10 | 12 | [6 empty] | 175 | 508 | 64 | Coal Tar | Coal Tar | 1954 | 64 | 2018 | 15201 | 6t*6t / 15201 | 0 |  |  |  |  | Possible Phase 4 | Feature >50% depth; possible phase 4 | 1559.4023 | 1.189 | 8.9109 | [7 empty] | 500.3997 | 1 | 0.17213 | 0 | 0.17213 | 0 | 0.17213 | 0 | Pitting | (Class: Pitting, SD = 12.881%, SL = 9.766 mm)
111.LAK.20-10 - Pipetel - 11/18 - MFL/Geometry/Video | 832 | 1052.557 | 1051.3422 | MFL | Anomaly | Metal loss | 41 | 3.25 | 15.2 | 20.3 | 04:57 | EXT |  |  | False | False | GW.ILI.110 | 1100 |  |  | Pitting |  | 09:40 | 09:40 | Unknown | 7.552 | 290 | 414 | 15 | 7.92 | 7.92 | 0.1 | N | 10 | 12 | 20 | 10 | 10 |  |  |  | 175 | 508 | 64 | Coal Tar | Coal Tar | 1954 | 64 | 2018 |  |  | 0 |  |  |  |  | None |  | 1608.231 | 1.2262 | 9.1899 | 1611.0824 | 1.2284 | 9.2062 | 1430.7076 |  | 1609.9079 | 1603.7719 | [21 empty] | 0.641 | 0.051 | 0.118 | 0.158 | 0.258 | 0.021 | 0.106 | 0.127
111.LAK.20-10 - Pipetel - 11/18 - MFL/Geometry/Video | 833 | 1056.365 | 1055.1458 | MFL | Anomaly | Metal loss | 11 | 0.86 | 12.7 | 22.9 | 02:24 | EXT |  |  | False | False | GW.ILI.110 | 1100 |  | 67 | Pitting |  | 09:40 | 09:40 | Unknown | 11.36 | 290 | 414 | 15 | 7.92 | 7.92 | 0.1 | N | 10 | 12 | 20 | 10 | 10 |  |  |  | 175 | 508 | 64 | Coal Tar | Coal Tar | 1954 | 64 | 2018 |  |  | 0 |  |  |  |  | None |  | 1621.2554 | 1.2362 | 9.2643 | 1621.7819 | 1.2366 | 9.2673 | 1440.8732 |  | 1621.4265 | 1620.8464 | [21 empty] | 0.172 | 0.014 | 0.099 | 0.178 | 0.258 | 0.021 | 0.106 | 0.127
111.LAK.20-10 - Pipetel - 11/18 - MFL/Geometry/Video |  |  | 1055.1458 | MFL | Risk Model Anomaly | Individual Corrosion | 18.3618 | 1.4543 | 16.823 | 30.3131 | 02:24 | EXT |  |  | False | False | GW.ILI.110 | 1100 |  |  | Cluster Class |  | 09:40 | 09:40 | Unknown | 11.36 | 290 | 414 | 15 | 7.92 | 7.92 | 0.1 | N | 10 | 12 | [6 empty] | 175 | 508 | 64 | Coal Tar | Coal Tar | 1954 | 64 | 2018 | 15201 | 6t*6t / 15201 | 0 |  |  |  |  | None |  | 1616.9327 | 1.2329 | 9.2396 | [7 empty] | 500.3997 | 1 | 8.5468e-07 | 0 | 8.5468e-07 | 0 | 8.5468e-07 | 0 | Pitting | (Class: Pitting, SD = 12.881%, SL = 9.766 mm)
111.LAK.20-10 - Pipetel - 11/18 - MFL/Geometry/Video | 835 | 1056.408 | 1055.1887 | MFL | Anomaly | Metal loss | 15 | 1.19 | 12.7 | 22.9 | 03:14 | EXT |  |  | False | False | GW.ILI.110 | 1100 |  | 67 | Pitting |  | 09:40 | 09:40 | Unknown | 11.403 | 290 | 414 | 15 | 7.92 | 7.92 | 0.1 | N | 10 | 12 | 20 | 10 | 10 |  |  |  | 175 | 508 | 64 | Coal Tar | Coal Tar | 1954 | 64 | 2018 |  |  | 0 |  |  |  |  | None |  | 1620.3967 | 1.2355 | 9.2594 | 1621.1252 | 1.2361 | 9.2636 | 1440.153 |  | 1620.6477 | 1619.7909 | [21 empty] | 0.234 | 0.019 | 0.099 | 0.178 | 0.258 | 0.021 | 0.106 | 0.127
111.LAK.20-10 - Pipetel - 11/18 - MFL/Geometry/Video |  |  | 1055.198 | MFL | Risk Model Anomaly | Corrosion Cluster | 70.8696 | 5.6129 | 35.449 | 56.2456 | 03:20 | EXT |  |  | False | False | GW.ILI.110 | 1100 |  |  | Cluster Class |  | 09:40 | 09:40 | Unknown | 11.403 | 290 | 414 | 15 | 7.92 | 7.92 | 0.1 | N | 10 | 12 | [6 empty] | 175 | 508 | 64 | Coal Tar | Coal Tar | 1954 | 64 | 2018 | 15201 | 6t*6t / 15201 | 0 |  |  |  |  | Phase 1 | Feature with depth > 70% NWT No further checks performed | 1437.2066 | 1.0958 | 8.2126 | [7 empty] | 500.3997 | 1 | 0.23921 | 0 | 0.23921 | 0 | 0.23921 | 0 | General | (Class: General, SD = 12.881%, SL = 9.766 mm)
111.LAK.20-10 - Pipetel - 11/18 - MFL/Geometry/Video | 836 | 1056.425 | 1055.2057 | MFL | Anomaly | Metal loss | 43 | 3.4 | 15.2 | 15.2 | 03:28 | EXT |  |  | False | False | GW.ILI.110 | 1100 |  | 67 | Pitting |  | 09:40 | 09:40 | Unknown | 11.42 | 290 | 414 | 15 | 7.92 | 7.92 | 0.1 | N | 10 | 12 | 20 | 10 | 10 |  |  |  | 175 | 508 | 64 | Coal Tar | Coal Tar | 1954 | 64 | 2018 |  |  | 0 |  |  |  |  | None |  | 1607.0826 | 1.2254 | 9.1833 | 1610.0437 | 1.2276 | 9.2002 | 1429.8976 |  | 1608.9289 | 1602.1209 | [21 empty] | 0.672 | 0.053 | 0.118 | 0.118 | 0.258 | 0.021 | 0.106 | 0.127
111.LAK.20-10 - Pipetel - 11/18 - MFL/Geometry/Video | 837 | 1056.633 | 1055.4135 | MFL | Anomaly | Metal loss | 15 | 1.19 | 12.7 | 12.7 | 02:31 | EXT |  |  | False | False | GW.ILI.110 | 1100 |  | 68 | Pitting |  | 09:40 | 09:40 | Unknown | 11.628 | 290 | 414 | 15 | 7.92 | 7.92 | 0.1 | N | 10 | 12 | 20 | 10 | 10 |  |  |  | 175 | 508 | 64 | Coal Tar | Coal Tar | 1954 | 64 | 2018 |  |  | 0 |  |  |  |  | None |  | 1620.3967 | 1.2355 | 9.2594 | 1621.1252 | 1.2361 | 9.2636 | 1440.153 |  | 1620.6477 | 1619.7909 | [21 empty] | 0.234 | 0.019 | 0.099 | 0.099 | 0.258 | 0.021 | 0.106 | 0.127
111.LAK.20-10 - Pipetel - 11/18 - MFL/Geometry/Video | 838 | 1056.652 | 1055.4324 | MFL | Anomaly | Metal loss | 19 | 1.5 | 12.7 | 12.7 | 03:09 | EXT |  |  | False | False | GW.ILI.110 | 1100 |  | 68 | Pitting |  | 09:40 | 09:40 | Unknown | 11.647 | 290 | 414 | 15 | 7.92 | 7.92 | 0.1 | N | 10 | 12 | 20 | 10 | 10 |  |  |  | 175 | 508 | 64 | Coal Tar | Coal Tar | 1954 | 64 | 2018 |  |  | 0 |  |  |  |  | None |  | 1619.4694 | 1.2348 | 9.2541 | 1620.4043 | 1.2355 | 9.2595 | 1439.3896 |  | 1619.8123 | 1618.6327 | [21 empty] | 0.297 | 0.024 | 0.099 | 0.099 | 0.258 | 0.021 | 0.106 | 0.127
111.LAK.20-10 - Pipetel - 11/18 - MFL/Geometry/Video |  |  | 1055.4387 | MFL | Risk Model Anomaly | Corrosion Cluster | 31.6202 | 2.5043 | 67.4121 | 101.0526 | 02:49 | EXT |  |  | False | False | GW.ILI.110 | 1100 |  |  | Cluster Class |  | 09:40 | 09:40 | Unknown | 11.628 | 290 | 414 | 15 | 7.92 | 7.92 | 0.1 | N | 10 | 12 | [6 empty] | 175 | 508 | 64 | Coal Tar | Coal Tar | 1954 | 64 | 2018 | 15201 | 6t*6t / 15201 | 0 |  |  |  |  | None |  | 1494.7369 | 1.1397 | 8.5414 | [7 empty] | 500.3997 | 1 | 8.6355e-05 | 0 | 8.6355e-05 | 0 | 8.6355e-05 | 0 | General | (Class: General, SD = 12.881%, SL = 9.766 mm)
111.LAK.20-10 - Pipetel - 11/18 - MFL/Geometry/Video | 840 | 1056.682 | 1055.4624 | MFL | Anomaly | Metal loss | 14 | 1.12 | 15.2 | 12.7 | 02:56 | EXT |  |  | False | False | GW.ILI.110 | 1110 |  | 68 | Pitting |  | 09:40 | 02:10 | Unknown | 11.677 | 290 | 414 | 15 | 7.92 | 7.92 | 0.1 | N | 10 | 12 | 20 | 10 | 10 |  |  |  | 175 | 508 | 64 | Coal Tar | Coal Tar | 1954 | 64 | 2018 |  |  | 0 |  |  |  |  | None |  | 1619.4827 | 1.2348 | 9.2542 | 1620.4358 | 1.2356 | 9.2596 | 1439.3683 |  | 1619.8091 | 1618.6972 | [21 empty] | 0.219 | 0.017 | 0.118 | 0.099 | 0.258 | 0.021 | 0.106 | 0.127
111.LAK.20-10 - Pipetel - 11/18 - MFL/Geometry/Video | 841 | 1056.777 | 1055.5573 | MFL | Anomaly | Metal loss | 20 | 1.57 | 17.8 | 15.2 | 02:32 | EXT |  |  | False | False | GW.ILI.110 | 1110 |  |  | Pitting |  | 09:40 | 02:10 | Unknown | 11.772 | 290 | 414 | 15 | 7.92 | 7.92 | 0.1 | N | 10 | 12 | 20 | 10 | 10 |  |  |  | 175 | 508 | 64 | Coal Tar | Coal Tar | 1954 | 64 | 2018 |  |  | 0 |  |  |  |  | None |  | 1615.4384 | 1.2317 | 9.2311 | 1617.2956 | 1.2332 | 9.2417 | 1436.0121 |  | 1616.1438 | 1613.7082 | [21 empty] | 0.313 | 0.025 | 0.139 | 0.118 | 0.258 | 0.021 | 0.106 | 0.127
111.LAK.20-10 - Pipetel - 11/18 - MFL/Geometry/Video |  |  | 1055.5829 | MFL | Risk Model Anomaly | Corrosion Cluster | 44.3527 | 3.5127 | 74.7904 | 97.8103 | 02:50 | EXT |  |  | False | False | GW.ILI.110 | 1110 |  |  | Cluster Class |  | 09:40 | 02:10 | Unknown | 11.772 | 290 | 414 | 15 | 7.92 | 7.92 | 0.1 | N | 10 | 12 | [6 empty] | 175 | 508 | 64 | Coal Tar | Coal Tar | 1954 | 64 | 2018 | 15201 | 6t*6t / 15201 | 0 |  |  |  |  | None |  | 1396.8517 | 1.0651 | 7.982 | [7 empty] | 500.3997 | 1 | 0.0028245 | 0 | 0.0028245 | 0 | 0.0028245 | 0 | General | (Class: General, SD = 12.881%, SL = 9.766 mm)
111.LAK.20-10 - Pipetel - 11/18 - MFL/Geometry/Video | 842 | 1056.83 | 1055.6102 | MFL | Anomaly | Metal loss | 27 | 2.13 | 15.2 | 25.4 | 03:05 | EXT |  |  | False | False | GW.ILI.110 | 1110 |  |  | Pitting |  | 09:40 | 02:10 | Unknown | 11.825 | 290 | 414 | 15 | 7.92 | 7.92 | 0.1 | N | 10 | 12 | 20 | 10 | 10 |  |  |  | 175 | 508 | 64 | Coal Tar | Coal Tar | 1954 | 64 | 2018 |  |  | 0 |  |  |  |  | None |  | 1614.883 | 1.2313 | 9.2279 | 1616.7831 | 1.2328 | 9.2388 | 1435.6602 |  | 1615.6924 | 1612.8562 | [21 empty] | 0.422 | 0.033 | 0.118 | 0.198 | 0.258 | 0.021 | 0.106 | 0.127
111.LAK.20-10 - Pipetel - 11/18 - MFL/Geometry/Video | 843 | 1056.922 | 1055.7021 | MFL | Anomaly | Metal loss | 15 | 1.19 | 12.7 | 12.7 | 02:31 | EXT |  |  | False | False | GW.ILI.110 | 1110 |  |  | Pitting |  | 09:40 | 02:10 | Unknown | 11.917 | 290 | 414 | 15 | 7.92 | 7.92 | 0.1 | N | 10 | 12 | 20 | 10 | 10 |  |  |  | 175 | 508 | 64 | Coal Tar | Coal Tar | 1954 | 64 | 2018 |  |  | 0 |  |  |  |  | None |  | 1620.3967 | 1.2355 | 9.2594 | 1621.1252 | 1.2361 | 9.2636 | 1440.153 |  | 1620.6477 | 1619.7909 | [21 empty] | 0.234 | 0.019 | 0.099 | 0.099 | 0.258 | 0.021 | 0.106 | 0.127
111.LAK.20-10 - Pipetel - 11/18 - MFL/Geometry/Video |  |  | 1055.7021 | MFL | Risk Model Anomaly | Individual Corrosion | 24.991 | 1.9793 | 16.823 | 16.823 | 02:30 | EXT |  |  | False | False | GW.ILI.110 | 1110 |  |  | Cluster Class |  | 09:40 | 02:10 | Unknown | 11.917 | 290 | 414 | 15 | 7.92 | 7.92 | 0.1 | N | 10 | 12 | [6 empty] | 175 | 508 | 64 | Coal Tar | Coal Tar | 1954 | 64 | 2018 | 15201 | 6t*6t / 15201 | 0 |  |  |  |  | None |  | 1614.0218 | 1.2307 | 9.223 | [7 empty] | 500.3997 | 1 | 9.7517e-06 | 0 | 9.7517e-06 | 0 | 9.7517e-06 | 0 | Pitting | (Class: Pitting, SD = 12.881%, SL = 9.766 mm)
111.LAK.20-10 - Pipetel - 11/18 - MFL/Geometry/Video | 844 | 1056.993 | 1055.773 | MFL | Anomaly | Metal loss | 13 | 1.04 | 15.2 | 27.9 | 03:10 | EXT |  |  | False | False | GW.ILI.110 | 1110 |  |  | Pitting |  | 09:40 | 02:10 | Unknown | 11.988 | 290 | 414 | 15 | 7.92 | 7.92 | 0.1 | N | 10 | 12 | 20 | 10 | 10 |  |  |  | 175 | 508 | 64 | Coal Tar | Coal Tar | 1954 | 64 | 2018 |  |  | 0 |  |  |  |  | None |  | 1619.7901 | 1.2351 | 9.2559 | 1620.6721 | 1.2357 | 9.261 | 1439.6251 |  | 1620.0878 | 1619.0756 | [21 empty] | 0.203 | 0.016 | 0.118 | 0.217 | 0.258 | 0.021 | 0.106 | 0.127
111.LAK.20-10 - Pipetel - 11/18 - MFL/Geometry/Video |  |  | 1055.773 | MFL | Risk Model Anomaly | Individual Corrosion | 21.4134 | 1.6959 | 20.1143 | 36.9373 | 03:10 | EXT |  |  | False | False | GW.ILI.110 | 1110 |  |  | Cluster Class |  | 09:40 | 02:10 | Unknown | 11.988 | 290 | 414 | 15 | 7.92 | 7.92 | 0.1 | N | 10 | 12 | [6 empty] | 175 | 508 | 64 | Coal Tar | Coal Tar | 1954 | 64 | 2018 | 15201 | 6t*6t / 15201 | 0 |  |  |  |  | None |  | 1612.5134 | 1.2295 | 9.2144 | [7 empty] | 500.3997 | 1 | 2.7054e-06 | 0 | 2.7054e-06 | 0 | 2.7054e-06 | 0 | Pitting | (Class: Pitting, SD = 12.881%, SL = 9.766 mm)
111.LAK.20-10 - Pipetel - 11/18 - MFL/Geometry/Video | 845 | 1057.129 | 1055.9089 | MFL | Girth Weld | Longitudinal seam | [5 empty] | N/A |  |  | False | False | GW.ILI.111 | 1110 |  |  |  | 12.209 | 02:10 | 02:10 | Unknown | 0 | 290 | 414 | 15 | 7.92 | 7.92 | 0.1 | N | [8 empty] | 175 | 508 | 64 | Coal Tar | Coal Tar | 1954 | 64 | 2018 |  |  | 0
111.LAK.20-10 - Pipetel - 11/18 - MFL/Geometry/Video |  |  | 1058.1563 | MFL | Risk Model Anomaly | Individual Corrosion | 16.3101 | 1.2918 | 13.4901 | 16.823 | 06:16 | EXT |  |  | False | False | GW.ILI.111 | 1110 |  |  | Cluster Class |  | 02:10 | 02:10 | Unknown | 2.25 | 290 | 414 | 15 | 7.92 | 7.92 | 0.1 | N | 10 | 12 | [6 empty] | 175 | 508 | 64 | Coal Tar | Coal Tar | 1954 | 64 | 2018 | 15201 | 6t*6t / 15201 | 0 |  |  |  |  | None |  | 1619.6976 | 1.235 | 9.2554 | [7 empty] | 500.3997 | 1 | 3.8207e-07 | 0 | 3.8207e-07 | 0 | 3.8207e-07 | 0 | Pitting | (Class: Pitting, SD = 12.881%, SL = 9.766 mm)
111.LAK.20-10 - Pipetel - 11/18 - MFL/Geometry/Video | 846 | 1059.379 | 1058.1563 | MFL | Anomaly | Metal loss | 10 | 0.79 | 10.2 | 12.7 | 06:17 | EXT |  |  | False | False | GW.ILI.111 | 1110 |  |  | Pitting |  | 02:10 | 02:10 | Unknown | 2.25 | 290 | 414 | 15 | 7.92 | 7.92 | 0.1 | N | 10 | 12 | 20 | 10 | 10 |  |  |  | 175 | 508 | 64 | Coal Tar | Coal Tar | 1954 | 64 | 2018 |  |  | 0 |  |  |  |  | None |  | 1622.1116 | 1.2368 | 9.2692 | 1622.4236 | 1.2371 | 9.271 | 1441.6099 |  | 1622.2108 | 1621.8747 | [21 empty] | 0.156 | 0.012 | 0.079 | 0.099 | 0.258 | 0.021 | 0.106 | 0.127
111.LAK.20-10 - Pipetel - 11/18 - MFL/Geometry/Video |  |  | 1063.0446 | MFL | Risk Model Anomaly | Individual Corrosion | 16.3101 | 1.2918 | 13.4901 | 36.9373 | 05:16 | EXT |  |  | False | False | GW.ILI.111 | 1110 |  |  | Cluster Class |  | 02:10 | 02:10 | Unknown | 7.144 | 290 | 414 | 15 | 7.92 | 7.92 | 0.1 | N | 10 | 12 | [6 empty] | 175 | 508 | 64 | Coal Tar | Coal Tar | 1954 | 64 | 2018 | 15201 | 6t*6t / 15201 | 0 |  |  |  |  | None |  | 1619.6976 | 1.235 | 9.2554 | [7 empty] | 500.3997 | 1 | 3.8207e-07 | 0 | 3.8207e-07 | 0 | 3.8207e-07 | 0 | Circumferential Grooving | (Class: Circumferential Grooving, SD = 12.881%, SL = 9.766 mm)
111.LAK.20-10 - Pipetel - 11/18 - MFL/Geometry/Video | 847 | 1064.273 | 1063.0446 | MFL | Anomaly | Metal loss | 10 | 0.79 | 10.2 | 27.9 | 05:17 | EXT |  |  | False | False | GW.ILI.111 | 1110 |  |  | Circumferential Grooving |  | 02:10 | 02:10 | Unknown | 7.144 | 290 | 414 | 15 | 7.92 | 7.92 | 0.1 | N | 10 | 12 | 20 | 10 | 10 |  |  |  | 175 | 508 | 64 | Coal Tar | Coal Tar | 1954 | 64 | 2018 |  |  | 0 |  |  |  |  | None |  | 1622.1116 | 1.2368 | 9.2692 | 1622.4236 | 1.2371 | 9.271 | 1441.6099 |  | 1622.2108 | 1621.8747 | [21 empty] | 0.156 | 0.012 | 0.079 | 0.217 | 0.258 | 0.021 | 0.106 | 0.127
111.LAK.20-10 - Pipetel - 11/18 - MFL/Geometry/Video | 848 | 1069.338 | 1068.1038 | MFL | Girth Weld | Longitudinal seam | [5 empty] | N/A |  |  | False | False | GW.ILI.112 | 1120 |  |  |  | 12.202 | 09:55 | 09:55 | Unknown | 0 | 290 | 414 | 15 | 7.92 | 7.92 | 0.1 | N | [8 empty] | 175 | 508 | 64 | Coal Tar | Coal Tar | 1954 | 64 | 2018 |  |  | 0
111.LAK.20-10 - Pipetel - 11/18 - MFL/Geometry/Video | 849 | 1074.38 | 1073.14 | MFL | Anomaly | Metal loss | 10 | 0.79 | 12.7 | 10.2 | 05:02 | EXT |  |  | False | False | GW.ILI.112 | 1120 |  |  | Pitting |  | 09:55 | 09:55 | Unknown | 5.042 | 290 | 414 | 15 | 7.92 | 7.92 | 0.1 | N | 10 | 12 | 20 | 10 | 10 |  |  |  | 175 | 508 | 64 | Coal Tar | Coal Tar | 1954 | 64 | 2018 |  |  | 0 |  |  |  |  | None |  | 1621.4602 | 1.2363 | 9.2655 | 1621.937 | 1.2367 | 9.2682 | 1441.0469 |  | 1621.613 | 1621.0958 | [21 empty] | 0.156 | 0.012 | 0.099 | 0.079 | 0.258 | 0.021 | 0.106 | 0.127
111.LAK.20-10 - Pipetel - 11/18 - MFL/Geometry/Video |  |  | 1073.14 | MFL | Risk Model Anomaly | Individual Corrosion | 16.3101 | 1.2918 | 16.823 | 13.4901 | 05:02 | EXT |  |  | False | False | GW.ILI.112 | 1120 |  |  | Cluster Class |  | 09:55 | 09:55 | Unknown | 5.042 | 290 | 414 | 15 | 7.92 | 7.92 | 0.1 | N | 10 | 12 | [6 empty] | 175 | 508 | 64 | Coal Tar | Coal Tar | 1954 | 64 | 2018 | 15201 | 6t*6t / 15201 | 0 |  |  |  |  | None |  | 1617.7584 | 1.2335 | 9.2443 | [7 empty] | 500.3997 | 1 | 3.8207e-07 | 0 | 3.8207e-07 | 0 | 3.8207e-07 | 0 | Pitting | (Class: Pitting, SD = 12.881%, SL = 9.766 mm)
111.LAK.20-10 - Pipetel - 11/18 - MFL/Geometry/Video | 850 | 1081.54 | 1080.2917 | MFL | Girth Weld | Longitudinal seam | [5 empty] | N/A |  |  | False | False | GW.ILI.113 | 1130 |  |  |  | 10.933 | 01:55 | 01:55 | Unknown | 0 | 290 | 414 | 15 | 7.92 | 7.92 | 0.1 | N | [8 empty] | 175 | 508 | 64 | Coal Tar | Coal Tar | 1954 | 64 | 2018 |  |  | 0
111.LAK.20-10 - Pipetel - 11/18 - MFL/Geometry/Video | 851 | 1084.829 | 1083.5769 | Geometry | Anomaly | Dent | 0.5 | 2.54 | 68.6 | 61 | 07:52 | NA |  |  | False | False | GW.ILI.113 | 1130 |  |  |  |  | 01:55 | 01:55 | Unknown | 3.289 | 290 | 414 | 15 | 7.92 | 7.92 | 0.1 | N | 1 | 25 | 50 | [5 empty] | 175 | 508 | 64 | Coal Tar | Coal Tar | 1954 | 64 | 2018 |  |  | 0 |  |  |  |  | None
111.LAK.20-10 - Pipetel - 11/18 - MFL/Geometry/Video | 852 | 1085.815 | 1084.5618 | MFL | Anomaly | Metal loss | 10 | 0.79 | 10.2 | 12.7 | 06:56 | EXT |  |  | False | False | GW.ILI.113 | 1130 |  |  | Pitting |  | 01:55 | 01:55 | Unknown | 4.275 | 290 | 414 | 15 | 7.92 | 7.92 | 0.1 | N | 10 | 12 | 20 | 10 | 10 |  |  |  | 175 | 508 | 64 | Coal Tar | Coal Tar | 1954 | 64 | 2018 |  |  | 0 |  |  |  |  | None |  | 1622.1116 | 1.2368 | 9.2692 | 1622.4236 | 1.2371 | 9.271 | 1441.6099 |  | 1622.2108 | 1621.8747 | [21 empty] | 0.156 | 0.012 | 0.079 | 0.099 | 0.258 | 0.021 | 0.106 | 0.127
111.LAK.20-10 - Pipetel - 11/18 - MFL/Geometry/Video |  |  | 1084.5618 | MFL | Risk Model Anomaly | Individual Corrosion | 16.3101 | 1.2918 | 13.4901 | 16.823 | 06:56 | EXT |  |  | False | False | GW.ILI.113 | 1130 |  |  | Cluster Class |  | 01:55 | 01:55 | Unknown | 4.275 | 290 | 414 | 15 | 7.92 | 7.92 | 0.1 | N | 10 | 12 | [6 empty] | 175 | 508 | 64 | Coal Tar | Coal Tar | 1954 | 64 | 2018 | 15201 | 6t*6t / 15201 | 0 |  |  |  |  | None |  | 1619.6976 | 1.235 | 9.2554 | [7 empty] | 500.3997 | 1 | 3.8207e-07 | 0 | 3.8207e-07 | 0 | 3.8207e-07 | 0 | Pitting | (Class: Pitting, SD = 12.881%, SL = 9.766 mm)
111.LAK.20-10 - Pipetel - 11/18 - MFL/Geometry/Video | 853 | 1085.89 | 1084.6367 | MFL | Anomaly | Metal loss | 10 | 0.79 | 12.7 | 12.7 | 05:20 | EXT |  |  | False | False | GW.ILI.113 | 1130 |  | 69 | Pitting |  | 01:55 | 01:55 | Unknown | 4.35 | 290 | 414 | 15 | 7.92 | 7.92 | 0.1 | N | 10 | 12 | 20 | 10 | 10 |  |  |  | 175 | 508 | 64 | Coal Tar | Coal Tar | 1954 | 64 | 2018 |  |  | 0 |  |  |  |  | None |  | 1621.4602 | 1.2363 | 9.2655 | 1621.937 | 1.2367 | 9.2682 | 1441.0469 |  | 1621.613 | 1621.0958 | [21 empty] | 0.156 | 0.012 | 0.099 | 0.099 | 0.258 | 0.021 | 0.106 | 0.127
111.LAK.20-10 - Pipetel - 11/18 - MFL/Geometry/Video |  |  | 1084.6597 | MFL | Risk Model Anomaly | Corrosion Cluster | 24.991 | 1.9793 | 62.7699 | 21.2561 | 05:21 | EXT |  |  | False | False | GW.ILI.113 | 1130 |  |  | Cluster Class |  | 01:55 | 01:55 | Unknown | 4.35 | 290 | 414 | 15 | 7.92 | 7.92 | 0.1 | N | 10 | 12 | [6 empty] | 175 | 508 | 64 | Coal Tar | Coal Tar | 1954 | 64 | 2018 | 15201 | 6t*6t / 15201 | 0 |  |  |  |  | None |  | 1535.4396 | 1.1707 | 8.7739 | [7 empty] | 500.3997 | 1 | 9.7517e-06 | 0 | 9.7517e-06 | 0 | 9.7517e-06 | 0 | Axial Grooving | (Class: Axial Grooving, SD = 12.881%, SL = 9.766 mm)
111.LAK.20-10 - Pipetel - 11/18 - MFL/Geometry/Video | 855 | 1085.936 | 1084.6826 | MFL | Anomaly | Metal loss | 15 | 1.19 | 12.7 | 12.7 | 05:22 | EXT |  |  | False | False | GW.ILI.113 | 1130 |  | 69 | Pitting |  | 01:55 | 01:55 | Unknown | 4.396 | 290 | 414 | 15 | 7.92 | 7.92 | 0.1 | N | 10 | 12 | 20 | 10 | 10 |  |  |  | 175 | 508 | 64 | Coal Tar | Coal Tar | 1954 | 64 | 2018 |  |  | 0 |  |  |  |  | None |  | 1620.3967 | 1.2355 | 9.2594 | 1621.1252 | 1.2361 | 9.2636 | 1440.153 |  | 1620.6477 | 1619.7909 | [21 empty] | 0.234 | 0.019 | 0.099 | 0.099 | 0.258 | 0.021 | 0.106 | 0.127
111.LAK.20-10 - Pipetel - 11/18 - MFL/Geometry/Video |  |  | 1086.3607 | MFL | Risk Model Anomaly | Individual Corrosion | 16.3101 | 1.2918 | 16.823 | 13.4901 | 06:28 | EXT |  |  | False | False | GW.ILI.113 | 1130 |  |  | Cluster Class |  | 01:55 | 01:55 | Unknown | 6.076 | 290 | 414 | 15 | 7.92 | 7.92 | 0.1 | N | 10 | 12 | [6 empty] | 175 | 508 | 64 | Coal Tar | Coal Tar | 1954 | 64 | 2018 | 15201 | 6t*6t / 15201 | 0 |  |  |  |  | None |  | 1617.7584 | 1.2335 | 9.2443 | [7 empty] | 500.3997 | 1 | 3.8207e-07 | 0 | 3.8207e-07 | 0 | 3.8207e-07 | 0 | Pitting | (Class: Pitting, SD = 12.881%, SL = 9.766 mm)
111.LAK.20-10 - Pipetel - 11/18 - MFL/Geometry/Video | 856 | 1087.616 | 1086.3607 | MFL | Anomaly | Metal loss | 10 | 0.79 | 12.7 | 10.2 | 06:29 | EXT |  |  | False | False | GW.ILI.113 | 1130 |  |  | Pitting |  | 01:55 | 01:55 | Unknown | 6.076 | 290 | 414 | 15 | 7.92 | 7.92 | 0.1 | N | 10 | 12 | 20 | 10 | 10 |  |  |  | 175 | 508 | 64 | Coal Tar | Coal Tar | 1954 | 64 | 2018 |  |  | 0 |  |  |  |  | None |  | 1621.4602 | 1.2363 | 9.2655 | 1621.937 | 1.2367 | 9.2682 | 1441.0469 |  | 1621.613 | 1621.0958 | [21 empty] | 0.156 | 0.012 | 0.099 | 0.079 | 0.258 | 0.021 | 0.106 | 0.127
111.LAK.20-10 - Pipetel - 11/18 - MFL/Geometry/Video | 857 | 1088.019 | 1086.7632 | MFL | Anomaly | Metal loss | 10 | 0.79 | 7.6 | 10.2 | 05:47 | EXT |  |  | False | False | GW.ILI.113 | 1130 |  |  | Circumferential Slotting |  | 01:55 | 01:55 | Unknown | 6.479 | 290 | 414 | 15 | 7.92 | 7.92 | 0.1 | N | 10 | 12 | 20 | 15 | 10 |  |  |  | 175 | 508 | 64 | Coal Tar | Coal Tar | 1954 | 64 | 2018 |  |  | 0 |  |  |  |  | None |  | 1622.645 | 1.2372 | 9.2723 | 1622.8201 | 1.2374 | 9.2733 | 1442.0723 |  | 1622.7003 | 1622.5125 | [21 empty] | 0.156 | 0.012 | 0.059 | 0.079 | 0.258 | 0.021 | 0.106 | 0.127
111.LAK.20-10 - Pipetel - 11/18 - MFL/Geometry/Video |  |  | 1086.7632 | MFL | Risk Model Anomaly | Individual Corrosion | 16.3101 | 1.2918 | 10.0571 | 13.4901 | 05:46 | EXT |  |  | False | False | GW.ILI.113 | 1130 |  |  | Cluster Class |  | 01:55 | 01:55 | Unknown | 6.479 | 290 | 414 | 15 | 7.92 | 7.92 | 0.1 | N | 10 | 12 | [6 empty] | 175 | 508 | 64 | Coal Tar | Coal Tar | 1954 | 64 | 2018 | 15201 | 6t*6t / 15201 | 0 |  |  |  |  | None |  | 1621.2854 | 1.2362 | 9.2645 | [7 empty] | 500.3997 | 1 | 3.8207e-07 | 0 | 3.8207e-07 | 0 | 3.8207e-07 | 0 | Pitting | (Class: Pitting, SD = 12.881%, SL = 9.766 mm)
111.LAK.20-10 - Pipetel - 11/18 - MFL/Geometry/Video |  |  | 1088.8628 | MFL | Risk Model Anomaly | Individual Corrosion | 18.3618 | 1.4543 | 13.4901 | 13.4901 | 07:42 | EXT |  |  | False | False | GW.ILI.113 | 1130 |  |  | Cluster Class |  | 01:55 | 01:55 | Unknown | 8.581 | 290 | 414 | 15 | 7.92 | 7.92 | 0.1 | N | 10 | 12 | [6 empty] | 175 | 508 | 64 | Coal Tar | Coal Tar | 1954 | 64 | 2018 | 15201 | 6t*6t / 15201 | 0 |  |  |  |  | None |  | 1619.1592 | 1.2346 | 9.2523 | [7 empty] | 500.3997 | 1 | 8.5468e-07 | 0 | 8.5468e-07 | 0 | 8.5468e-07 | 0 | Pitting | (Class: Pitting, SD = 12.881%, SL = 9.766 mm)
111.LAK.20-10 - Pipetel - 11/18 - MFL/Geometry/Video | 858 | 1090.121 | 1088.8628 | MFL | Anomaly | Metal loss | 11 | 0.86 | 10.2 | 10.2 | 07:42 | EXT |  |  | False | False | GW.ILI.113 | 1130 |  |  | Pitting |  | 01:55 | 01:55 | Unknown | 8.581 | 290 | 414 | 15 | 7.92 | 7.92 | 0.1 | N | 10 | 12 | 20 | 10 | 10 |  |  |  | 175 | 508 | 64 | Coal Tar | Coal Tar | 1954 | 64 | 2018 |  |  | 0 |  |  |  |  | None |  | 1621.9785 | 1.2367 | 9.2684 | 1622.3231 | 1.237 | 9.2704 | 1441.4968 |  | 1622.0896 | 1621.7126 | [21 empty] | 0.172 | 0.014 | 0.079 | 0.079 | 0.258 | 0.021 | 0.106 | 0.127
111.LAK.20-10 - Pipetel - 11/18 - MFL/Geometry/Video | 859 | 1090.353 | 1089.0945 | MFL | Anomaly | Metal loss | 12 | 0.94 | 10.2 | 10.2 | 06:08 | EXT |  |  | False | False | GW.ILI.113 | 1130 |  | 70 | Pitting |  | 01:55 | 01:55 | Unknown | 8.813 | 290 | 414 | 15 | 7.92 | 7.92 | 0.1 | N | 10 | 12 | 20 | 10 | 10 |  |  |  | 175 | 508 | 64 | Coal Tar | Coal Tar | 1954 | 64 | 2018 |  |  | 0 |  |  |  |  | None |  | 1621.8429 | 1.2366 | 9.2677 | 1622.2203 | 1.2369 | 9.2698 | 1441.3821 |  | 1621.9663 | 1621.5468 | [21 empty] | 0.188 | 0.015 | 0.079 | 0.079 | 0.258 | 0.021 | 0.106 | 0.127
111.LAK.20-10 - Pipetel - 11/18 - MFL/Geometry/Video |  |  | 1089.1277 | MFL | Risk Model Anomaly | Corrosion Cluster | 41.3011 | 3.271 | 79.7295 | 63.921 | 06:19 | EXT |  |  | False | False | GW.ILI.113 | 1130 |  |  | Cluster Class |  | 01:55 | 01:55 | Unknown | 8.813 | 290 | 414 | 15 | 7.92 | 7.92 | 0.1 | N | 10 | 12 | [6 empty] | 175 | 508 | 64 | Coal Tar | Coal Tar | 1954 | 64 | 2018 | 15201 | 6t*6t / 15201 | 0 |  |  |  |  | None |  | 1403.2704 | 1.07 | 8.0187 | [7 empty] | 500.3997 | 1 | 0.0013305 | 0 | 0.0013305 | 0 | 0.0013305 | 0 | General | (Class: General, SD = 12.881%, SL = 9.766 mm)
111.LAK.20-10 - Pipetel - 11/18 - MFL/Geometry/Video |  |  | 1089.1535 | MFL | Risk Model Anomaly | Individual Corrosion | 16.3101 | 1.2918 | 13.4901 | 13.4901 | 05:24 | EXT |  |  | False | False | GW.ILI.113 | 1130 |  |  | Cluster Class |  | 01:55 | 01:55 | Unknown | 8.872 | 290 | 414 | 15 | 7.92 | 7.92 | 0.1 | N | 10 | 12 | [6 empty] | 175 | 508 | 64 | Coal Tar | Coal Tar | 1954 | 64 | 2018 | 15201 | 6t*6t / 15201 | 0 |  |  |  |  | None |  | 1619.6976 | 1.235 | 9.2554 | [7 empty] | 500.3997 | 1 | 3.8207e-07 | 0 | 3.8207e-07 | 0 | 3.8207e-07 | 0 | Pitting | (Class: Pitting, SD = 12.881%, SL = 9.766 mm)
111.LAK.20-10 - Pipetel - 11/18 - MFL/Geometry/Video | 861 | 1090.412 | 1089.1535 | MFL | Anomaly | Metal loss | 10 | 0.79 | 10.2 | 10.2 | 05:25 | EXT |  |  | False | False | GW.ILI.113 | 1130 |  |  | Pitting |  | 01:55 | 01:55 | Unknown | 8.872 | 290 | 414 | 15 | 7.92 | 7.92 | 0.1 | N | 10 | 12 | 20 | 10 | 10 |  |  |  | 175 | 508 | 64 | Coal Tar | Coal Tar | 1954 | 64 | 2018 |  |  | 0 |  |  |  |  | None |  | 1622.1116 | 1.2368 | 9.2692 | 1622.4236 | 1.2371 | 9.271 | 1441.6099 |  | 1622.2108 | 1621.8747 | [21 empty] | 0.156 | 0.012 | 0.079 | 0.079 | 0.258 | 0.021 | 0.106 | 0.127
111.LAK.20-10 - Pipetel - 11/18 - MFL/Geometry/Video | 862 | 1090.415 | 1089.1565 | MFL | Anomaly | Metal loss | 24 | 1.91 | 15.2 | 12.7 | 06:30 | EXT |  |  | False | False | GW.ILI.113 | 1130 |  | 70 | Pitting |  | 01:55 | 01:55 | Unknown | 8.875 | 290 | 414 | 15 | 7.92 | 7.92 | 0.1 | N | 10 | 12 | 20 | 10 | 10 |  |  |  | 175 | 508 | 64 | Coal Tar | Coal Tar | 1954 | 64 | 2018 |  |  | 0 |  |  |  |  | None |  | 1616.0553 | 1.2322 | 9.2346 | 1617.7354 | 1.2335 | 9.2442 | 1436.582 |  | 1616.7324 | 1614.3774 | [21 empty] | 0.375 | 0.03 | 0.118 | 0.099 | 0.258 | 0.021 | 0.106 | 0.127
111.LAK.20-10 - Pipetel - 11/18 - MFL/Geometry/Video | 863 | 1090.416 | 1089.1575 | MFL | Anomaly | Metal loss | 25 | 1.98 | 15.2 | 15.2 | 06:12 | EXT |  |  | False | False | GW.ILI.113 | 1130 |  | 70 | Pitting |  | 01:55 | 01:55 | Unknown | 8.876 | 290 | 414 | 15 | 7.92 | 7.92 | 0.1 | N | 10 | 12 | 20 | 10 | 10 |  |  |  | 175 | 508 | 64 | Coal Tar | Coal Tar | 1954 | 64 | 2018 |  |  | 0 |  |  |  |  | None |  | 1615.6728 | 1.2319 | 9.2324 | 1617.4263 | 1.2333 | 9.2424 | 1436.2795 |  | 1616.3923 | 1613.8835 | [21 empty] | 0.391 | 0.031 | 0.118 | 0.118 | 0.258 | 0.021 | 0.106 | 0.127
111.LAK.20-10 - Pipetel - 11/18 - MFL/Geometry/Video | 864 | 1090.489 | 1089.2304 | MFL | Anomaly | Metal loss | 13 | 1.04 | 12.7 | 12.7 | 07:39 | EXT |  |  | False | False | GW.ILI.113 | 1130 |  |  | Pitting |  | 01:55 | 01:55 | Unknown | 8.949 | 290 | 414 | 15 | 7.92 | 7.92 | 0.1 | N | 10 | 12 | 20 | 10 | 10 |  |  |  | 175 | 508 | 64 | Coal Tar | Coal Tar | 1954 | 64 | 2018 |  |  | 0 |  |  |  |  | None |  | 1620.8341 | 1.2359 | 9.2619 | 1621.461 | 1.2363 | 9.2655 | 1440.5182 |  | 1621.0438 | 1620.3306 | [21 empty] | 0.203 | 0.016 | 0.099 | 0.099 | 0.258 | 0.021 | 0.106 | 0.127
111.LAK.20-10 - Pipetel - 11/18 - MFL/Geometry/Video |  |  | 1089.2304 | MFL | Risk Model Anomaly | Individual Corrosion | 21.4134 | 1.6959 | 16.823 | 16.823 | 07:38 | EXT |  |  | False | False | GW.ILI.113 | 1130 |  |  | Cluster Class |  | 01:55 | 01:55 | Unknown | 8.949 | 290 | 414 | 15 | 7.92 | 7.92 | 0.1 | N | 10 | 12 | [6 empty] | 175 | 508 | 64 | Coal Tar | Coal Tar | 1954 | 64 | 2018 | 15201 | 6t*6t / 15201 | 0 |  |  |  |  | None |  | 1615.6412 | 1.2319 | 9.2322 | [7 empty] | 500.3997 | 1 | 2.7054e-06 | 0 | 2.7054e-06 | 0 | 2.7054e-06 | 0 | Pitting | (Class: Pitting, SD = 12.881%, SL = 9.766 mm)
111.LAK.20-10 - Pipetel - 11/18 - MFL/Geometry/Video |  |  | 1089.2484 | MFL | Risk Model Anomaly | Individual Corrosion | 22.9393 | 1.8168 | 13.4901 | 13.4901 | 05:30 | EXT |  |  | False | False | GW.ILI.113 | 1130 |  |  | Cluster Class |  | 01:55 | 01:55 | Unknown | 8.967 | 290 | 414 | 15 | 7.92 | 7.92 | 0.1 | N | 10 | 12 | [6 empty] | 175 | 508 | 64 | Coal Tar | Coal Tar | 1954 | 64 | 2018 | 15201 | 6t*6t / 15201 | 0 |  |  |  |  | None |  | 1617.8752 | 1.2336 | 9.245 | [7 empty] | 500.3997 | 1 | 4.717e-06 | 0 | 4.717e-06 | 0 | 4.717e-06 | 0 | Pitting | (Class: Pitting, SD = 12.881%, SL = 9.766 mm)
111.LAK.20-10 - Pipetel - 11/18 - MFL/Geometry/Video | 865 | 1090.507 | 1089.2484 | MFL | Anomaly | Metal loss | 14 | 1.12 | 10.2 | 10.2 | 05:30 | EXT |  |  | False | False | GW.ILI.113 | 1130 |  |  | Pitting |  | 01:55 | 01:55 | Unknown | 8.967 | 290 | 414 | 15 | 7.92 | 7.92 | 0.1 | N | 10 | 12 | 20 | 10 | 10 |  |  |  | 175 | 508 | 64 | Coal Tar | Coal Tar | 1954 | 64 | 2018 |  |  | 0 |  |  |  |  | None |  | 1621.5639 | 1.2364 | 9.2661 | 1622.0075 | 1.2368 | 9.2686 | 1441.1477 |  | 1621.7133 | 1621.2038 | [21 empty] | 0.219 | 0.017 | 0.079 | 0.079 | 0.258 | 0.021 | 0.106 | 0.127
111.LAK.20-10 - Pipetel - 11/18 - MFL/Geometry/Video | 866 | 1090.589 | 1089.3303 | MFL | Anomaly | Metal loss | 10 | 0.79 | 10.2 | 10.2 | 05:50 | EXT |  |  | False | False | GW.ILI.113 | 1130 |  | 71 | Pitting |  | 01:55 | 01:55 | Unknown | 9.049 | 290 | 414 | 15 | 7.92 | 7.92 | 0.1 | N | 10 | 12 | 20 | 10 | 10 |  |  |  | 175 | 508 | 64 | Coal Tar | Coal Tar | 1954 | 64 | 2018 |  |  | 0 |  |  |  |  | None |  | 1622.1116 | 1.2368 | 9.2692 | 1622.4236 | 1.2371 | 9.271 | 1441.6099 |  | 1622.2108 | 1621.8747 | [21 empty] | 0.156 | 0.012 | 0.079 | 0.079 | 0.258 | 0.021 | 0.106 | 0.127
111.LAK.20-10 - Pipetel - 11/18 - MFL/Geometry/Video |  |  | 1089.3477 | MFL | Risk Model Anomaly | Corrosion Cluster | 16.3101 | 1.2918 | 48.4497 | 26.7895 | 05:47 | EXT |  |  | False | False | GW.ILI.113 | 1130 |  |  | Cluster Class |  | 01:55 | 01:55 | Unknown | 9.049 | 290 | 414 | 15 | 7.92 | 7.92 | 0.1 | N | 10 | 12 | [6 empty] | 175 | 508 | 64 | Coal Tar | Coal Tar | 1954 | 64 | 2018 | 15201 | 6t*6t / 15201 | 0 |  |  |  |  | None |  | 1586.5321 | 1.2097 | 9.0659 | [7 empty] | 500.3997 | 1 | 3.8207e-07 | 0 | 3.8207e-07 | 0 | 3.8207e-07 | 0 | Pitting | (Class: Pitting, SD = 12.881%, SL = 9.766 mm)
111.LAK.20-10 - Pipetel - 11/18 - MFL/Geometry/Video | 868 | 1090.624 | 1089.3652 | MFL | Anomaly | Metal loss | 10 | 0.79 | 10.2 | 10.2 | 05:44 | EXT |  |  | False | False | GW.ILI.113 | 1130 |  | 71 | Pitting |  | 01:55 | 01:55 | Unknown | 9.084 | 290 | 414 | 15 | 7.92 | 7.92 | 0.1 | N | 10 | 12 | 20 | 10 | 10 |  |  |  | 175 | 508 | 64 | Coal Tar | Coal Tar | 1954 | 64 | 2018 |  |  | 0 |  |  |  |  | None |  | 1622.1116 | 1.2368 | 9.2692 | 1622.4236 | 1.2371 | 9.271 | 1441.6099 |  | 1622.2108 | 1621.8747 | [21 empty] | 0.156 | 0.012 | 0.079 | 0.079 | 0.258 | 0.021 | 0.106 | 0.127
111.LAK.20-10 - Pipetel - 11/18 - MFL/Geometry/Video | 869 | 1090.981 | 1089.7218 | MFL | Anomaly | Metal loss | 10 | 0.79 | 10.2 | 10.2 | 06:14 | EXT |  |  | False | False | GW.ILI.113 | 1130 |  |  | Pitting |  | 01:55 | 01:55 | Unknown | 9.441 | 290 | 414 | 15 | 7.92 | 7.92 | 0.1 | N | 10 | 12 | 20 | 10 | 10 |  |  |  | 175 | 508 | 64 | Coal Tar | Coal Tar | 1954 | 64 | 2018 |  |  | 0 |  |  |  |  | None |  | 1622.1116 | 1.2368 | 9.2692 | 1622.4236 | 1.2371 | 9.271 | 1441.6099 |  | 1622.2108 | 1621.8747 | [21 empty] | 0.156 | 0.012 | 0.079 | 0.079 | 0.258 | 0.021 | 0.106 | 0.127
111.LAK.20-10 - Pipetel - 11/18 - MFL/Geometry/Video |  |  | 1089.7218 | MFL | Risk Model Anomaly | Individual Corrosion | 16.3101 | 1.2918 | 13.4901 | 13.4901 | 06:14 | EXT |  |  | False | False | GW.ILI.113 | 1130 |  |  | Cluster Class |  | 01:55 | 01:55 | Unknown | 9.441 | 290 | 414 | 15 | 7.92 | 7.92 | 0.1 | N | 10 | 12 | [6 empty] | 175 | 508 | 64 | Coal Tar | Coal Tar | 1954 | 64 | 2018 | 15201 | 6t*6t / 15201 | 0 |  |  |  |  | None |  | 1619.6976 | 1.235 | 9.2554 | [7 empty] | 500.3997 | 1 | 3.8207e-07 | 0 | 3.8207e-07 | 0 | 3.8207e-07 | 0 | Pitting | (Class: Pitting, SD = 12.881%, SL = 9.766 mm)
111.LAK.20-10 - Pipetel - 11/18 - MFL/Geometry/Video | 870 | 1091.281 | 1090.0215 | MFL | Anomaly | Metal loss | 10 | 0.79 | 22.9 | 12.7 | 06:32 | EXT |  |  | False | False | GW.ILI.113 | 1130 |  |  | Pitting |  | 01:55 | 01:55 | Unknown | 9.741 | 290 | 414 | 15 | 7.92 | 7.92 | 0.1 | N | 10 | 12 | 20 | 10 | 10 |  |  |  | 175 | 508 | 64 | Coal Tar | Coal Tar | 1954 | 64 | 2018 |  |  | 0 |  |  |  |  | None |  | 1617.5312 | 1.2333 | 9.243 | 1618.9461 | 1.2344 | 9.2511 | 1437.6901 |  | 1617.9801 | 1616.3718 | [21 empty] | 0.156 | 0.012 | 0.178 | 0.099 | 0.258 | 0.021 | 0.106 | 0.127
111.LAK.20-10 - Pipetel - 11/18 - MFL/Geometry/Video |  |  | 1090.0215 | MFL | Risk Model Anomaly | Individual Corrosion | 16.3101 | 1.2918 | 30.3131 | 16.823 | 06:32 | EXT |  |  | False | False | GW.ILI.113 | 1130 |  |  | Cluster Class |  | 01:55 | 01:55 | Unknown | 9.741 | 290 | 414 | 15 | 7.92 | 7.92 | 0.1 | N | 10 | 12 | [6 empty] | 175 | 508 | 64 | Coal Tar | Coal Tar | 1954 | 64 | 2018 | 15201 | 6t*6t / 15201 | 0 |  |  |  |  | None |  | 1606.5893 | 1.225 | 9.1805 | [7 empty] | 500.3997 | 1 | 3.8207e-07 | 0 | 3.8207e-07 | 0 | 3.8207e-07 | 0 | Pitting | (Class: Pitting, SD = 12.881%, SL = 9.766 mm)
111.LAK.20-10 - Pipetel - 11/18 - MFL/Geometry/Video | 871 | 1091.43 | 1090.1703 | MFL | Anomaly | Metal loss | 12 | 0.94 | 10.2 | 10.2 | 06:22 | EXT |  |  | False | False | GW.ILI.113 | 1130 |  |  | Pitting |  | 01:55 | 01:55 | Unknown | 9.89 | 290 | 414 | 15 | 7.92 | 7.92 | 0.1 | N | 10 | 12 | 20 | 10 | 10 |  |  |  | 175 | 508 | 64 | Coal Tar | Coal Tar | 1954 | 64 | 2018 |  |  | 0 |  |  |  |  | None |  | 1621.8429 | 1.2366 | 9.2677 | 1622.2203 | 1.2369 | 9.2698 | 1441.3821 |  | 1621.9663 | 1621.5468 | [21 empty] | 0.188 | 0.015 | 0.079 | 0.079 | 0.258 | 0.021 | 0.106 | 0.127
111.LAK.20-10 - Pipetel - 11/18 - MFL/Geometry/Video |  |  | 1090.1703 | MFL | Risk Model Anomaly | Individual Corrosion | 19.8876 | 1.5751 | 13.4901 | 13.4901 | 06:22 | EXT |  |  | False | False | GW.ILI.113 | 1130 |  |  | Cluster Class |  | 01:55 | 01:55 | Unknown | 9.89 | 290 | 414 | 15 | 7.92 | 7.92 | 0.1 | N | 10 | 12 | [6 empty] | 175 | 508 | 64 | Coal Tar | Coal Tar | 1954 | 64 | 2018 | 15201 | 6t*6t / 15201 | 0 |  |  |  |  | None |  | 1618.7443 | 1.2343 | 9.25 | [7 empty] | 500.3997 | 1 | 1.5309e-06 | 0 | 1.5309e-06 | 0 | 1.5309e-06 | 0 | Pitting | (Class: Pitting, SD = 12.881%, SL = 9.766 mm)
111.LAK.20-10 - Pipetel - 11/18 - MFL/Geometry/Video | 872 | 1092.473 | 1091.2121 | MFL | Girth Weld | Longitudinal seam | [5 empty] | N/A |  |  | False | False | GW.ILI.114 | 1140 |  |  |  | 7.001 | 09:15 | 09:15 | Unknown | 0 | 290 | 414 | 15 | 7.92 | 7.92 | 0.1 | N | [8 empty] | 175 | 508 | 64 | Coal Tar | Coal Tar | 1954 | 64 | 2018 |  |  | 0
111.LAK.20-10 - Pipetel - 11/18 - MFL/Geometry/Video | 873 | 1092.867 | 1091.6056 | MFL | Anomaly | Metal loss | 14 | 1.12 | 38.1 | 17.8 | 03:53 | EXT |  |  | False | False | GW.ILI.114 | 1140 |  |  | Axial Grooving |  | 09:15 | 09:15 | Unknown | 0.394 | 290 | 414 | 15 | 7.92 | 7.92 | 0.1 | N | 10 | 12 | 20 | 15 | 10 |  |  |  | 175 | 508 | 64 | Coal Tar | Coal Tar | 1954 | 64 | 2018 |  |  | 0 |  |  |  |  | None |  | 1602.3584 | 1.2218 | 9.1563 | 1606.4557 | 1.2249 | 9.1797 | 1425.188 |  | 1602.6375 | 1596.4737 | [21 empty] | 0.219 | 0.017 | 0.297 | 0.139 | 0.258 | 0.021 | 0.106 | 0.127
111.LAK.20-10 - Pipetel - 11/18 - MFL/Geometry/Video |  |  | 1091.6056 | MFL | Risk Model Anomaly | Individual Corrosion | 22.9393 | 1.8168 | 50.469 | 23.5889 | 03:52 | EXT |  |  | False | False | GW.ILI.114 | 1140 |  |  | Cluster Class |  | 09:15 | 09:15 | Unknown | 0.394 | 290 | 414 | 15 | 7.92 | 7.92 | 0.1 | N | 10 | 12 | [6 empty] | 175 | 508 | 64 | Coal Tar | Coal Tar | 1954 | 64 | 2018 | 15201 | 6t*6t / 15201 | 0 |  |  |  |  | None |  | 1565.0894 | 1.1934 | 8.9434 | [7 empty] | 500.3997 | 1 | 4.717e-06 | 0 | 4.717e-06 | 0 | 4.717e-06 | 0 | Axial Grooving | (Class: Axial Grooving, SD = 12.881%, SL = 9.766 mm)
111.LAK.20-10 - Pipetel - 11/18 - MFL/Geometry/Video |  |  | 1091.6835 | MFL | Risk Model Anomaly | Individual Corrosion | 21.4134 | 1.6959 | 16.823 | 16.823 | 05:38 | EXT |  |  | False | False | GW.ILI.114 | 1140 |  |  | Cluster Class |  | 09:15 | 09:15 | Unknown | 0.472 | 290 | 414 | 15 | 7.92 | 7.92 | 0.1 | N | 10 | 12 | [6 empty] | 175 | 508 | 64 | Coal Tar | Coal Tar | 1954 | 64 | 2018 | 15201 | 6t*6t / 15201 | 0 |  |  |  |  | None |  | 1615.6412 | 1.2319 | 9.2322 | [7 empty] | 500.3997 | 1 | 2.7054e-06 | 0 | 2.7054e-06 | 0 | 2.7054e-06 | 0 | Pitting | (Class: Pitting, SD = 12.881%, SL = 9.766 mm)
111.LAK.20-10 - Pipetel - 11/18 - MFL/Geometry/Video | 874 | 1092.945 | 1091.6835 | MFL | Anomaly | Metal loss | 13 | 1.04 | 12.7 | 12.7 | 05:38 | EXT |  |  | False | False | GW.ILI.114 | 1140 |  |  | Pitting |  | 09:15 | 09:15 | Unknown | 0.472 | 290 | 414 | 15 | 7.92 | 7.92 | 0.1 | N | 10 | 12 | 20 | 10 | 10 |  |  |  | 175 | 508 | 64 | Coal Tar | Coal Tar | 1954 | 64 | 2018 |  |  | 0 |  |  |  |  | None |  | 1620.8341 | 1.2359 | 9.2619 | 1621.461 | 1.2363 | 9.2655 | 1440.5182 |  | 1621.0438 | 1620.3306 | [21 empty] | 0.203 | 0.016 | 0.099 | 0.099 | 0.258 | 0.021 | 0.106 | 0.127
111.LAK.20-10 - Pipetel - 11/18 - MFL/Geometry/Video | 875 | 1093.043 | 1091.7814 | MFL | Anomaly | Metal loss | 13 | 1.04 | 15.2 | 27.9 | 05:35 | EXT |  |  | False | False | GW.ILI.114 | 1140 |  | 72 | Pitting |  | 09:15 | 09:15 | Unknown | 0.57 | 290 | 414 | 15 | 7.92 | 7.92 | 0.1 | N | 10 | 12 | 20 | 10 | 10 |  |  |  | 175 | 508 | 64 | Coal Tar | Coal Tar | 1954 | 64 | 2018 |  |  | 0 |  |  |  |  | None |  | 1619.7901 | 1.2351 | 9.2559 | 1620.6721 | 1.2357 | 9.261 | 1439.6251 |  | 1620.0878 | 1619.0756 | [21 empty] | 0.203 | 0.016 | 0.118 | 0.217 | 0.258 | 0.021 | 0.106 | 0.127
111.LAK.20-10 - Pipetel - 11/18 - MFL/Geometry/Video | 876 | 1093.067 | 1091.8054 | MFL | Anomaly | Metal loss | 20 | 1.57 | 15.2 | 12.7 | 06:17 | EXT |  |  | False | False | GW.ILI.114 | 1140 |  | 72 | Pitting |  | 09:15 | 09:15 | Unknown | 0.594 | 290 | 414 | 15 | 7.92 | 7.92 | 0.1 | N | 10 | 12 | 20 | 10 | 10 |  |  |  | 175 | 508 | 64 | Coal Tar | Coal Tar | 1954 | 64 | 2018 |  |  | 0 |  |  |  |  | None |  | 1617.5087 | 1.2333 | 9.2429 | 1618.8954 | 1.2344 | 9.2508 | 1437.7467 |  | 1618.0304 | 1616.2321 | [21 empty] | 0.313 | 0.025 | 0.118 | 0.099 | 0.258 | 0.021 | 0.106 | 0.127
111.LAK.20-10 - Pipetel - 11/18 - MFL/Geometry/Video |  |  | 1091.8174 | MFL | Risk Model Anomaly | Individual Corrosion | 16.3101 | 1.2918 | 40.3702 | 23.5889 | 02:40 | EXT |  |  | False | False | GW.ILI.114 | 1140 |  |  | Cluster Class |  | 09:15 | 09:15 | Unknown | 0.606 | 290 | 414 | 15 | 7.92 | 7.92 | 0.1 | N | 10 | 12 | [6 empty] | 175 | 508 | 64 | Coal Tar | Coal Tar | 1954 | 64 | 2018 | 15201 | 6t*6t / 15201 | 0 |  |  |  |  | None |  | 1595.8697 | 1.2168 | 9.1193 | [7 empty] | 500.3997 | 1 | 3.8207e-07 | 0 | 3.8207e-07 | 0 | 3.8207e-07 | 0 | Pitting | (Class: Pitting, SD = 12.881%, SL = 9.766 mm)
111.LAK.20-10 - Pipetel - 11/18 - MFL/Geometry/Video | 877 | 1093.079 | 1091.8174 | MFL | Anomaly | Metal loss | 10 | 0.79 | 30.5 | 17.8 | 02:41 | EXT |  |  | False | False | GW.ILI.114 | 1140 |  |  | Pitting |  | 09:15 | 09:15 | Unknown | 0.606 | 290 | 414 | 15 | 7.92 | 7.92 | 0.1 | N | 10 | 12 | 20 | 10 | 10 |  |  |  | 175 | 508 | 64 | Coal Tar | Coal Tar | 1954 | 64 | 2018 |  |  | 0 |  |  |  |  | None |  | 1613.5132 | 1.2303 | 9.2201 | 1615.7477 | 1.232 | 9.2328 | 1434.3235 |  | 1614.013 | 1611.2651 | [21 empty] | 0.156 | 0.012 | 0.237 | 0.139 | 0.258 | 0.021 | 0.106 | 0.127
111.LAK.20-10 - Pipetel - 11/18 - MFL/Geometry/Video | 878 | 1093.098 | 1091.8364 | MFL | Anomaly | Metal loss | 10 | 0.79 | 15.2 | 25.4 | 05:13 | EXT |  |  | False | False | GW.ILI.114 | 1140 |  | 72 | Pitting |  | 09:15 | 09:15 | Unknown | 0.625 | 290 | 414 | 15 | 7.92 | 7.92 | 0.1 | N | 10 | 12 | 20 | 10 | 10 |  |  |  | 175 | 508 | 64 | Coal Tar | Coal Tar | 1954 | 64 | 2018 |  |  | 0 |  |  |  |  | None |  | 1620.6788 | 1.2357 | 9.261 | 1621.35 | 1.2363 | 9.2649 | 1440.374 |  | 1620.8957 | 1620.1615 | [21 empty] | 0.156 | 0.012 | 0.118 | 0.198 | 0.258 | 0.021 | 0.106 | 0.127
111.LAK.20-10 - Pipetel - 11/18 - MFL/Geometry/Video |  |  | 1091.8374 | MFL | Risk Model Anomaly | Corrosion Cluster | 33.146 | 2.6252 | 131.985 | 167.0949 | 05:42 | EXT |  |  | False | False | GW.ILI.114 | 1140 |  |  | Cluster Class |  | 09:15 | 09:15 | Unknown | 0.57 | 290 | 414 | 15 | 7.92 | 7.92 | 0.1 | N | 10 | 12 | [6 empty] | 175 | 508 | 64 | Coal Tar | Coal Tar | 1954 | 64 | 2018 | 15201 | 6t*6t / 15201 | 0 |  |  |  |  | None |  | 1367.5334 | 1.0427 | 7.8145 | [7 empty] | 500.3997 | 1 | 0.00013767 | 0 | 0.00013767 | 0 | 0.00013767 | 0 | General | (Class: General, SD = 12.881%, SL = 9.766 mm)
111.LAK.20-10 - Pipetel - 11/18 - MFL/Geometry/Video | 880 | 1093.104 | 1091.8424 | MFL | Anomaly | Metal loss | 10 | 0.79 | 10.2 | 20.3 | 05:46 | EXT |  |  | False | False | GW.ILI.114 | 1140 |  | 72 | Pitting |  | 09:15 | 09:15 | Unknown | 0.631 | 290 | 414 | 15 | 7.92 | 7.92 | 0.1 | N | 10 | 12 | 20 | 10 | 10 |  |  |  | 175 | 508 | 64 | Coal Tar | Coal Tar | 1954 | 64 | 2018 |  |  | 0 |  |  |  |  | None |  | 1622.1116 | 1.2368 | 9.2692 | 1622.4236 | 1.2371 | 9.271 | 1441.6099 |  | 1622.2108 | 1621.8747 | [21 empty] | 0.156 | 0.012 | 0.079 | 0.158 | 0.258 | 0.021 | 0.106 | 0.127
111.LAK.20-10 - Pipetel - 11/18 - MFL/Geometry/Video | 881 | 1093.155 | 1091.8933 | MFL | Anomaly | Metal loss | 12 | 0.94 | 15.2 | 15.2 | 05:19 | EXT |  |  | False | False | GW.ILI.114 | 1140 |  | 72 | Pitting |  | 09:15 | 09:15 | Unknown | 0.682 | 290 | 414 | 15 | 7.92 | 7.92 | 0.1 | N | 10 | 12 | 20 | 10 | 10 |  |  |  | 175 | 508 | 64 | Coal Tar | Coal Tar | 1954 | 64 | 2018 |  |  | 0 |  |  |  |  | None |  | 1620.0918 | 1.2353 | 9.2577 | 1620.9032 | 1.2359 | 9.2623 | 1439.8782 |  | 1620.3617 | 1619.4456 | [21 empty] | 0.188 | 0.015 | 0.118 | 0.118 | 0.258 | 0.021 | 0.106 | 0.127
111.LAK.20-10 - Pipetel - 11/18 - MFL/Geometry/Video | 882 | 1093.513 | 1092.2509 | MFL | Anomaly | Metal loss | 36 | 2.84 | 15.2 | 12.7 | 05:55 | EXT |  |  | False | False | GW.ILI.114 | 1140 |  |  | Pitting |  | 09:15 | 09:15 | Unknown | 1.04 | 290 | 414 | 15 | 7.92 | 7.92 | 0.1 | N | 10 | 12 | 20 | 10 | 10 |  |  |  | 175 | 508 | 64 | Coal Tar | Coal Tar | 1954 | 64 | 2018 |  |  | 0 |  |  |  |  | None |  | 1610.862 | 1.2283 | 9.2049 | 1613.3998 | 1.2302 | 9.2194 | 1432.612 |  | 1612.1725 | 1607.4602 | [21 empty] | 0.563 | 0.045 | 0.118 | 0.099 | 0.258 | 0.021 | 0.106 | 0.127
111.LAK.20-10 - Pipetel - 11/18 - MFL/Geometry/Video |  |  | 1092.2509 | MFL | Risk Model Anomaly | Individual Corrosion | 59.6628 | 4.7253 | 20.1143 | 16.823 | 05:54 | EXT |  |  | False | False | GW.ILI.114 | 1140 |  |  | Cluster Class |  | 09:15 | 09:15 | Unknown | 1.04 | 290 | 414 | 15 | 7.92 | 7.92 | 0.1 | N | 10 | 12 | [6 empty] | 175 | 508 | 64 | Coal Tar | Coal Tar | 1954 | 64 | 2018 | 15201 | 6t*6t / 15201 | 0 |  |  |  |  | Possible Phase 4 | Feature >50% depth; possible phase 4 | 1574.528 | 1.2005 | 8.9973 | [7 empty] | 500.3997 | 1 | 0.057181 | 0 | 0.057181 | 0 | 0.057181 | 0 | Pitting | (Class: Pitting, SD = 12.881%, SL = 9.766 mm)
111.LAK.20-10 - Pipetel - 11/18 - MFL/Geometry/Video | 883 | 1094.407 | 1093.1439 | MFL | Anomaly | Metal loss | 15 | 1.19 | 7.6 | 7.6 | 03:07 | EXT |  |  | False | False | GW.ILI.114 | 1140 |  |  | Pinhole |  | 09:15 | 09:15 | Unknown | 1.934 | 290 | 414 | 15 | 7.92 | 7.92 | 0.1 | N | 10 | 12 | 20 | 20 | 10 |  |  |  | 175 | 508 | 64 | Coal Tar | Coal Tar | 1954 | 64 | 2018 |  |  | 0 |  |  |  |  | None |  | 1622.2588 | 1.2369 | 9.2701 | 1622.5268 | 1.2371 | 9.2716 | 1441.7467 |  | 1622.3498 | 1622.0384 | [21 empty] | 0.234 | 0.019 | 0.059 | 0.059 | 0.258 | 0.021 | 0.106 | 0.127
111.LAK.20-10 - Pipetel - 11/18 - MFL/Geometry/Video |  |  | 1093.1439 | MFL | Risk Model Anomaly | Individual Corrosion | 24.991 | 1.9793 | 10.0571 | 10.0571 | 03:06 | EXT |  |  | False | False | GW.ILI.114 | 1140 |  |  | Cluster Class |  | 09:15 | 09:15 | Unknown | 1.934 | 290 | 414 | 15 | 7.92 | 7.92 | 0.1 | N | 10 | 12 | [6 empty] | 175 | 508 | 64 | Coal Tar | Coal Tar | 1954 | 64 | 2018 | 15201 | 6t*6t / 15201 | 0 |  |  |  |  | None |  | 1619.9138 | 1.2352 | 9.2567 | [7 empty] | 500.3997 | 1 | 9.7517e-06 | 0 | 9.7517e-06 | 0 | 9.7517e-06 | 0 | Pitting | (Class: Pitting, SD = 12.881%, SL = 9.766 mm)
111.LAK.20-10 - Pipetel - 11/18 - MFL/Geometry/Video | 884 | 1094.478 | 1093.2148 | MFL | Anomaly | Metal loss | 15 | 1.19 | 17.8 | 25.4 | 04:53 | EXT |  |  | False | False | GW.ILI.114 | 1140 |  |  | Pitting |  | 09:15 | 09:15 | Unknown | 2.005 | 290 | 414 | 15 | 7.92 | 7.92 | 0.1 | N | 10 | 12 | 20 | 10 | 10 |  |  |  | 175 | 508 | 64 | Coal Tar | Coal Tar | 1954 | 64 | 2018 |  |  | 0 |  |  |  |  | None |  | 1617.6887 | 1.2335 | 9.2439 | 1619.0625 | 1.2345 | 9.2518 | 1437.8522 |  | 1618.1703 | 1616.5226 | [21 empty] | 0.234 | 0.019 | 0.139 | 0.198 | 0.258 | 0.021 | 0.106 | 0.127
111.LAK.20-10 - Pipetel - 11/18 - MFL/Geometry/Video |  |  | 1093.2148 | MFL | Risk Model Anomaly | Individual Corrosion | 24.991 | 1.9793 | 23.5889 | 33.646 | 04:52 | EXT |  |  | False | False | GW.ILI.114 | 1140 |  |  | Cluster Class |  | 09:15 | 09:15 | Unknown | 2.005 | 290 | 414 | 15 | 7.92 | 7.92 | 0.1 | N | 10 | 12 | [6 empty] | 175 | 508 | 64 | Coal Tar | Coal Tar | 1954 | 64 | 2018 | 15201 | 6t*6t / 15201 | 0 |  |  |  |  | None |  | 1605.6804 | 1.2243 | 9.1753 | [7 empty] | 500.3997 | 1 | 9.7517e-06 | 0 | 9.7517e-06 | 0 | 9.7517e-06 | 0 | Pitting | (Class: Pitting, SD = 12.881%, SL = 9.766 mm)
111.LAK.20-10 - Pipetel - 11/18 - MFL/Geometry/Video |  |  | 1093.2427 | MFL | Risk Model Anomaly | Individual Corrosion | 87.7055 | 6.9463 | 20.1143 | 33.646 | 06:52 | EXT |  |  | False | False | GW.ILI.114 | 1140 |  |  | Cluster Class |  | 09:15 | 09:15 | Unknown | 2.033 | 290 | 414 | 15 | 7.92 | 7.92 | 0.1 | N | 10 | 12 | [6 empty] | 175 | 508 | 64 | Coal Tar | Coal Tar | 1954 | 64 | 2018 | 15201 | 6t*6t / 15201 | 0 |  |  |  |  | Phase 1 | Feature with depth > 70% NWT No further checks performed | 1491.7244 | 1.1374 | 8.5241 | [7 empty] | 500.3997 | 1 | 0.72515 | 0 | 0.72515 | 0 | 0.72515 | 0 | Pitting | (Class: Pitting, SD = 12.881%, SL = 9.766 mm)
111.LAK.20-10 - Pipetel - 11/18 - MFL/Geometry/Video | 885 | 1094.506 | 1093.2427 | MFL | Anomaly | Metal loss | 53 | 4.19 | 15.2 | 25.4 | 06:52 | EXT |  |  | False | False | GW.ILI.114 | 1140 |  |  | Pitting |  | 09:15 | 09:15 | Unknown | 2.033 | 290 | 414 | 15 | 7.92 | 7.92 | 0.1 | N | 10 | 12 | 20 | 10 | 10 |  |  |  | 175 | 508 | 64 | Coal Tar | Coal Tar | 1954 | 64 | 2018 |  |  | 0 |  |  |  |  | Possible Phase 4 | Feature >50% depth; possible phase 4 | 1600.3084 | 1.2202 | 9.1446 | 1603.555 | 1.2227 | 9.1632 | 1425.3634 |  | 1603.2669 | 1591.8355 | [21 empty] | 0.828 | 0.066 | 0.118 | 0.198 | 0.258 | 0.021 | 0.106 | 0.127
111.LAK.20-10 - Pipetel - 11/18 - MFL/Geometry/Video |  |  | 1093.9909 | MFL | Risk Model Anomaly | Individual Corrosion | 37.7235 | 2.9877 | 16.823 | 16.823 | 07:44 | EXT |  |  | False | False | GW.ILI.114 | 1140 |  |  | Cluster Class |  | 09:15 | 09:15 | Unknown | 2.782 | 290 | 414 | 15 | 7.92 | 7.92 | 0.1 | N | 10 | 12 | [6 empty] | 175 | 508 | 64 | Coal Tar | Coal Tar | 1954 | 64 | 2018 | 15201 | 6t*6t / 15201 | 0 |  |  |  |  | None |  | 1607.1186 | 1.2254 | 9.1835 | [7 empty] | 500.3997 | 1 | 0.00051514 | 0 | 0.00051514 | 0 | 0.00051514 | 0 | Pitting | (Class: Pitting, SD = 12.881%, SL = 9.766 mm)
111.LAK.20-10 - Pipetel - 11/18 - MFL/Geometry/Video | 886 | 1095.255 | 1093.9909 | MFL | Anomaly | Metal loss | 23 | 1.83 | 12.7 | 12.7 | 07:44 | EXT |  |  | False | False | GW.ILI.114 | 1140 |  |  | Pitting |  | 09:15 | 09:15 | Unknown | 2.782 | 290 | 414 | 15 | 7.92 | 7.92 | 0.1 | N | 10 | 12 | 20 | 10 | 10 |  |  |  | 175 | 508 | 64 | Coal Tar | Coal Tar | 1954 | 64 | 2018 |  |  | 0 |  |  |  |  | None |  | 1618.465 | 1.234 | 9.2484 | 1619.6092 | 1.2349 | 9.2549 | 1438.579 |  | 1618.9137 | 1617.3562 | [21 empty] | 0.359 | 0.028 | 0.099 | 0.099 | 0.258 | 0.021 | 0.106 | 0.127
111.LAK.20-10 - Pipetel - 11/18 - MFL/Geometry/Video |  |  | 1094.0778 | MFL | Risk Model Anomaly | Individual Corrosion | 59.6628 | 4.7253 | 20.1143 | 33.646 | 07:34 | EXT |  |  | False | False | GW.ILI.114 | 1140 |  |  | Cluster Class |  | 09:15 | 09:15 | Unknown | 2.869 | 290 | 414 | 15 | 7.92 | 7.92 | 0.1 | N | 10 | 12 | [6 empty] | 175 | 508 | 64 | Coal Tar | Coal Tar | 1954 | 64 | 2018 | 15201 | 6t*6t / 15201 | 0 |  |  |  |  | Possible Phase 4 | Feature >50% depth; possible phase 4 | 1574.528 | 1.2005 | 8.9973 | [7 empty] | 500.3997 | 1 | 0.057181 | 0 | 0.057181 | 0 | 0.057181 | 0 | Pitting | (Class: Pitting, SD = 12.881%, SL = 9.766 mm)
111.LAK.20-10 - Pipetel - 11/18 - MFL/Geometry/Video | 887 | 1095.342 | 1094.0778 | MFL | Anomaly | Metal loss | 36 | 2.84 | 15.2 | 25.4 | 07:34 | EXT |  |  | False | False | GW.ILI.114 | 1140 |  |  | Pitting |  | 09:15 | 09:15 | Unknown | 2.869 | 290 | 414 | 15 | 7.92 | 7.92 | 0.1 | N | 10 | 12 | 20 | 10 | 10 |  |  |  | 175 | 508 | 64 | Coal Tar | Coal Tar | 1954 | 64 | 2018 |  |  | 0 |  |  |  |  | None |  | 1610.862 | 1.2283 | 9.2049 | 1613.3998 | 1.2302 | 9.2194 | 1432.612 |  | 1612.1725 | 1607.4602 | [21 empty] | 0.563 | 0.045 | 0.118 | 0.198 | 0.258 | 0.021 | 0.106 | 0.127
111.LAK.20-10 - Pipetel - 11/18 - MFL/Geometry/Video | 888 | 1095.461 | 1094.1966 | MFL | Anomaly | Metal loss | 10 | 0.79 | 10.2 | 7.6 | 06:49 | EXT |  |  | False | False | GW.ILI.114 | 1140 |  |  | Axial Slotting |  | 09:15 | 09:15 | Unknown | 2.988 | 290 | 414 | 15 | 7.92 | 7.92 | 0.1 | N | 10 | 12 | 20 | 20 | 10 |  |  |  | 175 | 508 | 64 | Coal Tar | Coal Tar | 1954 | 64 | 2018 |  |  | 0 |  |  |  |  | None |  | 1622.1116 | 1.2368 | 9.2692 | 1622.4236 | 1.2371 | 9.271 | 1441.6099 |  | 1622.2108 | 1621.8747 | [21 empty] | 0.156 | 0.012 | 0.079 | 0.059 | 0.258 | 0.021 | 0.106 | 0.127
111.LAK.20-10 - Pipetel - 11/18 - MFL/Geometry/Video |  |  | 1094.1966 | MFL | Risk Model Anomaly | Individual Corrosion | 16.3101 | 1.2918 | 13.4901 | 10.0571 | 06:48 | EXT |  |  | False | False | GW.ILI.114 | 1140 |  |  | Cluster Class |  | 09:15 | 09:15 | Unknown | 2.988 | 290 | 414 | 15 | 7.92 | 7.92 | 0.1 | N | 10 | 12 | [6 empty] | 175 | 508 | 64 | Coal Tar | Coal Tar | 1954 | 64 | 2018 | 15201 | 6t*6t / 15201 | 0 |  |  |  |  | None |  | 1619.6976 | 1.235 | 9.2554 | [7 empty] | 500.3997 | 1 | 3.8207e-07 | 0 | 3.8207e-07 | 0 | 3.8207e-07 | 0 | Pitting | (Class: Pitting, SD = 12.881%, SL = 9.766 mm)
111.LAK.20-10 - Pipetel - 11/18 - MFL/Geometry/Video | 889 | 1095.52 | 1094.2556 | MFL | Anomaly | Metal loss | 27 | 2.13 | 12.7 | 12.7 | 07:55 | EXT |  |  | False | False | GW.ILI.114 | 1140 |  | 73 | Pitting |  | 09:15 | 09:15 | Unknown | 3.047 | 290 | 414 | 15 | 7.92 | 7.92 | 0.1 | N | 10 | 12 | 20 | 10 | 10 |  |  |  | 175 | 508 | 64 | Coal Tar | Coal Tar | 1954 | 64 | 2018 |  |  | 0 |  |  |  |  | None |  | 1617.3733 | 1.2332 | 9.2421 | 1618.7279 | 1.2343 | 9.2499 | 1437.7166 |  | 1617.9446 | 1615.9421 | [21 empty] | 0.422 | 0.033 | 0.099 | 0.099 | 0.258 | 0.021 | 0.106 | 0.127
111.LAK.20-10 - Pipetel - 11/18 - MFL/Geometry/Video |  |  | 1094.2818 | MFL | Risk Model Anomaly | Corrosion Cluster | 44.3527 | 3.5127 | 69.3754 | 53.3383 | 08:02 | EXT |  |  | False | False | GW.ILI.114 | 1140 |  |  | Cluster Class |  | 09:15 | 09:15 | Unknown | 3.047 | 290 | 414 | 15 | 7.92 | 7.92 | 0.1 | N | 10 | 12 | [6 empty] | 175 | 508 | 64 | Coal Tar | Coal Tar | 1954 | 64 | 2018 | 15201 | 6t*6t / 15201 | 0 |  |  |  |  | None |  | 1415.0918 | 1.079 | 8.0862 | [7 empty] | 500.3997 | 1 | 0.0028245 | 0 | 0.0028245 | 0 | 0.0028245 | 0 | General | (Class: General, SD = 12.881%, SL = 9.766 mm)
111.LAK.20-10 - Pipetel - 11/18 - MFL/Geometry/Video | 891 | 1095.576 | 1094.3115 | MFL | Anomaly | Metal loss | 15 | 1.19 | 7.6 | 7.6 | 08:12 | EXT |  |  | False | False | GW.ILI.114 | 1140 |  | 73 | Pinhole |  | 09:15 | 09:15 | Unknown | 3.103 | 290 | 414 | 15 | 7.92 | 7.92 | 0.1 | N | 10 | 12 | 20 | 20 | 10 |  |  |  | 175 | 508 | 64 | Coal Tar | Coal Tar | 1954 | 64 | 2018 |  |  | 0 |  |  |  |  | None |  | 1622.2588 | 1.2369 | 9.2701 | 1622.5268 | 1.2371 | 9.2716 | 1441.7467 |  | 1622.3498 | 1622.0384 | [21 empty] | 0.234 | 0.019 | 0.059 | 0.059 | 0.258 | 0.021 | 0.106 | 0.127
111.LAK.20-10 - Pipetel - 11/18 - MFL/Geometry/Video | 892 | 1095.816 | 1094.5512 | MFL | Anomaly | Metal loss | 10 | 0.79 | 12.7 | 10.2 | 07:27 | EXT |  |  | False | False | GW.ILI.114 | 1140 |  |  | Pitting |  | 09:15 | 09:15 | Unknown | 3.343 | 290 | 414 | 15 | 7.92 | 7.92 | 0.1 | N | 10 | 12 | 20 | 10 | 10 |  |  |  | 175 | 508 | 64 | Coal Tar | Coal Tar | 1954 | 64 | 2018 |  |  | 0 |  |  |  |  | None |  | 1621.4602 | 1.2363 | 9.2655 | 1621.937 | 1.2367 | 9.2682 | 1441.0469 |  | 1621.613 | 1621.0958 | [21 empty] | 0.156 | 0.012 | 0.099 | 0.079 | 0.258 | 0.021 | 0.106 | 0.127
111.LAK.20-10 - Pipetel - 11/18 - MFL/Geometry/Video |  |  | 1094.5512 | MFL | Risk Model Anomaly | Individual Corrosion | 16.3101 | 1.2918 | 16.823 | 13.4901 | 07:26 | EXT |  |  | False | False | GW.ILI.114 | 1140 |  |  | Cluster Class |  | 09:15 | 09:15 | Unknown | 3.343 | 290 | 414 | 15 | 7.92 | 7.92 | 0.1 | N | 10 | 12 | [6 empty] | 175 | 508 | 64 | Coal Tar | Coal Tar | 1954 | 64 | 2018 | 15201 | 6t*6t / 15201 | 0 |  |  |  |  | None |  | 1617.7584 | 1.2335 | 9.2443 | [7 empty] | 500.3997 | 1 | 3.8207e-07 | 0 | 3.8207e-07 | 0 | 3.8207e-07 | 0 | Pitting | (Class: Pitting, SD = 12.881%, SL = 9.766 mm)
111.LAK.20-10 - Pipetel - 11/18 - MFL/Geometry/Video |  |  | 1094.707 | MFL | Risk Model Anomaly | Individual Corrosion | 24.991 | 1.9793 | 13.4901 | 13.4901 | 05:52 | EXT |  |  | False | False | GW.ILI.114 | 1140 |  |  | Cluster Class |  | 09:15 | 09:15 | Unknown | 3.499 | 290 | 414 | 15 | 7.92 | 7.92 | 0.1 | N | 10 | 12 | [6 empty] | 175 | 508 | 64 | Coal Tar | Coal Tar | 1954 | 64 | 2018 | 15201 | 6t*6t / 15201 | 0 |  |  |  |  | None |  | 1617.2592 | 1.2331 | 9.2415 | [7 empty] | 500.3997 | 1 | 9.7517e-06 | 0 | 9.7517e-06 | 0 | 9.7517e-06 | 0 | Pitting | (Class: Pitting, SD = 12.881%, SL = 9.766 mm)
111.LAK.20-10 - Pipetel - 11/18 - MFL/Geometry/Video | 893 | 1095.972 | 1094.707 | MFL | Anomaly | Metal loss | 15 | 1.19 | 10.2 | 10.2 | 05:52 | EXT |  |  | False | False | GW.ILI.114 | 1140 |  |  | Pitting |  | 09:15 | 09:15 | Unknown | 3.499 | 290 | 414 | 15 | 7.92 | 7.92 | 0.1 | N | 10 | 12 | 20 | 10 | 10 |  |  |  | 175 | 508 | 64 | Coal Tar | Coal Tar | 1954 | 64 | 2018 |  |  | 0 |  |  |  |  | None |  | 1621.4203 | 1.2363 | 9.2653 | 1621.8974 | 1.2367 | 9.268 | 1441.0279 |  | 1621.5834 | 1621.0263 | [21 empty] | 0.234 | 0.019 | 0.079 | 0.079 | 0.258 | 0.021 | 0.106 | 0.127
111.LAK.20-10 - Pipetel - 11/18 - MFL/Geometry/Video |  |  | 1097.6177 | MFL | Risk Model Anomaly | Individual Corrosion | 19.8876 | 1.5751 | 16.823 | 23.5889 | 06:26 | EXT |  |  | False | False | GW.ILI.114 | 1140 |  |  | Cluster Class |  | 09:15 | 09:15 | Unknown | 6.413 | 290 | 414 | 15 | 7.92 | 7.92 | 0.1 | N | 10 | 12 | [6 empty] | 175 | 508 | 64 | Coal Tar | Coal Tar | 1954 | 64 | 2018 | 15201 | 6t*6t / 15201 | 0 |  |  |  |  | None |  | 1616.2968 | 1.2324 | 9.236 | [7 empty] | 500.3997 | 1 | 1.5309e-06 | 0 | 1.5309e-06 | 0 | 1.5309e-06 | 0 | Pitting | (Class: Pitting, SD = 12.881%, SL = 9.766 mm)
111.LAK.20-10 - Pipetel - 11/18 - MFL/Geometry/Video | 894 | 1098.886 | 1097.6177 | MFL | Anomaly | Metal loss | 12 | 0.94 | 12.7 | 17.8 | 06:26 | EXT |  |  | False | False | GW.ILI.114 | 1140 |  |  | Pitting |  | 09:15 | 09:15 | Unknown | 6.413 | 290 | 414 | 15 | 7.92 | 7.92 | 0.1 | N | 10 | 12 | 20 | 10 | 10 |  |  |  | 175 | 508 | 64 | Coal Tar | Coal Tar | 1954 | 64 | 2018 |  |  | 0 |  |  |  |  | None |  | 1621.0467 | 1.236 | 9.2631 | 1621.6233 | 1.2365 | 9.2664 | 1440.697 |  | 1621.2368 | 1620.5914 | [21 empty] | 0.188 | 0.015 | 0.099 | 0.139 | 0.258 | 0.021 | 0.106 | 0.127
111.LAK.20-10 - Pipetel - 11/18 - MFL/Geometry/Video | 895 | 1099.139 | 1097.8704 | MFL | Anomaly | Metal loss | 10 | 0.79 | 12.7 | 12.7 | 04:19 | EXT |  |  | False | False | GW.ILI.114 | 1150 |  | 74 | Pitting |  | 09:15 | Unknown | Unknown | 6.666 | 290 | 414 | 15 | 7.92 | 7.92 | 0.1 | N | 10 | 12 | 20 | 10 | 10 |  |  |  | 175 | 508 | 64 | Coal Tar | Coal Tar | 1954 | 64 | 2018 |  |  | 0 |  |  |  |  | None |  | 1621.4602 | 1.2363 | 9.2655 | 1621.937 | 1.2367 | 9.2682 | 1441.0469 |  | 1621.613 | 1621.0958 | [21 empty] | 0.156 | 0.012 | 0.099 | 0.099 | 0.258 | 0.021 | 0.106 | 0.127
111.LAK.20-10 - Pipetel - 11/18 - MFL/Geometry/Video |  |  | 1097.8992 | MFL | Risk Model Anomaly | Corrosion Cluster | 16.3101 | 1.2918 | 74.404 | 40.6343 | 04:23 | EXT |  |  | False | False | GW.ILI.114 | 1150 |  |  | Cluster Class |  | 09:15 | Unknown | Unknown | 6.666 | 290 | 414 | 15 | 7.92 | 7.92 | 0.1 | N | 10 | 12 | [6 empty] | 175 | 508 | 64 | Coal Tar | Coal Tar | 1954 | 64 | 2018 | 15201 | 6t*6t / 15201 | 0 |  |  |  |  | None |  | 1556.6319 | 1.1869 | 8.895 | [7 empty] | 500.3997 | 1 | 3.8207e-07 | 0 | 3.8207e-07 | 0 | 3.8207e-07 | 0 | General | (Class: General, SD = 12.881%, SL = 9.766 mm)
111.LAK.20-10 - Pipetel - 11/18 - MFL/Geometry/Video | 897 | 1099.195 | 1097.9263 | MFL | Anomaly | Metal loss | 10 | 0.79 | 15.2 | 15.2 | 04:28 | EXT |  |  | False | False | GW.ILI.114 | 1160 |  | 74 | Pitting |  | 09:15 | 09:50 | Unknown | 6.722 | 290 | 414 | 15 | 7.92 | 7.92 | 0.1 | N | 10 | 12 | 20 | 10 | 10 |  |  |  | 175 | 508 | 64 | Coal Tar | Coal Tar | 1954 | 64 | 2018 |  |  | 0 |  |  |  |  | None |  | 1620.6788 | 1.2357 | 9.261 | 1621.35 | 1.2363 | 9.2649 | 1440.374 |  | 1620.8957 | 1620.1615 | [21 empty] | 0.156 | 0.012 | 0.118 | 0.118 | 0.258 | 0.021 | 0.106 | 0.127
111.LAK.20-10 - Pipetel - 11/18 - MFL/Geometry/Video |  |  | 1097.9972 | MFL | Risk Model Anomaly | Individual Corrosion | 19.8876 | 1.5751 | 20.1143 | 40.3702 | 03:46 | EXT |  |  | False | False | GW.ILI.114 | 1160 |  |  | Cluster Class |  | 09:15 | 09:50 | Unknown | 6.793 | 290 | 414 | 15 | 7.92 | 7.92 | 0.1 | N | 10 | 12 | [6 empty] | 175 | 508 | 64 | Coal Tar | Coal Tar | 1954 | 64 | 2018 | 15201 | 6t*6t / 15201 | 0 |  |  |  |  | None |  | 1613.4344 | 1.2302 | 9.2196 | [7 empty] | 500.3997 | 1 | 1.5309e-06 | 0 | 1.5309e-06 | 0 | 1.5309e-06 | 0 | Circumferential Grooving | (Class: Circumferential Grooving, SD = 12.881%, SL = 9.766 mm)
111.LAK.20-10 - Pipetel - 11/18 - MFL/Geometry/Video | 898 | 1099.266 | 1097.9972 | MFL | Anomaly | Metal loss | 12 | 0.94 | 15.2 | 30.5 | 03:47 | EXT |  |  | False | False | GW.ILI.114 | 1160 |  |  | Circumferential Grooving |  | 09:15 | 09:50 | Unknown | 6.793 | 290 | 414 | 15 | 7.92 | 7.92 | 0.1 | N | 10 | 12 | 20 | 10 | 10 |  |  |  | 175 | 508 | 64 | Coal Tar | Coal Tar | 1954 | 64 | 2018 |  |  | 0 |  |  |  |  | None |  | 1620.0918 | 1.2353 | 9.2577 | 1620.9032 | 1.2359 | 9.2623 | 1439.8782 |  | 1620.3617 | 1619.4456 | [21 empty] | 0.188 | 0.015 | 0.118 | 0.237 | 0.258 | 0.021 | 0.106 | 0.127
111.LAK.20-10 - Pipetel - 11/18 - MFL/Geometry/Video | 899 | 1099.474 | 1098.205 | MFL | Girth Weld | Not identifiable seam | [5 empty] | N/A | Bend begin |  | False | False | GW.ILI.115 | 1160 |  |  |  | 0.086 |  | 09:50 | Unknown | 0 | 290 | 414 | 15 | 7.92 | 7.92 | 0.1 | N | [8 empty] | 175 | 508 | 64 | Coal Tar | Coal Tar | 1954 | 64 | 2018 |  |  | 0
111.LAK.20-10 - Pipetel - 11/18 - MFL/Geometry/Video | 900 | 1099.513 | 1098.244 | MFL | Bend | Fitting |  |  |  |  | 09:00 | NA | Left bend center; 80+27.1 |  | False | False | GW.ILI.115 | 1160 | [5 empty] | 09:50 | Unknown | 0.039 | 290 | 414 | 15 | 7.92 | 7.92 | 0.1 | N | [8 empty] | 175 | 508 | 64 | Coal Tar | Coal Tar | 1954 | 64 | 2018 |  |  | 0
111.LAK.20-10 - Pipetel - 11/18 - MFL/Geometry/Video | 901 | 1099.56 | 1098.2909 | MFL | Girth Weld | Longitudinal seam | [5 empty] | N/A | Bend end |  | False | False | GW.ILI.116 | 1160 |  |  |  | 12.339 | 09:50 | 09:50 | Unknown | 0 | 290 | 414 | 15 | 7.92 | 7.92 | 0.1 | N | [8 empty] | 175 | 508 | 64 | Coal Tar | Coal Tar | 1954 | 64 | 2018 |  |  | 0
111.LAK.20-10 - Pipetel - 11/18 - MFL/Geometry/Video | 902 | 1109.996 | 1108.7149 | MFL | Anomaly | Metal loss | 10 | 0.79 | 15.2 | 15.2 | 02:42 | EXT |  |  | False | False | GW.ILI.116 | 1160 |  | 75 | Pitting |  | 09:50 | 09:50 | Unknown | 10.436 | 290 | 414 | 15 | 7.92 | 7.92 | 0.1 | N | 10 | 12 | 20 | 10 | 10 |  |  |  | 175 | 508 | 64 | Coal Tar | Coal Tar | 1954 | 64 | 2018 |  |  | 0 |  |  |  |  | None |  | 1620.6788 | 1.2357 | 9.261 | 1621.35 | 1.2363 | 9.2649 | 1440.374 |  | 1620.8957 | 1620.1615 | [21 empty] | 0.156 | 0.012 | 0.118 | 0.118 | 0.258 | 0.021 | 0.106 | 0.127
111.LAK.20-10 - Pipetel - 11/18 - MFL/Geometry/Video |  |  | 1108.7149 | MFL | Risk Model Anomaly | Individual Corrosion | 16.3101 | 1.2918 | 20.1143 | 20.1143 | 02:42 | EXT |  |  | False | False | GW.ILI.116 | 1160 |  |  | Cluster Class |  | 09:50 | 09:50 | Unknown | 10.436 | 290 | 414 | 15 | 7.92 | 7.92 | 0.1 | N | 10 | 12 | [6 empty] | 175 | 508 | 64 | Coal Tar | Coal Tar | 1954 | 64 | 2018 | 15201 | 6t*6t / 15201 | 0 |  |  |  |  | None |  | 1615.4888 | 1.2318 | 9.2314 | [7 empty] | 500.3997 | 1 | 3.8207e-07 | 0 | 3.8207e-07 | 0 | 3.8207e-07 | 0 | Pitting | (Class: Pitting, SD = 12.881%, SL = 9.766 mm)
111.LAK.20-10 - Pipetel - 11/18 - MFL/Geometry/Video | 903 | 1110.007 | 1108.7258 | MFL | Anomaly | Metal loss | 10 | 0.79 | 20.3 | 20.3 | 03:50 | EXT |  |  | False | False | GW.ILI.116 | 1160 |  | 75 | Pitting |  | 09:50 | 09:50 | Unknown | 10.447 | 290 | 414 | 15 | 7.92 | 7.92 | 0.1 | N | 10 | 12 | 20 | 10 | 10 |  |  |  | 175 | 508 | 64 | Coal Tar | Coal Tar | 1954 | 64 | 2018 |  |  | 0 |  |  |  |  | None |  | 1618.7106 | 1.2342 | 9.2498 | 1619.8547 | 1.2351 | 9.2563 | 1438.6908 |  | 1619.0819 | 1617.8016 | [21 empty] | 0.156 | 0.012 | 0.158 | 0.158 | 0.258 | 0.021 | 0.106 | 0.127
111.LAK.20-10 - Pipetel - 11/18 - MFL/Geometry/Video |  |  | 1108.7258 | MFL | Risk Model Anomaly | Individual Corrosion | 16.3101 | 1.2918 | 26.8802 | 26.8802 | 03:50 | EXT |  |  | False | False | GW.ILI.116 | 1160 |  |  | Cluster Class |  | 09:50 | 09:50 | Unknown | 10.447 | 290 | 414 | 15 | 7.92 | 7.92 | 0.1 | N | 10 | 12 | [6 empty] | 175 | 508 | 64 | Coal Tar | Coal Tar | 1954 | 64 | 2018 | 15201 | 6t*6t / 15201 | 0 |  |  |  |  | None |  | 1609.8604 | 1.2275 | 9.1992 | [7 empty] | 500.3997 | 1 | 3.8207e-07 | 0 | 3.8207e-07 | 0 | 3.8207e-07 | 0 | Pitting | (Class: Pitting, SD = 12.881%, SL = 9.766 mm)
111.LAK.20-10 - Pipetel - 11/18 - MFL/Geometry/Video |  |  | 1108.8048 | MFL | Risk Model Anomaly | Individual Corrosion | 16.3101 | 1.2918 | 20.1143 | 20.1143 | 03:16 | EXT |  |  | False | False | GW.ILI.116 | 1160 |  |  | Cluster Class |  | 09:50 | 09:50 | Unknown | 10.526 | 290 | 414 | 15 | 7.92 | 7.92 | 0.1 | N | 10 | 12 | [6 empty] | 175 | 508 | 64 | Coal Tar | Coal Tar | 1954 | 64 | 2018 | 15201 | 6t*6t / 15201 | 0 |  |  |  |  | None |  | 1615.4888 | 1.2318 | 9.2314 | [7 empty] | 500.3997 | 1 | 3.8207e-07 | 0 | 3.8207e-07 | 0 | 3.8207e-07 | 0 | Pitting | (Class: Pitting, SD = 12.881%, SL = 9.766 mm)
111.LAK.20-10 - Pipetel - 11/18 - MFL/Geometry/Video | 904 | 1110.086 | 1108.8048 | MFL | Anomaly | Metal loss | 10 | 0.79 | 15.2 | 15.2 | 03:17 | EXT |  |  | False | False | GW.ILI.116 | 1160 |  | 75 | Pitting |  | 09:50 | 09:50 | Unknown | 10.526 | 290 | 414 | 15 | 7.92 | 7.92 | 0.1 | N | 10 | 12 | 20 | 10 | 10 |  |  |  | 175 | 508 | 64 | Coal Tar | Coal Tar | 1954 | 64 | 2018 |  |  | 0 |  |  |  |  | None |  | 1620.6788 | 1.2357 | 9.261 | 1621.35 | 1.2363 | 9.2649 | 1440.374 |  | 1620.8957 | 1620.1615 | [21 empty] | 0.156 | 0.012 | 0.118 | 0.118 | 0.258 | 0.021 | 0.106 | 0.127
111.LAK.20-10 - Pipetel - 11/18 - MFL/Geometry/Video | 906 | 1110.168 | 1108.8867 | MFL | Anomaly | Metal loss | 10 | 0.79 | 12.7 | 15.2 | 03:45 | EXT |  |  | False | False | GW.ILI.116 | 1160 |  | 75 | Pitting |  | 09:50 | 09:50 | Unknown | 10.608 | 290 | 414 | 15 | 7.92 | 7.92 | 0.1 | N | 10 | 12 | 20 | 10 | 10 |  |  |  | 175 | 508 | 64 | Coal Tar | Coal Tar | 1954 | 64 | 2018 |  |  | 0 |  |  |  |  | None |  | 1621.4602 | 1.2363 | 9.2655 | 1621.937 | 1.2367 | 9.2682 | 1441.0469 |  | 1621.613 | 1621.0958 | [21 empty] | 0.156 | 0.012 | 0.099 | 0.118 | 0.258 | 0.021 | 0.106 | 0.127
111.LAK.20-10 - Pipetel - 11/18 - MFL/Geometry/Video |  |  | 1108.8867 | MFL | Risk Model Anomaly | Individual Corrosion | 16.3101 | 1.2918 | 16.823 | 20.1143 | 03:44 | EXT |  |  | False | False | GW.ILI.116 | 1160 |  |  | Cluster Class |  | 09:50 | 09:50 | Unknown | 10.608 | 290 | 414 | 15 | 7.92 | 7.92 | 0.1 | N | 10 | 12 | [6 empty] | 175 | 508 | 64 | Coal Tar | Coal Tar | 1954 | 64 | 2018 | 15201 | 6t*6t / 15201 | 0 |  |  |  |  | None |  | 1617.7584 | 1.2335 | 9.2443 | [7 empty] | 500.3997 | 1 | 3.8207e-07 | 0 | 3.8207e-07 | 0 | 3.8207e-07 | 0 | Pitting | (Class: Pitting, SD = 12.881%, SL = 9.766 mm)
111.LAK.20-10 - Pipetel - 11/18 - MFL/Geometry/Video | 907 | 1110.181 | 1108.8996 | MFL | Anomaly | Metal loss | 10 | 0.79 | 12.7 | 12.7 | 02:58 | EXT |  |  | False | False | GW.ILI.116 | 1160 |  | 75 | Pitting |  | 09:50 | 09:50 | Unknown | 10.621 | 290 | 414 | 15 | 7.92 | 7.92 | 0.1 | N | 10 | 12 | 20 | 10 | 10 |  |  |  | 175 | 508 | 64 | Coal Tar | Coal Tar | 1954 | 64 | 2018 |  |  | 0 |  |  |  |  | None |  | 1621.4602 | 1.2363 | 9.2655 | 1621.937 | 1.2367 | 9.2682 | 1441.0469 |  | 1621.613 | 1621.0958 | [21 empty] | 0.156 | 0.012 | 0.099 | 0.099 | 0.258 | 0.021 | 0.106 | 0.127
111.LAK.20-10 - Pipetel - 11/18 - MFL/Geometry/Video |  |  | 1108.8996 | MFL | Risk Model Anomaly | Individual Corrosion | 16.3101 | 1.2918 | 16.823 | 16.823 | 02:58 | EXT |  |  | False | False | GW.ILI.116 | 1160 |  |  | Cluster Class |  | 09:50 | 09:50 | Unknown | 10.621 | 290 | 414 | 15 | 7.92 | 7.92 | 0.1 | N | 10 | 12 | [6 empty] | 175 | 508 | 64 | Coal Tar | Coal Tar | 1954 | 64 | 2018 | 15201 | 6t*6t / 15201 | 0 |  |  |  |  | None |  | 1617.7584 | 1.2335 | 9.2443 | [7 empty] | 500.3997 | 1 | 3.8207e-07 | 0 | 3.8207e-07 | 0 | 3.8207e-07 | 0 | Pitting | (Class: Pitting, SD = 12.881%, SL = 9.766 mm)
111.LAK.20-10 - Pipetel - 11/18 - MFL/Geometry/Video | 908 | 1111.899 | 1110.6157 | MFL | Girth Weld | Longitudinal seam | [5 empty] | N/A |  |  | False | False | GW.ILI.117 | 1170 |  |  |  | 12.212 | 02:10 | 02:10 | Unknown | 0 | 290 | 414 | 15 | 7.92 | 7.92 | 0.1 | N | [8 empty] | 175 | 508 | 64 | Coal Tar | Coal Tar | 1954 | 64 | 2018 |  |  | 0
111.LAK.20-10 - Pipetel - 11/18 - MFL/Geometry/Video | 909 | 1111.934 | 1110.6506 | Geometry | Anomaly | Dent | 9.5 | 48.26 | 236.2 | 251.5 | 05:59 | NA | Interacting with girth weld |  | False | False | GW.ILI.117 | 1170 |  |  |  |  | 02:10 | 02:10 | Unknown | 0.035 | 290 | 414 | 15 | 7.92 | 7.92 | 0.1 | N | 1 | 25 | 50 | [5 empty] | 175 | 508 | 64 | Coal Tar | Coal Tar | 1954 | 64 | 2018 |  |  | 0 |  |  |  |  | Phase 2 | Dent > 6% depth on pipe size greater than NPS 4 Dent >2% depth affecting weld for pipe above NPS 12 Dent with L/D < 20 interacting with weld. Missing strain value; possible Phase 2 feature. Weld feature; possible phase 4
111.LAK.20-10 - Pipetel - 11/18 - MFL/Geometry/Video | 910 | 1114.159 | 1112.8731 | MFL | Anomaly | Metal loss | 13 | 1.04 | 12.7 | 15.2 | 05:20 | EXT |  |  | False | False | GW.ILI.117 | 1170 |  |  | Pitting |  | 02:10 | 02:10 | Unknown | 2.26 | 290 | 414 | 15 | 7.92 | 7.92 | 0.1 | N | 10 | 12 | 20 | 10 | 10 |  |  |  | 175 | 508 | 64 | Coal Tar | Coal Tar | 1954 | 64 | 2018 |  |  | 0 |  |  |  |  | None |  | 1620.8341 | 1.2359 | 9.2619 | 1621.461 | 1.2363 | 9.2655 | 1440.5182 |  | 1621.0438 | 1620.3306 | [21 empty] | 0.203 | 0.016 | 0.099 | 0.118 | 0.258 | 0.021 | 0.106 | 0.127
111.LAK.20-10 - Pipetel - 11/18 - MFL/Geometry/Video |  |  | 1112.8731 | MFL | Risk Model Anomaly | Individual Corrosion | 21.4134 | 1.6959 | 16.823 | 20.1143 | 05:20 | EXT |  |  | False | False | GW.ILI.117 | 1170 |  |  | Cluster Class |  | 02:10 | 02:10 | Unknown | 2.26 | 290 | 414 | 15 | 7.92 | 7.92 | 0.1 | N | 10 | 12 | [6 empty] | 175 | 508 | 64 | Coal Tar | Coal Tar | 1954 | 64 | 2018 | 15201 | 6t*6t / 15201 | 0 |  |  |  |  | None |  | 1615.6412 | 1.2319 | 9.2322 | [7 empty] | 500.3997 | 1 | 2.7054e-06 | 0 | 2.7054e-06 | 0 | 2.7054e-06 | 0 | Pitting | (Class: Pitting, SD = 12.881%, SL = 9.766 mm)
111.LAK.20-10 - Pipetel - 11/18 - MFL/Geometry/Video | 911 | 1118.554 | 1117.263 | MFL | Anomaly | Metal loss | 10 | 0.79 | 15.2 | 15.2 | 00:07 | EXT |  |  | False | False | GW.ILI.117 | 1170 |  |  | Pitting |  | 02:10 | 02:10 | Unknown | 6.655 | 290 | 414 | 15 | 7.92 | 7.92 | 0.1 | N | 10 | 12 | 20 | 10 | 10 |  |  |  | 175 | 508 | 64 | Coal Tar | Coal Tar | 1954 | 64 | 2018 |  |  | 0 |  |  |  |  | None |  | 1620.6788 | 1.2357 | 9.261 | 1621.35 | 1.2363 | 9.2649 | 1440.374 |  | 1620.8957 | 1620.1615 | [21 empty] | 0.156 | 0.012 | 0.118 | 0.118 | 0.258 | 0.021 | 0.106 | 0.127
111.LAK.20-10 - Pipetel - 11/18 - MFL/Geometry/Video |  |  | 1117.263 | MFL | Risk Model Anomaly | Individual Corrosion | 16.3101 | 1.2918 | 20.1143 | 20.1143 | 00:06 | EXT |  |  | False | False | GW.ILI.117 | 1170 |  |  | Cluster Class |  | 02:10 | 02:10 | Unknown | 6.655 | 290 | 414 | 15 | 7.92 | 7.92 | 0.1 | N | 10 | 12 | [6 empty] | 175 | 508 | 64 | Coal Tar | Coal Tar | 1954 | 64 | 2018 | 15201 | 6t*6t / 15201 | 0 |  |  |  |  | None |  | 1615.4888 | 1.2318 | 9.2314 | [7 empty] | 500.3997 | 1 | 3.8207e-07 | 0 | 3.8207e-07 | 0 | 3.8207e-07 | 0 | Pitting | (Class: Pitting, SD = 12.881%, SL = 9.766 mm)
111.LAK.20-10 - Pipetel - 11/18 - MFL/Geometry/Video | 912 | 1118.604 | 1117.3129 | MFL | Anomaly | Metal loss | 10 | 0.79 | 15.2 | 15.2 | 10:37 | EXT |  |  | False | False | GW.ILI.117 | 1170 |  |  | Pitting |  | 02:10 | 02:10 | Unknown | 6.705 | 290 | 414 | 15 | 7.92 | 7.92 | 0.1 | N | 10 | 12 | 20 | 10 | 10 |  |  |  | 175 | 508 | 64 | Coal Tar | Coal Tar | 1954 | 64 | 2018 |  |  | 0 |  |  |  |  | None |  | 1620.6788 | 1.2357 | 9.261 | 1621.35 | 1.2363 | 9.2649 | 1440.374 |  | 1620.8957 | 1620.1615 | [21 empty] | 0.156 | 0.012 | 0.118 | 0.118 | 0.258 | 0.021 | 0.106 | 0.127
111.LAK.20-10 - Pipetel - 11/18 - MFL/Geometry/Video |  |  | 1117.3129 | MFL | Risk Model Anomaly | Individual Corrosion | 16.3101 | 1.2918 | 20.1143 | 20.1143 | 10:36 | EXT |  |  | False | False | GW.ILI.117 | 1170 |  |  | Cluster Class |  | 02:10 | 02:10 | Unknown | 6.705 | 290 | 414 | 15 | 7.92 | 7.92 | 0.1 | N | 10 | 12 | [6 empty] | 175 | 508 | 64 | Coal Tar | Coal Tar | 1954 | 64 | 2018 | 15201 | 6t*6t / 15201 | 0 |  |  |  |  | None |  | 1615.4888 | 1.2318 | 9.2314 | [7 empty] | 500.3997 | 1 | 3.8207e-07 | 0 | 3.8207e-07 | 0 | 3.8207e-07 | 0 | Pitting | (Class: Pitting, SD = 12.881%, SL = 9.766 mm)
111.LAK.20-10 - Pipetel - 11/18 - MFL/Geometry/Video | 913 | 1118.841 | 1117.5497 | MFL | Anomaly | Metal loss | 10 | 0.79 | 12.7 | 15.2 | 10:52 | EXT |  |  | False | False | GW.ILI.117 | 1170 |  | 76 | Pitting |  | 02:10 | 02:10 | Unknown | 6.942 | 290 | 414 | 15 | 7.92 | 7.92 | 0.1 | N | 10 | 12 | 20 | 10 | 10 |  |  |  | 175 | 508 | 64 | Coal Tar | Coal Tar | 1954 | 64 | 2018 |  |  | 0 |  |  |  |  | None |  | 1621.4602 | 1.2363 | 9.2655 | 1621.937 | 1.2367 | 9.2682 | 1441.0469 |  | 1621.613 | 1621.0958 | [21 empty] | 0.156 | 0.012 | 0.099 | 0.118 | 0.258 | 0.021 | 0.106 | 0.127
111.LAK.20-10 - Pipetel - 11/18 - MFL/Geometry/Video |  |  | 1117.5779 | MFL | Risk Model Anomaly | Corrosion Cluster | 16.3101 | 1.2918 | 73.4052 | 68.8788 | 11:03 | EXT |  |  | False | False | GW.ILI.117 | 1170 |  |  | Cluster Class |  | 02:10 | 02:10 | Unknown | 6.942 | 290 | 414 | 15 | 7.92 | 7.92 | 0.1 | N | 10 | 12 | [6 empty] | 175 | 508 | 64 | Coal Tar | Coal Tar | 1954 | 64 | 2018 | 15201 | 6t*6t / 15201 | 0 |  |  |  |  | None |  | 1557.7197 | 1.1877 | 8.9013 | [7 empty] | 500.3997 | 1 | 3.8207e-07 | 0 | 3.8207e-07 | 0 | 3.8207e-07 | 0 | General | (Class: General, SD = 12.881%, SL = 9.766 mm)
111.LAK.20-10 - Pipetel - 11/18 - MFL/Geometry/Video | 915 | 1118.896 | 1117.6046 | MFL | Anomaly | Metal loss | 10 | 0.79 | 15.2 | 15.2 | 11:14 | EXT |  |  | False | False | GW.ILI.117 | 1170 |  | 76 | Pitting |  | 02:10 | 02:10 | Unknown | 6.997 | 290 | 414 | 15 | 7.92 | 7.92 | 0.1 | N | 10 | 12 | 20 | 10 | 10 |  |  |  | 175 | 508 | 64 | Coal Tar | Coal Tar | 1954 | 64 | 2018 |  |  | 0 |  |  |  |  | None |  | 1620.6788 | 1.2357 | 9.261 | 1621.35 | 1.2363 | 9.2649 | 1440.374 |  | 1620.8957 | 1620.1615 | [21 empty] | 0.156 | 0.012 | 0.118 | 0.118 | 0.258 | 0.021 | 0.106 | 0.127
111.LAK.20-10 - Pipetel - 11/18 - MFL/Geometry/Video | 916 | 1119.172 | 1117.8803 | MFL | Anomaly | Metal loss | 10 | 0.79 | 12.7 | 12.7 | 00:39 | EXT |  |  | False | False | GW.ILI.117 | 1170 |  | 77 | Pitting |  | 02:10 | 02:10 | Unknown | 7.273 | 290 | 414 | 15 | 7.92 | 7.92 | 0.1 | N | 10 | 12 | 20 | 10 | 10 |  |  |  | 175 | 508 | 64 | Coal Tar | Coal Tar | 1954 | 64 | 2018 |  |  | 0 |  |  |  |  | None |  | 1621.4602 | 1.2363 | 9.2655 | 1621.937 | 1.2367 | 9.2682 | 1441.0469 |  | 1621.613 | 1621.0958 | [21 empty] | 0.156 | 0.012 | 0.099 | 0.099 | 0.258 | 0.021 | 0.106 | 0.127
111.LAK.20-10 - Pipetel - 11/18 - MFL/Geometry/Video |  |  | 1117.9327 | MFL | Risk Model Anomaly | Corrosion Cluster | 16.3101 | 1.2918 | 121.7018 | 68.9704 | 00:26 | EXT |  |  | False | False | GW.ILI.117 | 1170 |  |  | Cluster Class |  | 02:10 | 02:10 | Unknown | 7.273 | 290 | 414 | 15 | 7.92 | 7.92 | 0.1 | N | 10 | 12 | [6 empty] | 175 | 508 | 64 | Coal Tar | Coal Tar | 1954 | 64 | 2018 | 15201 | 6t*6t / 15201 | 0 |  |  |  |  | None |  | 1514.4793 | 1.1548 | 8.6542 | [7 empty] | 500.3997 | 1 | 3.8207e-07 | 0 | 3.8207e-07 | 0 | 3.8207e-07 | 0 | General | (Class: General, SD = 12.881%, SL = 9.766 mm)
111.LAK.20-10 - Pipetel - 11/18 - MFL/Geometry/Video | 918 | 1119.236 | 1117.9442 | MFL | Anomaly | Metal loss | 10 | 0.79 | 17.8 | 17.8 | 00:17 | EXT |  |  | False | False | GW.ILI.117 | 1170 |  | 77 | Pitting |  | 02:10 | 02:10 | Unknown | 7.337 | 290 | 414 | 15 | 7.92 | 7.92 | 0.1 | N | 10 | 12 | 20 | 10 | 10 |  |  |  | 175 | 508 | 64 | Coal Tar | Coal Tar | 1954 | 64 | 2018 |  |  | 0 |  |  |  |  | None |  | 1619.7354 | 1.235 | 9.2556 | 1620.6364 | 1.2357 | 9.2608 | 1439.5652 |  | 1620.0286 | 1619.0326 | [21 empty] | 0.156 | 0.012 | 0.139 | 0.139 | 0.258 | 0.021 | 0.106 | 0.127
111.LAK.20-10 - Pipetel - 11/18 - MFL/Geometry/Video | 919 | 1119.277 | 1117.9851 | MFL | Anomaly | Metal loss | 10 | 0.79 | 12.7 | 12.7 | 00:24 | EXT |  |  | False | False | GW.ILI.117 | 1170 |  | 77 | Pitting |  | 02:10 | 02:10 | Unknown | 7.378 | 290 | 414 | 15 | 7.92 | 7.92 | 0.1 | N | 10 | 12 | 20 | 10 | 10 |  |  |  | 175 | 508 | 64 | Coal Tar | Coal Tar | 1954 | 64 | 2018 |  |  | 0 |  |  |  |  | None |  | 1621.4602 | 1.2363 | 9.2655 | 1621.937 | 1.2367 | 9.2682 | 1441.0469 |  | 1621.613 | 1621.0958 | [21 empty] | 0.156 | 0.012 | 0.099 | 0.099 | 0.258 | 0.021 | 0.106 | 0.127
111.LAK.20-10 - Pipetel - 11/18 - MFL/Geometry/Video | 920 | 1124.111 | 1122.8136 | MFL | Girth Weld | Longitudinal seam | [5 empty] | N/A |  |  | False | False | GW.ILI.118 | 1180 |  |  |  | 12.135 | 11:10 | 11:10 | Unknown | 0 | 290 | 414 | 15 | 7.92 | 7.92 | 0.1 | N | [8 empty] | 175 | 508 | 64 | Coal Tar | Coal Tar | 1954 | 64 | 2018 |  |  | 0
111.LAK.20-10 - Pipetel - 11/18 - MFL/Geometry/Video |  |  | 1131.6793 | MFL | Risk Model Anomaly | Individual Corrosion | 16.3101 | 1.2918 | 20.1143 | 20.1143 | 04:24 | EXT |  |  | False | False | GW.ILI.118 | 1180 |  |  | Cluster Class |  | 11:10 | 11:10 | Unknown | 8.876 | 290 | 414 | 15 | 7.92 | 7.92 | 0.1 | N | 10 | 12 | [6 empty] | 175 | 508 | 64 | Coal Tar | Coal Tar | 1954 | 64 | 2018 | 15201 | 6t*6t / 15201 | 0 |  |  |  |  | None |  | 1615.4888 | 1.2318 | 9.2314 | [7 empty] | 500.3997 | 1 | 3.8207e-07 | 0 | 3.8207e-07 | 0 | 3.8207e-07 | 0 | Pitting | (Class: Pitting, SD = 12.881%, SL = 9.766 mm)
111.LAK.20-10 - Pipetel - 11/18 - MFL/Geometry/Video | 921 | 1132.987 | 1131.6793 | MFL | Anomaly | Metal loss | 10 | 0.79 | 15.2 | 15.2 | 04:25 | EXT |  |  | False | False | GW.ILI.118 | 1180 |  |  | Pitting |  | 11:10 | 11:10 | Unknown | 8.876 | 290 | 414 | 15 | 7.92 | 7.92 | 0.1 | N | 10 | 12 | 20 | 10 | 10 |  |  |  | 175 | 508 | 64 | Coal Tar | Coal Tar | 1954 | 64 | 2018 |  |  | 0 |  |  |  |  | None |  | 1620.6788 | 1.2357 | 9.261 | 1621.35 | 1.2363 | 9.2649 | 1440.374 |  | 1620.8957 | 1620.1615 | [21 empty] | 0.156 | 0.012 | 0.118 | 0.118 | 0.258 | 0.021 | 0.106 | 0.127
111.LAK.20-10 - Pipetel - 11/18 - MFL/Geometry/Video | 922 | 1133.004 | 1131.6963 | MFL | Tap | Other |  |  | 55.9 | 63.5 | 00:06 | NA | Tap |  | False | False | GW.ILI.118 | 1180 |  |  |  |  | 11:10 | 11:10 | Unknown | 8.893 | 290 | 414 | 15 | 7.92 | 7.92 | 0.1 | N | [8 empty] | 175 | 508 | 64 | Coal Tar | Coal Tar | 1954 | 64 | 2018 |  |  | 0
111.LAK.20-10 - Pipetel - 11/18 - MFL/Geometry/Video | 923 | 1136.246 | 1134.9346 | MFL | Girth Weld | Longitudinal seam | [5 empty] | N/A |  |  | False | False | GW.ILI.119 | 1190 |  |  |  | 11.366 | 07:30 | 07:30 | Unknown | 0 | 290 | 414 | 15 | 7.92 | 7.92 | 0.1 | N | [8 empty] | 175 | 508 | 64 | Coal Tar | Coal Tar | 1954 | 64 | 2018 |  |  | 0
111.LAK.20-10 - Pipetel - 11/18 - MFL/Geometry/Video | 924 | 1139.939 | 1138.6233 | MFL | Anomaly | Metal loss | 29 | 2.29 | 12.7 | 12.7 | 07:38 | EXT | Interacting with long seam |  | False | False | GW.ILI.119 | 1190 |  | 78 | Pitting |  | 07:30 | 07:30 | Unknown | 3.693 | 290 | 414 | 15 | 7.92 | 7.92 | 0.1 | N | 20 | 12 | 20 | 10 | 10 |  |  |  | 175 | 508 | 64 | Coal Tar | Coal Tar | 1954 | 64 | 2018 |  |  | 0 |  |  |  |  | None |  | 1616.7911 | 1.2328 | 9.2388 | 1618.2504 | 1.2339 | 9.2471 | 1437.2645 |  | 1617.4309 | 1615.1763 | [21 empty] | 0.453 | 0.036 | 0.099 | 0.099 | 0.258 | 0.021 | 0.106 | 0.127
111.LAK.20-10 - Pipetel - 11/18 - MFL/Geometry/Video | 925 | 1139.96 | 1138.6443 | MFL | Anomaly | Metal loss | 20 | 1.57 | 12.7 | 25.4 | 07:33 | EXT | Interacting with long seam |  | False | False | GW.ILI.119 | 1190 |  | 78 | Circumferential Grooving |  | 07:30 | 07:30 | Unknown | 3.714 | 290 | 414 | 15 | 7.92 | 7.92 | 0.1 | N | 20 | 12 | 20 | 10 | 10 |  |  |  | 175 | 508 | 64 | Coal Tar | Coal Tar | 1954 | 64 | 2018 |  |  | 0 |  |  |  |  | Possible Phase 4 | Weld feature; possible phase 4 | 1619.2259 | 1.2346 | 9.2527 | 1620.2129 | 1.2354 | 9.2584 | 1439.1915 |  | 1619.5938 | 1618.3254 | [21 empty] | 0.313 | 0.025 | 0.099 | 0.198 | 0.258 | 0.021 | 0.106 | 0.127
111.LAK.20-10 - Pipetel - 11/18 - MFL/Geometry/Video | 926 | 1139.97 | 1138.6543 | MFL | Anomaly | Metal loss | 29 | 2.29 | 10.2 | 17.8 | 08:03 | EXT |  |  | False | False | GW.ILI.119 | 1190 |  | 78 | Pitting |  | 07:30 | 07:30 | Unknown | 3.724 | 290 | 414 | 15 | 7.92 | 7.92 | 0.1 | N | 10 | 12 | 20 | 10 | 10 |  |  |  | 175 | 508 | 64 | Coal Tar | Coal Tar | 1954 | 64 | 2018 |  |  | 0 |  |  |  |  | None |  | 1619.0742 | 1.2345 | 9.2519 | 1620.0323 | 1.2352 | 9.2573 | 1439.1455 |  | 1619.4907 | 1618.0222 | [21 empty] | 0.453 | 0.036 | 0.079 | 0.139 | 0.258 | 0.021 | 0.106 | 0.127
111.LAK.20-10 - Pipetel - 11/18 - MFL/Geometry/Video | 927 | 1139.982 | 1138.6663 | MFL | Anomaly | Metal loss | 18 | 1.42 | 7.6 | 10.2 | 07:44 | EXT |  |  | False | False | GW.ILI.119 | 1190 |  | 78 | Circumferential Slotting |  | 07:30 | 07:30 | Unknown | 3.736 | 290 | 414 | 15 | 7.92 | 7.92 | 0.1 | N | 10 | 12 | 20 | 15 | 10 |  |  |  | 175 | 508 | 64 | Coal Tar | Coal Tar | 1954 | 64 | 2018 |  |  | 0 |  |  |  |  | None |  | 1622.0086 | 1.2368 | 9.2686 | 1622.3337 | 1.237 | 9.2705 | 1441.5396 |  | 1622.1242 | 1621.7264 | [21 empty] | 0.281 | 0.022 | 0.059 | 0.079 | 0.258 | 0.021 | 0.106 | 0.127
111.LAK.20-10 - Pipetel - 11/18 - MFL/Geometry/Video | 928 | 1139.985 | 1138.6692 | MFL | Anomaly | Metal loss | 20 | 1.57 | 10.2 | 10.2 | 07:29 | EXT | Interacting with long seam |  | False | False | GW.ILI.119 | 1190 |  | 78 | Pitting |  | 07:30 | 07:30 | Unknown | 3.739 | 290 | 414 | 15 | 7.92 | 7.92 | 0.1 | N | 20 | 12 | 20 | 10 | 10 |  |  |  | 175 | 508 | 64 | Coal Tar | Coal Tar | 1954 | 64 | 2018 |  |  | 0 |  |  |  |  | Possible Phase 4 | Weld feature; possible phase 4 | 1620.6589 | 1.2357 | 9.2609 | 1621.3058 | 1.2362 | 9.2646 | 1440.4016 |  | 1620.8981 | 1620.0729 | [21 empty] | 0.313 | 0.025 | 0.079 | 0.079 | 0.258 | 0.021 | 0.106 | 0.127
111.LAK.20-10 - Pipetel - 11/18 - MFL/Geometry/Video | 929 | 1140.007 | 1138.6912 | MFL | Anomaly | Metal loss | 14 | 1.12 | 10.2 | 12.7 | 08:03 | EXT |  |  | False | False | GW.ILI.119 | 1190 |  | 78 | Pitting |  | 07:30 | 07:30 | Unknown | 3.761 | 290 | 414 | 15 | 7.92 | 7.92 | 0.1 | N | 10 | 12 | 20 | 10 | 10 |  |  |  | 175 | 508 | 64 | Coal Tar | Coal Tar | 1954 | 64 | 2018 |  |  | 0 |  |  |  |  | None |  | 1621.5639 | 1.2364 | 9.2661 | 1622.0075 | 1.2368 | 9.2686 | 1441.1477 |  | 1621.7133 | 1621.2038 | [21 empty] | 0.219 | 0.017 | 0.079 | 0.099 | 0.258 | 0.021 | 0.106 | 0.127
111.LAK.20-10 - Pipetel - 11/18 - MFL/Geometry/Video | 930 | 1140.035 | 1138.7192 | MFL | Anomaly | Metal loss | 11 | 0.86 | 7.6 | 7.6 | 07:12 | EXT |  |  | False | False | GW.ILI.119 | 1190 |  | 78 | Pinhole |  | 07:30 | 07:30 | Unknown | 3.789 | 290 | 414 | 15 | 7.92 | 7.92 | 0.1 | N | 10 | 12 | 20 | 20 | 10 |  |  |  | 175 | 508 | 64 | Coal Tar | Coal Tar | 1954 | 64 | 2018 |  |  | 0 |  |  |  |  | None |  | 1622.5706 | 1.2372 | 9.2718 | 1622.7641 | 1.2373 | 9.2729 | 1442.0091 |  | 1622.6326 | 1622.4219 | [21 empty] | 0.172 | 0.014 | 0.059 | 0.059 | 0.258 | 0.021 | 0.106 | 0.127
111.LAK.20-10 - Pipetel - 11/18 - MFL/Geometry/Video |  |  | 1138.724 | MFL | Risk Model Anomaly | Corrosion Cluster | 47.9303 | 3.7961 | 218.2035 | 151.4627 | 07:44 | EXT |  |  | False | False | GW.ILI.119 | 1190 |  |  | Cluster Class |  | 07:30 | 07:30 | Unknown | 3.693 | 290 | 414 | 15 | 7.92 | 7.92 | 0.1 | N | 20 | 12 | [6 empty] | 175 | 508 | 64 | Coal Tar | Coal Tar | 1954 | 64 | 2018 | 15201 | 6t*6t / 15201 | 0 |  |  |  |  | Possible Phase 3 | Feature > 30% depth which is possibly interacting with pre 1980s ERW seam Feature meets possible Phase 2 criteria in 15201 days Weld feature; possible phase 4 | 1124.4019 | 0.85734 | 6.4252 | [7 empty] | 500.3997 | 1 | 0.10659 | 0 | 0.10659 | 0 | 0.10644 | 0.00014908 | General | (Class: General, SD = 25.761%, SL = 10.168 mm)
111.LAK.20-10 - Pipetel - 11/18 - MFL/Geometry/Video | 932 | 1140.045 | 1138.7292 | MFL | Anomaly | Metal loss | 13 | 1.04 | 10.2 | 10.2 | 07:45 | EXT |  |  | False | False | GW.ILI.119 | 1190 |  | 78 | Pitting |  | 07:30 | 07:30 | Unknown | 3.799 | 290 | 414 | 15 | 7.92 | 7.92 | 0.1 | N | 10 | 12 | 20 | 10 | 10 |  |  |  | 175 | 508 | 64 | Coal Tar | Coal Tar | 1954 | 64 | 2018 |  |  | 0 |  |  |  |  | None |  | 1621.7047 | 1.2365 | 9.2669 | 1622.1151 | 1.2368 | 9.2692 | 1441.2657 |  | 1621.8409 | 1621.3772 | [21 empty] | 0.203 | 0.016 | 0.079 | 0.079 | 0.258 | 0.021 | 0.106 | 0.127
111.LAK.20-10 - Pipetel - 11/18 - MFL/Geometry/Video | 933 | 1140.059 | 1138.7432 | MFL | Anomaly | Metal loss | 10 | 0.79 | 7.6 | 7.6 | 07:15 | EXT |  |  | False | False | GW.ILI.119 | 1190 |  | 78 | Pinhole |  | 07:30 | 07:30 | Unknown | 3.813 | 290 | 414 | 15 | 7.92 | 7.92 | 0.1 | N | 10 | 12 | 20 | 20 | 10 |  |  |  | 175 | 508 | 64 | Coal Tar | Coal Tar | 1954 | 64 | 2018 |  |  | 0 |  |  |  |  | None |  | 1622.645 | 1.2372 | 9.2723 | 1622.8201 | 1.2374 | 9.2733 | 1442.0723 |  | 1622.7003 | 1622.5125 | [21 empty] | 0.156 | 0.012 | 0.059 | 0.059 | 0.258 | 0.021 | 0.106 | 0.127
111.LAK.20-10 - Pipetel - 11/18 - MFL/Geometry/Video | 934 | 1140.077 | 1138.7611 | MFL | Anomaly | Metal loss | 28 | 2.21 | 12.7 | 20.3 | 08:13 | EXT |  |  | False | False | GW.ILI.119 | 1190 |  | 78 | Pitting |  | 07:30 | 07:30 | Unknown | 3.831 | 290 | 414 | 15 | 7.92 | 7.92 | 0.1 | N | 10 | 12 | 20 | 10 | 10 |  |  |  | 175 | 508 | 64 | Coal Tar | Coal Tar | 1954 | 64 | 2018 |  |  | 0 |  |  |  |  | None |  | 1617.0854 | 1.233 | 9.2405 | 1618.4924 | 1.2341 | 9.2485 | 1437.4924 |  | 1617.6903 | 1615.5644 | [21 empty] | 0.438 | 0.035 | 0.099 | 0.158 | 0.258 | 0.021 | 0.106 | 0.127
111.LAK.20-10 - Pipetel - 11/18 - MFL/Geometry/Video | 935 | 1140.096 | 1138.7801 | MFL | Anomaly | Metal loss | 21 | 1.68 | 12.7 | 25.4 | 07:32 | EXT | Interacting with long seam |  | False | False | GW.ILI.119 | 1190 |  | 78 | Circumferential Grooving |  | 07:30 | 07:30 | Unknown | 3.85 | 290 | 414 | 15 | 7.92 | 7.92 | 0.1 | N | 20 | 12 | 20 | 10 | 10 |  |  |  | 175 | 508 | 64 | Coal Tar | Coal Tar | 1954 | 64 | 2018 |  |  | 0 |  |  |  |  | Possible Phase 4 | Weld feature; possible phase 4 | 1618.9774 | 1.2344 | 9.2513 | 1620.0167 | 1.2352 | 9.2572 | 1438.9904 |  | 1619.3713 | 1618.0104 | [21 empty] | 0.328 | 0.026 | 0.099 | 0.198 | 0.258 | 0.021 | 0.106 | 0.127
111.LAK.20-10 - Pipetel - 11/18 - MFL/Geometry/Video | 936 | 1140.144 | 1138.8281 | MFL | Anomaly | Metal loss | 12 | 0.94 | 7.6 | 7.6 | 07:54 | EXT |  |  | False | False | GW.ILI.119 | 1190 |  | 78 | Pinhole |  | 07:30 | 07:30 | Unknown | 3.898 | 290 | 414 | 15 | 7.92 | 7.92 | 0.1 | N | 10 | 12 | 20 | 20 | 10 |  |  |  | 175 | 508 | 64 | Coal Tar | Coal Tar | 1954 | 64 | 2018 |  |  | 0 |  |  |  |  | None |  | 1622.4949 | 1.2371 | 9.2714 | 1622.7068 | 1.2373 | 9.2726 | 1441.9449 |  | 1622.5637 | 1622.3293 | [21 empty] | 0.188 | 0.015 | 0.059 | 0.059 | 0.258 | 0.021 | 0.106 | 0.127
111.LAK.20-10 - Pipetel - 11/18 - MFL/Geometry/Video | 937 | 1140.33 | 1139.0138 | MFL | Anomaly | Metal loss | 12 | 0.94 | 12.7 | 15.2 | 04:23 | EXT |  |  | False | False | GW.ILI.119 | 1190 |  |  | Pitting |  | 07:30 | 07:30 | Unknown | 4.084 | 290 | 414 | 15 | 7.92 | 7.92 | 0.1 | N | 10 | 12 | 20 | 10 | 10 |  |  |  | 175 | 508 | 64 | Coal Tar | Coal Tar | 1954 | 64 | 2018 |  |  | 0 |  |  |  |  | None |  | 1621.0467 | 1.236 | 9.2631 | 1621.6233 | 1.2365 | 9.2664 | 1440.697 |  | 1621.2368 | 1620.5914 | [21 empty] | 0.188 | 0.015 | 0.099 | 0.118 | 0.258 | 0.021 | 0.106 | 0.127
111.LAK.20-10 - Pipetel - 11/18 - MFL/Geometry/Video |  |  | 1139.0138 | MFL | Risk Model Anomaly | Individual Corrosion | 19.8876 | 1.5751 | 16.823 | 20.1143 | 04:22 | EXT |  |  | False | False | GW.ILI.119 | 1190 |  |  | Cluster Class |  | 07:30 | 07:30 | Unknown | 4.084 | 290 | 414 | 15 | 7.92 | 7.92 | 0.1 | N | 10 | 12 | [6 empty] | 175 | 508 | 64 | Coal Tar | Coal Tar | 1954 | 64 | 2018 | 15201 | 6t*6t / 15201 | 0 |  |  |  |  | None |  | 1616.2968 | 1.2324 | 9.236 | [7 empty] | 500.3997 | 1 | 1.5309e-06 | 0 | 1.5309e-06 | 0 | 1.5309e-06 | 0 | Pitting | (Class: Pitting, SD = 12.881%, SL = 9.766 mm)
111.LAK.20-10 - Pipetel - 11/18 - MFL/Geometry/Video |  |  | 1140.6709 | MFL | Risk Model Anomaly | Individual Corrosion | 49.4561 | 3.9169 | 23.5889 | 23.5889 | 07:50 | EXT |  |  | False | False | GW.ILI.119 | 1190 |  |  | Cluster Class |  | 07:30 | 07:30 | Unknown | 5.743 | 290 | 414 | 15 | 7.92 | 7.92 | 0.1 | N | 10 | 12 | [6 empty] | 175 | 508 | 64 | Coal Tar | Coal Tar | 1954 | 64 | 2018 | 15201 | 6t*6t / 15201 | 0 |  |  |  |  | None |  | 1576.7437 | 1.2022 | 9.01 | [7 empty] | 500.3997 | 1 | 0.008863 | 0 | 0.008863 | 0 | 0.008863 | 0 | Pitting | (Class: Pitting, SD = 12.881%, SL = 9.766 mm)
111.LAK.20-10 - Pipetel - 11/18 - MFL/Geometry/Video | 938 | 1141.989 | 1140.6709 | MFL | Anomaly | Metal loss | 30 | 2.39 | 17.8 | 17.8 | 07:51 | EXT |  |  | False | False | GW.ILI.119 | 1190 |  |  | Pitting |  | 07:30 | 07:30 | Unknown | 5.743 | 290 | 414 | 15 | 7.92 | 7.92 | 0.1 | N | 10 | 12 | 20 | 10 | 10 |  |  |  | 175 | 508 | 64 | Coal Tar | Coal Tar | 1954 | 64 | 2018 |  |  | 0 |  |  |  |  | None |  | 1610.192 | 1.2277 | 9.2011 | 1613.0205 | 1.2299 | 9.2173 | 1431.8889 |  | 1611.4857 | 1606.914 | [21 empty] | 0.469 | 0.037 | 0.139 | 0.139 | 0.258 | 0.021 | 0.106 | 0.127
111.LAK.20-10 - Pipetel - 11/18 - MFL/Geometry/Video | 939 | 1142.119 | 1140.8008 | MFL | Anomaly | Metal loss | 17 | 1.35 | 15.2 | 40.6 | 07:12 | EXT | Interacting with long seam |  | False | False | GW.ILI.119 | 1190 |  | 79 | Circumferential Grooving |  | 07:30 | 07:30 | Unknown | 5.873 | 290 | 414 | 15 | 7.92 | 7.92 | 0.1 | N | 20 | 12 | 20 | 10 | 10 |  |  |  | 175 | 508 | 64 | Coal Tar | Coal Tar | 1954 | 64 | 2018 |  |  | 0 |  |  |  |  | None |  | 1618.5245 | 1.2341 | 9.2487 | 1619.6931 | 1.235 | 9.2554 | 1438.5753 |  | 1618.9435 | 1617.5082 | [21 empty] | 0.266 | 0.021 | 0.118 | 0.316 | 0.258 | 0.021 | 0.106 | 0.127
111.LAK.20-10 - Pipetel - 11/18 - MFL/Geometry/Video | 940 | 1142.13 | 1140.8118 | MFL | Anomaly | Metal loss | 25 | 1.98 | 12.7 | 12.7 | 06:12 | EXT |  |  | False | False | GW.ILI.119 | 1190 |  | 79 | Pitting |  | 07:30 | 07:30 | Unknown | 5.884 | 290 | 414 | 15 | 7.92 | 7.92 | 0.1 | N | 10 | 12 | 20 | 10 | 10 |  |  |  | 175 | 508 | 64 | Coal Tar | Coal Tar | 1954 | 64 | 2018 |  |  | 0 |  |  |  |  | None |  | 1617.9307 | 1.2336 | 9.2453 | 1619.1802 | 1.2346 | 9.2525 | 1438.1546 |  | 1618.4385 | 1616.6677 | [21 empty] | 0.391 | 0.031 | 0.099 | 0.099 | 0.258 | 0.021 | 0.106 | 0.127
111.LAK.20-10 - Pipetel - 11/18 - MFL/Geometry/Video |  |  | 1140.8281 | MFL | Risk Model Anomaly | Corrosion Cluster | 41.3011 | 3.271 | 49.3985 | 44.472 | 06:18 | EXT |  |  | False | False | GW.ILI.119 | 1190 |  |  | Cluster Class |  | 07:30 | 07:30 | Unknown | 5.884 | 290 | 414 | 15 | 7.92 | 7.92 | 0.1 | N | 10 | 12 | [6 empty] | 175 | 508 | 64 | Coal Tar | Coal Tar | 1954 | 64 | 2018 | 15201 | 6t*6t / 15201 | 0 |  |  |  |  | None |  | 1502.5772 | 1.1457 | 8.5862 | [7 empty] | 500.3997 | 1 | 0.0013305 | 0 | 0.0013305 | 0 | 0.0013305 | 0 | General | (Class: General, SD = 12.881%, SL = 9.766 mm)
111.LAK.20-10 - Pipetel - 11/18 - MFL/Geometry/Video |  |  | 1140.8356 | MFL | Risk Model Anomaly | Corrosion Cluster | 57.6111 | 4.5628 | 89.7179 | 84.4203 | 07:12 | EXT |  |  | False | False | GW.ILI.119 | 1190 |  |  | Cluster Class |  | 07:30 | 07:30 | Unknown | 5.873 | 290 | 414 | 15 | 7.92 | 7.92 | 0.1 | N | 10 | 12 | [6 empty] | 175 | 508 | 64 | Coal Tar | Coal Tar | 1954 | 64 | 2018 | 15201 | 6t*6t / 15201 | 0 |  |  |  |  | Possible Phase 3 | Feature > 30% depth which is possibly interacting with pre 1980s ERW seam Feature meets possible Phase 2 criteria in 15201 days Feature >50% depth; possible phase 4 Weld feature; possible phase 4 | 1230.9857 | 0.9386 | 7.0342 | [7 empty] | 500.3997 | 1 | 0.04109 | 0 | 0.04109 | 0 | 0.04109 | 0 | General | (Class: General, SD = 12.881%, SL = 9.766 mm)
111.LAK.20-10 - Pipetel - 11/18 - MFL/Geometry/Video | 941 | 1142.166 | 1140.8477 | MFL | Anomaly | Metal loss | 11 | 0.86 | 7.6 | 7.6 | 06:26 | EXT |  |  | False | False | GW.ILI.119 | 1190 |  | 79 | Pinhole |  | 07:30 | 07:30 | Unknown | 5.92 | 290 | 414 | 15 | 7.92 | 7.92 | 0.1 | N | 10 | 12 | 20 | 20 | 10 |  |  |  | 175 | 508 | 64 | Coal Tar | Coal Tar | 1954 | 64 | 2018 |  |  | 0 |  |  |  |  | None |  | 1622.5706 | 1.2372 | 9.2718 | 1622.7641 | 1.2373 | 9.2729 | 1442.0091 |  | 1622.6326 | 1622.4219 | [21 empty] | 0.172 | 0.014 | 0.059 | 0.059 | 0.258 | 0.021 | 0.106 | 0.127
111.LAK.20-10 - Pipetel - 11/18 - MFL/Geometry/Video | 942 | 1142.171 | 1140.8527 | MFL | Anomaly | Metal loss | 11 | 0.86 | 10.2 | 10.2 | 06:56 | EXT |  |  | False | False | GW.ILI.119 | 1190 |  | 79 | Pitting |  | 07:30 | 07:30 | Unknown | 5.925 | 290 | 414 | 15 | 7.92 | 7.92 | 0.1 | N | 10 | 12 | 20 | 10 | 10 |  |  |  | 175 | 508 | 64 | Coal Tar | Coal Tar | 1954 | 64 | 2018 |  |  | 0 |  |  |  |  | None |  | 1621.9785 | 1.2367 | 9.2684 | 1622.3231 | 1.237 | 9.2704 | 1441.4968 |  | 1622.0896 | 1621.7126 | [21 empty] | 0.172 | 0.014 | 0.079 | 0.079 | 0.258 | 0.021 | 0.106 | 0.127
111.LAK.20-10 - Pipetel - 11/18 - MFL/Geometry/Video | 943 | 1142.177 | 1140.8587 | MFL | Anomaly | Metal loss | 12 | 0.94 | 10.2 | 10.2 | 07:06 | EXT |  |  | False | False | GW.ILI.119 | 1190 |  | 79 | Pitting |  | 07:30 | 07:30 | Unknown | 5.931 | 290 | 414 | 15 | 7.92 | 7.92 | 0.1 | N | 10 | 12 | 20 | 10 | 10 |  |  |  | 175 | 508 | 64 | Coal Tar | Coal Tar | 1954 | 64 | 2018 |  |  | 0 |  |  |  |  | None |  | 1621.8429 | 1.2366 | 9.2677 | 1622.2203 | 1.2369 | 9.2698 | 1441.3821 |  | 1621.9663 | 1621.5468 | [21 empty] | 0.188 | 0.015 | 0.079 | 0.079 | 0.258 | 0.021 | 0.106 | 0.127
111.LAK.20-10 - Pipetel - 11/18 - MFL/Geometry/Video | 945 | 1142.189 | 1140.8707 | MFL | Anomaly | Metal loss | 35 | 2.77 | 10.2 | 10.2 | 06:59 | EXT |  |  | False | False | GW.ILI.119 | 1190 |  | 79 | Pitting |  | 07:30 | 07:30 | Unknown | 5.943 | 290 | 414 | 15 | 7.92 | 7.92 | 0.1 | N | 10 | 12 | 20 | 10 | 10 |  |  |  | 175 | 508 | 64 | Coal Tar | Coal Tar | 1954 | 64 | 2018 |  |  | 0 |  |  |  |  | None |  | 1617.8282 | 1.2336 | 9.2447 | 1618.989 | 1.2345 | 9.2514 | 1438.2003 |  | 1618.4017 | 1616.3435 | [21 empty] | 0.547 | 0.043 | 0.079 | 0.079 | 0.258 | 0.021 | 0.106 | 0.127
111.LAK.20-10 - Pipetel - 11/18 - MFL/Geometry/Video | 946 | 1142.192 | 1140.8737 | MFL | Anomaly | Metal loss | 21 | 1.68 | 10.2 | 10.2 | 07:29 | EXT | Interacting with long seam |  | False | False | GW.ILI.119 | 1190 |  | 79 | Pitting |  | 07:30 | 07:30 | Unknown | 5.946 | 290 | 414 | 15 | 7.92 | 7.92 | 0.1 | N | 20 | 12 | 20 | 10 | 10 |  |  |  | 175 | 508 | 64 | Coal Tar | Coal Tar | 1954 | 64 | 2018 |  |  | 0 |  |  |  |  | Possible Phase 4 | Weld feature; possible phase 4 | 1620.4973 | 1.2356 | 9.26 | 1621.1785 | 1.2361 | 9.2639 | 1440.2706 |  | 1620.7534 | 1619.8679 | [21 empty] | 0.328 | 0.026 | 0.079 | 0.079 | 0.258 | 0.021 | 0.106 | 0.127
111.LAK.20-10 - Pipetel - 11/18 - MFL/Geometry/Video |  |  | 1140.9376 | MFL | Risk Model Anomaly | Individual Corrosion | 22.9393 | 1.8168 | 16.823 | 13.4901 | 07:30 | EXT |  |  | False | False | GW.ILI.119 | 1190 |  |  | Cluster Class |  | 07:30 | 07:30 | Unknown | 6.01 | 290 | 414 | 15 | 7.92 | 7.92 | 0.1 | N | 20 | 12 | [6 empty] | 175 | 508 | 64 | Coal Tar | Coal Tar | 1954 | 64 | 2018 | 15201 | 6t*6t / 15201 | 0 |  |  |  |  | Possible Phase 4 | Weld feature; possible phase 4 | 1614.9651 | 1.2314 | 9.2284 | [7 empty] | 500.3997 | 1 | 0.013381 | 0 | 0.013381 | 0 | 0.013381 | 0 | Pitting | (Class: Pitting, SD = 25.761%, SL = 10.168 mm)
111.LAK.20-10 - Pipetel - 11/18 - MFL/Geometry/Video | 947 | 1142.256 | 1140.9376 | MFL | Anomaly | Metal loss | 14 | 1.12 | 12.7 | 10.2 | 07:30 | EXT | Interacting with long seam |  | False | False | GW.ILI.119 | 1190 |  | 79 | Pitting |  | 07:30 | 07:30 | Unknown | 6.01 | 290 | 414 | 15 | 7.92 | 7.92 | 0.1 | N | 20 | 12 | 20 | 10 | 10 |  |  |  | 175 | 508 | 64 | Coal Tar | Coal Tar | 1954 | 64 | 2018 |  |  | 0 |  |  |  |  | Possible Phase 4 | Weld feature; possible phase 4 | 1620.6175 | 1.2357 | 9.2607 | 1621.2951 | 1.2362 | 9.2645 | 1440.3369 |  | 1620.8475 | 1620.0638 | [21 empty] | 0.219 | 0.017 | 0.099 | 0.079 | 0.258 | 0.021 | 0.106 | 0.127
111.LAK.20-10 - Pipetel - 11/18 - MFL/Geometry/Video | 948 | 1142.595 | 1141.2762 | MFL | Anomaly | Metal loss | 13 | 1.04 | 15.2 | 12.7 | 06:25 | EXT |  |  | False | False | GW.ILI.119 | 1190 |  | 80 | Pitting |  | 07:30 | 07:30 | Unknown | 6.349 | 290 | 414 | 15 | 7.92 | 7.92 | 0.1 | N | 10 | 12 | 20 | 10 | 10 |  |  |  | 175 | 508 | 64 | Coal Tar | Coal Tar | 1954 | 64 | 2018 |  |  | 0 |  |  |  |  | None |  | 1619.7901 | 1.2351 | 9.2559 | 1620.6721 | 1.2357 | 9.261 | 1439.6251 |  | 1620.0878 | 1619.0756 | [21 empty] | 0.203 | 0.016 | 0.118 | 0.099 | 0.258 | 0.021 | 0.106 | 0.127
111.LAK.20-10 - Pipetel - 11/18 - MFL/Geometry/Video | 949 | 1142.651 | 1141.3322 | MFL | Anomaly | Metal loss | 10 | 0.79 | 10.2 | 12.7 | 06:37 | EXT |  |  | False | False | GW.ILI.119 | 1190 |  | 80 | Pitting |  | 07:30 | 07:30 | Unknown | 6.405 | 290 | 414 | 15 | 7.92 | 7.92 | 0.1 | N | 10 | 12 | 20 | 10 | 10 |  |  |  | 175 | 508 | 64 | Coal Tar | Coal Tar | 1954 | 64 | 2018 |  |  | 0 |  |  |  |  | None |  | 1622.1116 | 1.2368 | 9.2692 | 1622.4236 | 1.2371 | 9.271 | 1441.6099 |  | 1622.2108 | 1621.8747 | [21 empty] | 0.156 | 0.012 | 0.079 | 0.099 | 0.258 | 0.021 | 0.106 | 0.127
111.LAK.20-10 - Pipetel - 11/18 - MFL/Geometry/Video |  |  | 1141.3795 | MFL | Risk Model Anomaly | Corrosion Cluster | 34.6719 | 2.746 | 226.5598 | 117.1187 | 06:47 | EXT |  |  | False | False | GW.ILI.119 | 1190 |  |  | Cluster Class |  | 07:30 | 07:30 | Unknown | 6.349 | 290 | 414 | 15 | 7.92 | 7.92 | 0.1 | N | 20 | 12 | [6 empty] | 175 | 508 | 64 | Coal Tar | Coal Tar | 1954 | 64 | 2018 | 15201 | 6t*6t / 15201 | 0 |  |  |  |  | None |  | 1274.0277 | 0.97142 | 7.2802 | [7 empty] | 500.3997 | 1 | 0.039243 | 0 | 0.039243 | 0 | 0.03865 | 0.0005927 | General | (Class: General, SD = 25.761%, SL = 10.168 mm)
111.LAK.20-10 - Pipetel - 11/18 - MFL/Geometry/Video | 951 | 1142.711 | 1141.3921 | MFL | Anomaly | Metal loss | 10 | 0.79 | 12.7 | 10.2 | 06:38 | EXT |  |  | False | False | GW.ILI.119 | 1190 |  | 80 | Pitting |  | 07:30 | 07:30 | Unknown | 6.465 | 290 | 414 | 15 | 7.92 | 7.92 | 0.1 | N | 10 | 12 | 20 | 10 | 10 |  |  |  | 175 | 508 | 64 | Coal Tar | Coal Tar | 1954 | 64 | 2018 |  |  | 0 |  |  |  |  | None |  | 1621.4602 | 1.2363 | 9.2655 | 1621.937 | 1.2367 | 9.2682 | 1441.0469 |  | 1621.613 | 1621.0958 | [21 empty] | 0.156 | 0.012 | 0.099 | 0.079 | 0.258 | 0.021 | 0.106 | 0.127
111.LAK.20-10 - Pipetel - 11/18 - MFL/Geometry/Video | 952 | 1142.737 | 1141.4181 | MFL | Anomaly | Metal loss | 21 | 1.68 | 12.7 | 22.9 | 07:04 | EXT | Interacting with long seam |  | False | False | GW.ILI.119 | 1190 |  | 80 | Pitting |  | 07:30 | 07:30 | Unknown | 6.491 | 290 | 414 | 15 | 7.92 | 7.92 | 0.1 | N | 20 | 12 | 20 | 10 | 10 |  |  |  | 175 | 508 | 64 | Coal Tar | Coal Tar | 1954 | 64 | 2018 |  |  | 0 |  |  |  |  | None |  | 1618.9774 | 1.2344 | 9.2513 | 1620.0167 | 1.2352 | 9.2572 | 1438.9904 |  | 1619.3713 | 1618.0104 | [21 empty] | 0.328 | 0.026 | 0.099 | 0.178 | 0.258 | 0.021 | 0.106 | 0.127
111.LAK.20-10 - Pipetel - 11/18 - MFL/Geometry/Video | 953 | 1142.762 | 1141.443 | MFL | Anomaly | Metal loss | 13 | 1.04 | 10.2 | 10.2 | 07:11 | EXT | Interacting with long seam |  | False | False | GW.ILI.119 | 1190 |  | 80 | Pitting |  | 07:30 | 07:30 | Unknown | 6.516 | 290 | 414 | 15 | 7.92 | 7.92 | 0.1 | N | 20 | 12 | 20 | 10 | 10 |  |  |  | 175 | 508 | 64 | Coal Tar | Coal Tar | 1954 | 64 | 2018 |  |  | 0 |  |  |  |  | None |  | 1621.7047 | 1.2365 | 9.2669 | 1622.1151 | 1.2368 | 9.2692 | 1441.2657 |  | 1621.8409 | 1621.3772 | [21 empty] | 0.203 | 0.016 | 0.079 | 0.079 | 0.258 | 0.021 | 0.106 | 0.127
111.LAK.20-10 - Pipetel - 11/18 - MFL/Geometry/Video | 954 | 1142.805 | 1141.486 | MFL | Anomaly | Metal loss | 11 | 0.86 | 10.2 | 10.2 | 06:49 | EXT |  |  | False | False | GW.ILI.119 | 1190 |  | 80 | Pitting |  | 07:30 | 07:30 | Unknown | 6.559 | 290 | 414 | 15 | 7.92 | 7.92 | 0.1 | N | 10 | 12 | 20 | 10 | 10 |  |  |  | 175 | 508 | 64 | Coal Tar | Coal Tar | 1954 | 64 | 2018 |  |  | 0 |  |  |  |  | None |  | 1621.9785 | 1.2367 | 9.2684 | 1622.3231 | 1.237 | 9.2704 | 1441.4968 |  | 1622.0896 | 1621.7126 | [21 empty] | 0.172 | 0.014 | 0.079 | 0.079 | 0.258 | 0.021 | 0.106 | 0.127
111.LAK.20-10 - Pipetel - 11/18 - MFL/Geometry/Video | 955 | 1144.372 | 1143.0512 | MFL | Anomaly | Metal loss | 13 | 1.04 | 12.7 | 12.7 | 04:10 | EXT |  |  | False | False | GW.ILI.119 | 1190 |  |  | Pitting |  | 07:30 | 07:30 | Unknown | 8.126 | 290 | 414 | 15 | 7.92 | 7.92 | 0.1 | N | 10 | 12 | 20 | 10 | 10 |  |  |  | 175 | 508 | 64 | Coal Tar | Coal Tar | 1954 | 64 | 2018 |  |  | 0 |  |  |  |  | None |  | 1620.8341 | 1.2359 | 9.2619 | 1621.461 | 1.2363 | 9.2655 | 1440.5182 |  | 1621.0438 | 1620.3306 | [21 empty] | 0.203 | 0.016 | 0.099 | 0.099 | 0.258 | 0.021 | 0.106 | 0.127
111.LAK.20-10 - Pipetel - 11/18 - MFL/Geometry/Video |  |  | 1143.0512 | MFL | Risk Model Anomaly | Individual Corrosion | 21.4134 | 1.6959 | 16.823 | 16.823 | 04:10 | EXT |  |  | False | False | GW.ILI.119 | 1190 |  |  | Cluster Class |  | 07:30 | 07:30 | Unknown | 8.126 | 290 | 414 | 15 | 7.92 | 7.92 | 0.1 | N | 10 | 12 | [6 empty] | 175 | 508 | 64 | Coal Tar | Coal Tar | 1954 | 64 | 2018 | 15201 | 6t*6t / 15201 | 0 |  |  |  |  | None |  | 1615.6412 | 1.2319 | 9.2322 | [7 empty] | 500.3997 | 1 | 2.7054e-06 | 0 | 2.7054e-06 | 0 | 2.7054e-06 | 0 | Pitting | (Class: Pitting, SD = 12.881%, SL = 9.766 mm)
111.LAK.20-10 - Pipetel - 11/18 - MFL/Geometry/Video | 956 | 1144.468 | 1143.1471 | MFL | Anomaly | Metal loss | 35 | 2.77 | 12.7 | 22.9 | 04:02 | EXT |  |  | False | False | GW.ILI.119 | 1190 |  | 81 | Pitting |  | 07:30 | 07:30 | Unknown | 8.222 | 290 | 414 | 15 | 7.92 | 7.92 | 0.1 | N | 10 | 12 | 20 | 10 | 10 |  |  |  | 175 | 508 | 64 | Coal Tar | Coal Tar | 1954 | 64 | 2018 |  |  | 0 |  |  |  |  | None |  | 1614.8784 | 1.2313 | 9.2279 | 1616.6436 | 1.2327 | 9.238 | 1435.8157 |  | 1615.7587 | 1612.6016 | [21 empty] | 0.547 | 0.043 | 0.099 | 0.178 | 0.258 | 0.021 | 0.106 | 0.127
111.LAK.20-10 - Pipetel - 11/18 - MFL/Geometry/Video | 957 | 1144.478 | 1143.1571 | MFL | Anomaly | Metal loss | 21 | 1.68 | 10.2 | 17.8 | 04:27 | EXT |  |  | False | False | GW.ILI.119 | 1190 |  | 81 | Pitting |  | 07:30 | 07:30 | Unknown | 8.232 | 290 | 414 | 15 | 7.92 | 7.92 | 0.1 | N | 10 | 12 | 20 | 10 | 10 |  |  |  | 175 | 508 | 64 | Coal Tar | Coal Tar | 1954 | 64 | 2018 |  |  | 0 |  |  |  |  | None |  | 1620.4973 | 1.2356 | 9.26 | 1621.1785 | 1.2361 | 9.2639 | 1440.2706 |  | 1620.7534 | 1619.8679 | [21 empty] | 0.328 | 0.026 | 0.079 | 0.139 | 0.258 | 0.021 | 0.106 | 0.127
111.LAK.20-10 - Pipetel - 11/18 - MFL/Geometry/Video | 958 | 1144.5 | 1143.179 | MFL | Anomaly | Metal loss | 29 | 2.29 | 10.2 | 20.3 | 04:16 | EXT |  |  | False | False | GW.ILI.119 | 1190 |  | 81 | Pitting |  | 07:30 | 07:30 | Unknown | 8.254 | 290 | 414 | 15 | 7.92 | 7.92 | 0.1 | N | 10 | 12 | 20 | 10 | 10 |  |  |  | 175 | 508 | 64 | Coal Tar | Coal Tar | 1954 | 64 | 2018 |  |  | 0 |  |  |  |  | None |  | 1619.0742 | 1.2345 | 9.2519 | 1620.0323 | 1.2352 | 9.2573 | 1439.1455 |  | 1619.4907 | 1618.0222 | [21 empty] | 0.453 | 0.036 | 0.079 | 0.158 | 0.258 | 0.021 | 0.106 | 0.127
111.LAK.20-10 - Pipetel - 11/18 - MFL/Geometry/Video | 959 | 1144.537 | 1143.216 | MFL | Anomaly | Metal loss | 14 | 1.12 | 12.7 | 12.7 | 05:11 | EXT |  |  | False | False | GW.ILI.119 | 1190 |  | 81 | Pitting |  | 07:30 | 07:30 | Unknown | 8.291 | 290 | 414 | 15 | 7.92 | 7.92 | 0.1 | N | 10 | 12 | 20 | 10 | 10 |  |  |  | 175 | 508 | 64 | Coal Tar | Coal Tar | 1954 | 64 | 2018 |  |  | 0 |  |  |  |  | None |  | 1620.6175 | 1.2357 | 9.2607 | 1621.2951 | 1.2362 | 9.2645 | 1440.3369 |  | 1620.8475 | 1620.0638 | [21 empty] | 0.219 | 0.017 | 0.099 | 0.099 | 0.258 | 0.021 | 0.106 | 0.127
111.LAK.20-10 - Pipetel - 11/18 - MFL/Geometry/Video |  |  | 1143.2195 | MFL | Risk Model Anomaly | Corrosion Cluster | 57.6111 | 4.5628 | 161.6557 | 174.2947 | 04:34 | EXT |  |  | False | False | GW.ILI.119 | 1190 |  |  | Cluster Class |  | 07:30 | 07:30 | Unknown | 8.222 | 290 | 414 | 15 | 7.92 | 7.92 | 0.1 | N | 10 | 12 | [6 empty] | 175 | 508 | 64 | Coal Tar | Coal Tar | 1954 | 64 | 2018 | 15201 | 6t*6t / 15201 | 0 |  |  |  |  | Possible Phase 4 | Feature >50% depth; possible phase 4 | 1062.6799 | 0.81027 | 6.0725 | [7 empty] | 500.3997 | 1 | 0.04109 | 0 | 0.04109 | 0 | 0.04109 | 0 | General | (Class: General, SD = 12.881%, SL = 9.766 mm)
111.LAK.20-10 - Pipetel - 11/18 - MFL/Geometry/Video | 961 | 1144.548 | 1143.227 | MFL | Anomaly | Metal loss | 13 | 1.04 | 5.1 | 7.6 | 04:49 | EXT |  |  | False | False | GW.ILI.119 | 1190 |  | 81 | Pinhole |  | 07:30 | 07:30 | Unknown | 8.302 | 290 | 414 | 15 | 7.92 | 7.92 | 0.1 | N | 10 | 12 | 20 | 20 | 10 |  |  |  | 175 | 508 | 64 | Coal Tar | Coal Tar | 1954 | 64 | 2018 |  |  | 0 |  |  |  |  | None |  | 1622.9117 | 1.2374 | 9.2738 | 1623.0162 | 1.2375 | 9.2744 | 1442.3062 |  | 1622.9458 | 1622.8287 | [21 empty] | 0.203 | 0.016 | 0.04 | 0.059 | 0.258 | 0.021 | 0.106 | 0.127
111.LAK.20-10 - Pipetel - 11/18 - MFL/Geometry/Video | 962 | 1144.564 | 1143.243 | MFL | Anomaly | Metal loss | 14 | 1.12 | 7.6 | 7.6 | 04:55 | EXT |  |  | False | False | GW.ILI.119 | 1190 |  | 81 | Pinhole |  | 07:30 | 07:30 | Unknown | 8.318 | 290 | 414 | 15 | 7.92 | 7.92 | 0.1 | N | 10 | 12 | 20 | 20 | 10 |  |  |  | 175 | 508 | 64 | Coal Tar | Coal Tar | 1954 | 64 | 2018 |  |  | 0 |  |  |  |  | None |  | 1622.339 | 1.237 | 9.2705 | 1622.5882 | 1.2372 | 9.2719 | 1441.8137 |  | 1622.4223 | 1622.1376 | [21 empty] | 0.219 | 0.017 | 0.059 | 0.059 | 0.258 | 0.021 | 0.106 | 0.127
111.LAK.20-10 - Pipetel - 11/18 - MFL/Geometry/Video | 963 | 1144.569 | 1143.248 | MFL | Anomaly | Metal loss | 19 | 1.5 | 7.6 | 7.6 | 04:24 | EXT |  |  | False | False | GW.ILI.119 | 1190 |  | 81 | Pinhole |  | 07:30 | 07:30 | Unknown | 8.323 | 290 | 414 | 15 | 7.92 | 7.92 | 0.1 | N | 10 | 12 | 20 | 20 | 10 |  |  |  | 175 | 508 | 64 | Coal Tar | Coal Tar | 1954 | 64 | 2018 |  |  | 0 |  |  |  |  | None |  | 1621.9218 | 1.2367 | 9.2681 | 1622.2662 | 1.2369 | 9.2701 | 1441.4685 |  | 1622.0462 | 1621.6173 | [21 empty] | 0.297 | 0.024 | 0.059 | 0.059 | 0.258 | 0.021 | 0.106 | 0.127
111.LAK.20-10 - Pipetel - 11/18 - MFL/Geometry/Video |  |  | 1143.254 | MFL | Risk Model Anomaly | Corrosion Cluster | 31.6202 | 2.5043 | 92.7353 | 115.4022 | 04:48 | EXT |  |  | False | False | GW.ILI.119 | 1190 |  |  | Cluster Class |  | 07:30 | 07:30 | Unknown | 8.291 | 290 | 414 | 15 | 7.92 | 7.92 | 0.1 | N | 10 | 12 | [6 empty] | 175 | 508 | 64 | Coal Tar | Coal Tar | 1954 | 64 | 2018 | 15201 | 6t*6t / 15201 | 0 |  |  |  |  | None |  | 1440.9664 | 1.0987 | 8.2341 | [7 empty] | 500.3997 | 1 | 8.6355e-05 | 0 | 8.6355e-05 | 0 | 8.6355e-05 | 0 | General | (Class: General, SD = 12.881%, SL = 9.766 mm)
111.LAK.20-10 - Pipetel - 11/18 - MFL/Geometry/Video | 964 | 1144.613 | 1143.2919 | MFL | Anomaly | Metal loss | 15 | 1.19 | 12.7 | 22.9 | 04:32 | EXT |  |  | False | False | GW.ILI.119 | 1190 |  | 81 | Pitting |  | 07:30 | 07:30 | Unknown | 8.367 | 290 | 414 | 15 | 7.92 | 7.92 | 0.1 | N | 10 | 12 | 20 | 10 | 10 |  |  |  | 175 | 508 | 64 | Coal Tar | Coal Tar | 1954 | 64 | 2018 |  |  | 0 |  |  |  |  | None |  | 1620.3967 | 1.2355 | 9.2594 | 1621.1252 | 1.2361 | 9.2636 | 1440.153 |  | 1620.6477 | 1619.7909 | [21 empty] | 0.234 | 0.019 | 0.099 | 0.178 | 0.258 | 0.021 | 0.106 | 0.127
111.LAK.20-10 - Pipetel - 11/18 - MFL/Geometry/Video | 965 | 1144.683 | 1143.3618 | MFL | Anomaly | Metal loss | 13 | 1.04 | 7.6 | 7.6 | 04:55 | EXT |  |  | False | False | GW.ILI.119 | 1190 |  | 82 | Pinhole |  | 07:30 | 07:30 | Unknown | 8.437 | 290 | 414 | 15 | 7.92 | 7.92 | 0.1 | N | 10 | 12 | 20 | 20 | 10 |  |  |  | 175 | 508 | 64 | Coal Tar | Coal Tar | 1954 | 64 | 2018 |  |  | 0 |  |  |  |  | None |  | 1622.4177 | 1.2371 | 9.271 | 1622.6482 | 1.2372 | 9.2723 | 1441.8798 |  | 1622.4936 | 1622.2346 | [21 empty] | 0.203 | 0.016 | 0.059 | 0.059 | 0.258 | 0.021 | 0.106 | 0.127
111.LAK.20-10 - Pipetel - 11/18 - MFL/Geometry/Video | 966 | 1144.693 | 1143.3718 | MFL | Anomaly | Metal loss | 25 | 1.98 | 12.7 | 12.7 | 05:30 | EXT |  |  | False | False | GW.ILI.119 | 1190 |  | 82 | Pitting |  | 07:30 | 07:30 | Unknown | 8.447 | 290 | 414 | 15 | 7.92 | 7.92 | 0.1 | N | 10 | 12 | 20 | 10 | 10 |  |  |  | 175 | 508 | 64 | Coal Tar | Coal Tar | 1954 | 64 | 2018 |  |  | 0 |  |  |  |  | None |  | 1617.9307 | 1.2336 | 9.2453 | 1619.1802 | 1.2346 | 9.2525 | 1438.1546 |  | 1618.4385 | 1616.6677 | [21 empty] | 0.391 | 0.031 | 0.099 | 0.099 | 0.258 | 0.021 | 0.106 | 0.127
111.LAK.20-10 - Pipetel - 11/18 - MFL/Geometry/Video |  |  | 1143.3718 | MFL | Risk Model Anomaly | Individual Corrosion | 41.3011 | 3.271 | 16.823 | 16.823 | 05:30 | EXT |  |  | False | False | GW.ILI.119 | 1190 |  |  | Cluster Class |  | 07:30 | 07:30 | Unknown | 8.447 | 290 | 414 | 15 | 7.92 | 7.92 | 0.1 | N | 10 | 12 | [6 empty] | 175 | 508 | 64 | Coal Tar | Coal Tar | 1954 | 64 | 2018 | 15201 | 6t*6t / 15201 | 0 |  |  |  |  | None |  | 1604.7781 | 1.2236 | 9.1702 | [7 empty] | 500.3997 | 1 | 0.0013305 | 0 | 0.0013305 | 0 | 0.0013305 | 0 | Pitting | (Class: Pitting, SD = 12.881%, SL = 9.766 mm)
111.LAK.20-10 - Pipetel - 11/18 - MFL/Geometry/Video | 967 | 1144.707 | 1143.3858 | MFL | Anomaly | Metal loss | 24 | 1.91 | 12.7 | 12.7 | 04:30 | EXT |  |  | False | False | GW.ILI.119 | 1190 |  | 82 | Pitting |  | 07:30 | 07:30 | Unknown | 8.461 | 290 | 414 | 15 | 7.92 | 7.92 | 0.1 | N | 10 | 12 | 20 | 10 | 10 |  |  |  | 175 | 508 | 64 | Coal Tar | Coal Tar | 1954 | 64 | 2018 |  |  | 0 |  |  |  |  | None |  | 1618.2006 | 1.2338 | 9.2469 | 1619.3975 | 1.2348 | 9.2537 | 1438.3684 |  | 1618.6783 | 1617.0164 | [21 empty] | 0.375 | 0.03 | 0.099 | 0.099 | 0.258 | 0.021 | 0.106 | 0.127
111.LAK.20-10 - Pipetel - 11/18 - MFL/Geometry/Video | 968 | 1144.715 | 1143.3938 | MFL | Anomaly | Metal loss | 21 | 1.68 | 10.2 | 10.2 | 04:54 | EXT |  |  | False | False | GW.ILI.119 | 1190 |  | 82 | Pitting |  | 07:30 | 07:30 | Unknown | 8.469 | 290 | 414 | 15 | 7.92 | 7.92 | 0.1 | N | 10 | 12 | 20 | 10 | 10 |  |  |  | 175 | 508 | 64 | Coal Tar | Coal Tar | 1954 | 64 | 2018 |  |  | 0 |  |  |  |  | None |  | 1620.4973 | 1.2356 | 9.26 | 1621.1785 | 1.2361 | 9.2639 | 1440.2706 |  | 1620.7534 | 1619.8679 | [21 empty] | 0.328 | 0.026 | 0.079 | 0.079 | 0.258 | 0.021 | 0.106 | 0.127
111.LAK.20-10 - Pipetel - 11/18 - MFL/Geometry/Video |  |  | 1143.4366 | MFL | Risk Model Anomaly | Corrosion Cluster | 90.7572 | 7.188 | 159.6028 | 123.409 | 04:35 | EXT |  |  | False | False | GW.ILI.119 | 1190 |  |  | Cluster Class |  | 07:30 | 07:30 | Unknown | 8.437 | 290 | 414 | 15 | 7.92 | 7.92 | 0.1 | N | 10 | 12 | [6 empty] | 175 | 508 | 64 | Coal Tar | Coal Tar | 1954 | 64 | 2018 | 15201 | 6t*6t / 15201 | 0 |  |  |  |  | Phase 1 | Feature with depth > 70% NWT No further checks performed | 571.4698 | 0.43573 | 3.2655 | [7 empty] | 500.3997 | 1 | 0.79818 | 0 | 0.79818 | 0 | 0.79818 | 0 | General | (Class: General, SD = 12.881%, SL = 9.766 mm)
111.LAK.20-10 - Pipetel - 11/18 - MFL/Geometry/Video | 970 | 1144.774 | 1143.4527 | MFL | Anomaly | Metal loss | 55 | 4.37 | 12.7 | 35.6 | 04:53 | EXT |  |  | False | False | GW.ILI.119 | 1190 |  | 82 | Circumferential Grooving |  | 07:30 | 07:30 | Unknown | 8.528 | 290 | 414 | 15 | 7.92 | 7.92 | 0.1 | N | 10 | 12 | 20 | 10 | 10 |  |  |  | 175 | 508 | 64 | Coal Tar | Coal Tar | 1954 | 64 | 2018 |  |  | 0 |  |  |  |  | Phase 2 | Feature => 50% depth which is circumferentially oriented Feature >50% depth; possible phase 4 | 1605.9175 | 1.2245 | 9.1767 | 1608.2457 | 1.2263 | 9.19 | 1429.697 |  | 1608.2239 | 1599.1943 | [21 empty] | 0.859 | 0.068 | 0.099 | 0.277 | 0.258 | 0.021 | 0.106 | 0.127
111.LAK.20-10 - Pipetel - 11/18 - MFL/Geometry/Video | 971 | 1144.778 | 1143.4567 | MFL | Anomaly | Metal loss | 37 | 2.92 | 17.8 | 33 | 04:34 | EXT |  |  | False | False | GW.ILI.119 | 1190 |  | 82 | Pitting |  | 07:30 | 07:30 | Unknown | 8.532 | 290 | 414 | 15 | 7.92 | 7.92 | 0.1 | N | 10 | 12 | 20 | 10 | 10 |  |  |  | 175 | 508 | 64 | Coal Tar | Coal Tar | 1954 | 64 | 2018 |  |  | 0 |  |  |  |  | None |  | 1605.772 | 1.2244 | 9.1758 | 1609.2393 | 1.227 | 9.1957 | 1428.5857 |  | 1607.6317 | 1600.9225 | [21 empty] | 0.578 | 0.046 | 0.139 | 0.257 | 0.258 | 0.021 | 0.106 | 0.127
111.LAK.20-10 - Pipetel - 11/18 - MFL/Geometry/Video | 972 | 1144.831 | 1143.5097 | MFL | Anomaly | Metal loss | 11 | 0.86 | 10.2 | 10.2 | 04:10 | EXT |  |  | False | False | GW.ILI.119 | 1190 |  | 82 | Pitting |  | 07:30 | 07:30 | Unknown | 8.585 | 290 | 414 | 15 | 7.92 | 7.92 | 0.1 | N | 10 | 12 | 20 | 10 | 10 |  |  |  | 175 | 508 | 64 | Coal Tar | Coal Tar | 1954 | 64 | 2018 |  |  | 0 |  |  |  |  | None |  | 1621.9785 | 1.2367 | 9.2684 | 1622.3231 | 1.237 | 9.2704 | 1441.4968 |  | 1622.0896 | 1621.7126 | [21 empty] | 0.172 | 0.014 | 0.079 | 0.079 | 0.258 | 0.021 | 0.106 | 0.127
111.LAK.20-10 - Pipetel - 11/18 - MFL/Geometry/Video | 973 | 1147.306 | 1145.9818 | MFL | Anomaly | Metal loss | 13 | 1.04 | 12.7 | 15.2 | 01:52 | EXT |  |  | False | False | GW.ILI.119 | 1200 |  |  | Pitting |  | 07:30 | Unknown | Unknown | 11.06 | 290 | 414 | 15 | 7.92 | 7.92 | 0.1 | N | 10 | 12 | 20 | 10 | 10 |  |  |  | 175 | 508 | 64 | Coal Tar | Coal Tar | 1954 | 64 | 2018 |  |  | 0 |  |  |  |  | None |  | 1620.8341 | 1.2359 | 9.2619 | 1621.461 | 1.2363 | 9.2655 | 1440.5182 |  | 1621.0438 | 1620.3306 | [21 empty] | 0.203 | 0.016 | 0.099 | 0.118 | 0.258 | 0.021 | 0.106 | 0.127
111.LAK.20-10 - Pipetel - 11/18 - MFL/Geometry/Video |  |  | 1145.9818 | MFL | Risk Model Anomaly | Individual Corrosion | 21.4134 | 1.6959 | 16.823 | 20.1143 | 01:52 | EXT |  |  | False | False | GW.ILI.119 | 1200 |  |  | Cluster Class |  | 07:30 | Unknown | Unknown | 11.06 | 290 | 414 | 15 | 7.92 | 7.92 | 0.1 | N | 10 | 12 | [6 empty] | 175 | 508 | 64 | Coal Tar | Coal Tar | 1954 | 64 | 2018 | 15201 | 6t*6t / 15201 | 0 |  |  |  |  | None |  | 1615.6412 | 1.2319 | 9.2322 | [7 empty] | 500.3997 | 1 | 2.7054e-06 | 0 | 2.7054e-06 | 0 | 2.7054e-06 | 0 | Pitting | (Class: Pitting, SD = 12.881%, SL = 9.766 mm)
111.LAK.20-10 - Pipetel - 11/18 - MFL/Geometry/Video | 974 | 1147.612 | 1146.2874 | MFL | Girth Weld | Not identifiable seam | [5 empty] | N/A | Bend begin |  | False | False | GW.ILI.120 | 1210 |  |  |  | 0.153 |  | 02:45 | Unknown | 0 | 290 | 414 | 15 | 7.92 | 7.92 | 0.1 | N | [8 empty] | 175 | 508 | 64 | Coal Tar | Coal Tar | 1954 | 64 | 2018 |  |  | 0
111.LAK.20-10 - Pipetel - 11/18 - MFL/Geometry/Video | 975 | 1147.678 | 1146.3534 | MFL | Bend | Fitting |  |  |  |  | 09:00 | NA | Left bend center; 79+80.8 |  | False | False | GW.ILI.120 | 1210 | [5 empty] | 02:45 | Unknown | 0.066 | 290 | 414 | 15 | 7.92 | 7.92 | 0.1 | N | [8 empty] | 175 | 508 | 64 | Coal Tar | Coal Tar | 1954 | 64 | 2018 |  |  | 0
111.LAK.20-10 - Pipetel - 11/18 - MFL/Geometry/Video | 976 | 1147.765 | 1146.4403 | MFL | Girth Weld | Longitudinal seam | [5 empty] | N/A | Bend end |  | False | False | GW.ILI.121 | 1210 |  |  |  | 5.296 | 02:45 | 02:45 | Unknown | 0 | 290 | 414 | 15 | 7.92 | 7.92 | 0.1 | N | [8 empty] | 175 | 508 | 64 | Coal Tar | Coal Tar | 1954 | 64 | 2018 |  |  | 0
111.LAK.20-10 - Pipetel - 11/18 - MFL/Geometry/Video | 977 | 1153.061 | 1151.7302 | MFL | Girth Weld | Longitudinal seam | [5 empty] | N/A |  |  | False | False | GW.ILI.122 | 1220 |  |  |  | 12.189 | 09:30 | 09:30 | Unknown | 0 | 290 | 414 | 15 | 7.92 | 7.92 | 0.1 | N | [8 empty] | 175 | 508 | 64 | Coal Tar | Coal Tar | 1954 | 64 | 2018 |  |  | 0
111.LAK.20-10 - Pipetel - 11/18 - MFL/Geometry/Video | 978 | 1153.117 | 1151.7861 | MFL | Anomaly | Metal loss | 10 | 0.79 | 10.2 | 7.6 | 05:04 | EXT |  |  | False | False | GW.ILI.122 | 1220 |  |  | Axial Slotting |  | 09:30 | 09:30 | Unknown | 0.056 | 290 | 414 | 15 | 7.92 | 7.92 | 0.1 | N | 10 | 12 | 20 | 20 | 10 |  |  |  | 175 | 508 | 64 | Coal Tar | Coal Tar | 1954 | 64 | 2018 |  |  | 0 |  |  |  |  | None |  | 1622.1116 | 1.2368 | 9.2692 | 1622.4236 | 1.2371 | 9.271 | 1441.6099 |  | 1622.2108 | 1621.8747 | [21 empty] | 0.156 | 0.012 | 0.079 | 0.059 | 0.258 | 0.021 | 0.106 | 0.127
111.LAK.20-10 - Pipetel - 11/18 - MFL/Geometry/Video |  |  | 1151.7861 | MFL | Risk Model Anomaly | Individual Corrosion | 16.3101 | 1.2918 | 13.4901 | 10.0571 | 05:04 | EXT |  |  | False | False | GW.ILI.122 | 1220 |  |  | Cluster Class |  | 09:30 | 09:30 | Unknown | 0.056 | 290 | 414 | 15 | 7.92 | 7.92 | 0.1 | N | 10 | 12 | [6 empty] | 175 | 508 | 64 | Coal Tar | Coal Tar | 1954 | 64 | 2018 | 15201 | 6t*6t / 15201 | 0 |  |  |  |  | None |  | 1619.6976 | 1.235 | 9.2554 | [7 empty] | 500.3997 | 1 | 3.8207e-07 | 0 | 3.8207e-07 | 0 | 3.8207e-07 | 0 | Pitting | (Class: Pitting, SD = 12.881%, SL = 9.766 mm)
111.LAK.20-10 - Pipetel - 11/18 - MFL/Geometry/Video | 979 | 1153.835 | 1152.5033 | MFL | Anomaly | Metal loss | 12 | 0.94 | 7.6 | 10.2 | 05:48 | EXT |  |  | False | False | GW.ILI.122 | 1220 |  | 83 | Circumferential Slotting |  | 09:30 | 09:30 | Unknown | 0.774 | 290 | 414 | 15 | 7.92 | 7.92 | 0.1 | N | 10 | 12 | 20 | 15 | 10 |  |  |  | 175 | 508 | 64 | Coal Tar | Coal Tar | 1954 | 64 | 2018 |  |  | 0 |  |  |  |  | None |  | 1622.4949 | 1.2371 | 9.2714 | 1622.7068 | 1.2373 | 9.2726 | 1441.9449 |  | 1622.5637 | 1622.3293 | [21 empty] | 0.188 | 0.015 | 0.059 | 0.079 | 0.258 | 0.021 | 0.106 | 0.127
111.LAK.20-10 - Pipetel - 11/18 - MFL/Geometry/Video | 980 | 1153.837 | 1152.5053 | MFL | Anomaly | Metal loss | 11 | 0.86 | 7.6 | 7.6 | 06:09 | EXT |  |  | False | False | GW.ILI.122 | 1220 |  | 83 | Pinhole |  | 09:30 | 09:30 | Unknown | 0.776 | 290 | 414 | 15 | 7.92 | 7.92 | 0.1 | N | 10 | 12 | 20 | 20 | 10 |  |  |  | 175 | 508 | 64 | Coal Tar | Coal Tar | 1954 | 64 | 2018 |  |  | 0 |  |  |  |  | None |  | 1622.5706 | 1.2372 | 9.2718 | 1622.7641 | 1.2373 | 9.2729 | 1442.0091 |  | 1622.6326 | 1622.4219 | [21 empty] | 0.172 | 0.014 | 0.059 | 0.059 | 0.258 | 0.021 | 0.106 | 0.127
111.LAK.20-10 - Pipetel - 11/18 - MFL/Geometry/Video |  |  | 1152.5192 | MFL | Risk Model Anomaly | Corrosion Cluster | 22.9393 | 1.8168 | 42.0202 | 56.105 | 05:58 | EXT |  |  | False | False | GW.ILI.122 | 1220 |  |  | Cluster Class |  | 09:30 | 09:30 | Unknown | 0.774 | 290 | 414 | 15 | 7.92 | 7.92 | 0.1 | N | 10 | 12 | [6 empty] | 175 | 508 | 64 | Coal Tar | Coal Tar | 1954 | 64 | 2018 | 15201 | 6t*6t / 15201 | 0 |  |  |  |  | None |  | 1579.5913 | 1.2044 | 9.0262 | [7 empty] | 500.3997 | 1 | 4.717e-06 | 0 | 4.717e-06 | 0 | 4.717e-06 | 0 | General | (Class: General, SD = 12.881%, SL = 9.766 mm)
111.LAK.20-10 - Pipetel - 11/18 - MFL/Geometry/Video | 982 | 1153.865 | 1152.5332 | MFL | Anomaly | Metal loss | 14 | 1.12 | 10.2 | 10.2 | 06:06 | EXT |  |  | False | False | GW.ILI.122 | 1220 |  | 83 | Pitting |  | 09:30 | 09:30 | Unknown | 0.804 | 290 | 414 | 15 | 7.92 | 7.92 | 0.1 | N | 10 | 12 | 20 | 10 | 10 |  |  |  | 175 | 508 | 64 | Coal Tar | Coal Tar | 1954 | 64 | 2018 |  |  | 0 |  |  |  |  | None |  | 1621.5639 | 1.2364 | 9.2661 | 1622.0075 | 1.2368 | 9.2686 | 1441.1477 |  | 1621.7133 | 1621.2038 | [21 empty] | 0.219 | 0.017 | 0.079 | 0.079 | 0.258 | 0.021 | 0.106 | 0.127
111.LAK.20-10 - Pipetel - 11/18 - MFL/Geometry/Video | 983 | 1153.867 | 1152.5352 | MFL | Anomaly | Metal loss | 11 | 0.86 | 7.6 | 7.6 | 05:48 | EXT |  |  | False | False | GW.ILI.122 | 1220 |  | 83 | Pinhole |  | 09:30 | 09:30 | Unknown | 0.806 | 290 | 414 | 15 | 7.92 | 7.92 | 0.1 | N | 10 | 12 | 20 | 20 | 10 |  |  |  | 175 | 508 | 64 | Coal Tar | Coal Tar | 1954 | 64 | 2018 |  |  | 0 |  |  |  |  | None |  | 1622.5706 | 1.2372 | 9.2718 | 1622.7641 | 1.2373 | 9.2729 | 1442.0091 |  | 1622.6326 | 1622.4219 | [21 empty] | 0.172 | 0.014 | 0.059 | 0.059 | 0.258 | 0.021 | 0.106 | 0.127
111.LAK.20-10 - Pipetel - 11/18 - MFL/Geometry/Video | 984 | 1157.18 | 1155.8444 | MFL | Anomaly | Metal loss | 10 | 0.79 | 12.7 | 12.7 | 03:46 | EXT |  |  | False | False | GW.ILI.122 | 1220 |  |  | Pitting |  | 09:30 | 09:30 | Unknown | 4.119 | 290 | 414 | 15 | 7.92 | 7.92 | 0.1 | N | 10 | 12 | 20 | 10 | 10 |  |  |  | 175 | 508 | 64 | Coal Tar | Coal Tar | 1954 | 64 | 2018 |  |  | 0 |  |  |  |  | None |  | 1621.4602 | 1.2363 | 9.2655 | 1621.937 | 1.2367 | 9.2682 | 1441.0469 |  | 1621.613 | 1621.0958 | [21 empty] | 0.156 | 0.012 | 0.099 | 0.099 | 0.258 | 0.021 | 0.106 | 0.127
111.LAK.20-10 - Pipetel - 11/18 - MFL/Geometry/Video |  |  | 1155.8444 | MFL | Risk Model Anomaly | Individual Corrosion | 16.3101 | 1.2918 | 16.823 | 16.823 | 03:46 | EXT |  |  | False | False | GW.ILI.122 | 1220 |  |  | Cluster Class |  | 09:30 | 09:30 | Unknown | 4.119 | 290 | 414 | 15 | 7.92 | 7.92 | 0.1 | N | 10 | 12 | [6 empty] | 175 | 508 | 64 | Coal Tar | Coal Tar | 1954 | 64 | 2018 | 15201 | 6t*6t / 15201 | 0 |  |  |  |  | None |  | 1617.7584 | 1.2335 | 9.2443 | [7 empty] | 500.3997 | 1 | 3.8207e-07 | 0 | 3.8207e-07 | 0 | 3.8207e-07 | 0 | Pitting | (Class: Pitting, SD = 12.881%, SL = 9.766 mm)
111.LAK.20-10 - Pipetel - 11/18 - MFL/Geometry/Video | 985 | 1165.25 | 1163.9051 | MFL | Girth Weld | Longitudinal seam | [5 empty] | N/A |  |  | False | False | GW.ILI.123 | 1230 |  |  |  | 12.196 | 04:10 | 04:10 | Unknown | 0 | 290 | 414 | 15 | 7.92 | 7.92 | 0.1 | N | [8 empty] | 175 | 508 | 64 | Coal Tar | Coal Tar | 1954 | 64 | 2018 |  |  | 0
111.LAK.20-10 - Pipetel - 11/18 - MFL/Geometry/Video | 986 | 1167.77 | 1166.4222 | MFL | Anomaly | Metal loss | 10 | 0.79 | 10.2 | 10.2 | 06:32 | EXT |  |  | False | False | GW.ILI.123 | 1230 |  |  | Pitting |  | 04:10 | 04:10 | Unknown | 2.52 | 290 | 414 | 15 | 7.92 | 7.92 | 0.1 | N | 10 | 12 | 20 | 10 | 10 |  |  |  | 175 | 508 | 64 | Coal Tar | Coal Tar | 1954 | 64 | 2018 |  |  | 0 |  |  |  |  | None |  | 1622.1116 | 1.2368 | 9.2692 | 1622.4236 | 1.2371 | 9.271 | 1441.6099 |  | 1622.2108 | 1621.8747 | [21 empty] | 0.156 | 0.012 | 0.079 | 0.079 | 0.258 | 0.021 | 0.106 | 0.127
111.LAK.20-10 - Pipetel - 11/18 - MFL/Geometry/Video |  |  | 1166.4222 | MFL | Risk Model Anomaly | Individual Corrosion | 16.3101 | 1.2918 | 13.4901 | 13.4901 | 06:32 | EXT |  |  | False | False | GW.ILI.123 | 1230 |  |  | Cluster Class |  | 04:10 | 04:10 | Unknown | 2.52 | 290 | 414 | 15 | 7.92 | 7.92 | 0.1 | N | 10 | 12 | [6 empty] | 175 | 508 | 64 | Coal Tar | Coal Tar | 1954 | 64 | 2018 | 15201 | 6t*6t / 15201 | 0 |  |  |  |  | None |  | 1619.6976 | 1.235 | 9.2554 | [7 empty] | 500.3997 | 1 | 3.8207e-07 | 0 | 3.8207e-07 | 0 | 3.8207e-07 | 0 | Pitting | (Class: Pitting, SD = 12.881%, SL = 9.766 mm)
111.LAK.20-10 - Pipetel - 11/18 - MFL/Geometry/Video | 987 | 1172.741 | 1171.3874 | MFL | Anomaly | Metal loss | 11 | 0.86 | 12.7 | 12.7 | 05:52 | EXT |  |  | False | False | GW.ILI.123 | 1230 |  |  | Pitting |  | 04:10 | 04:10 | Unknown | 7.491 | 290 | 414 | 15 | 7.92 | 7.92 | 0.1 | N | 10 | 12 | 20 | 10 | 10 |  |  |  | 175 | 508 | 64 | Coal Tar | Coal Tar | 1954 | 64 | 2018 |  |  | 0 |  |  |  |  | None |  | 1621.2554 | 1.2362 | 9.2643 | 1621.7819 | 1.2366 | 9.2673 | 1440.8732 |  | 1621.4265 | 1620.8464 | [21 empty] | 0.172 | 0.014 | 0.099 | 0.099 | 0.258 | 0.021 | 0.106 | 0.127
111.LAK.20-10 - Pipetel - 11/18 - MFL/Geometry/Video |  |  | 1171.3874 | MFL | Risk Model Anomaly | Individual Corrosion | 18.3618 | 1.4543 | 16.823 | 16.823 | 05:52 | EXT |  |  | False | False | GW.ILI.123 | 1230 |  |  | Cluster Class |  | 04:10 | 04:10 | Unknown | 7.491 | 290 | 414 | 15 | 7.92 | 7.92 | 0.1 | N | 10 | 12 | [6 empty] | 175 | 508 | 64 | Coal Tar | Coal Tar | 1954 | 64 | 2018 | 15201 | 6t*6t / 15201 | 0 |  |  |  |  | None |  | 1616.9327 | 1.2329 | 9.2396 | [7 empty] | 500.3997 | 1 | 8.5468e-07 | 0 | 8.5468e-07 | 0 | 8.5468e-07 | 0 | Pitting | (Class: Pitting, SD = 12.881%, SL = 9.766 mm)
111.LAK.20-10 - Pipetel - 11/18 - MFL/Geometry/Video | 988 | 1172.815 | 1171.4614 | MFL | Anomaly | Metal loss | 15 | 1.19 | 15.2 | 12.7 | 05:42 | EXT |  |  | False | False | GW.ILI.123 | 1230 |  |  | Pitting |  | 04:10 | 04:10 | Unknown | 7.565 | 290 | 414 | 15 | 7.92 | 7.92 | 0.1 | N | 10 | 12 | 20 | 10 | 10 |  |  |  | 175 | 508 | 64 | Coal Tar | Coal Tar | 1954 | 64 | 2018 |  |  | 0 |  |  |  |  | None |  | 1619.1694 | 1.2346 | 9.2524 | 1620.194 | 1.2354 | 9.2583 | 1439.1078 |  | 1619.5256 | 1618.31 | [21 empty] | 0.234 | 0.019 | 0.118 | 0.099 | 0.258 | 0.021 | 0.106 | 0.127
111.LAK.20-10 - Pipetel - 11/18 - MFL/Geometry/Video |  |  | 1171.4614 | MFL | Risk Model Anomaly | Individual Corrosion | 24.991 | 1.9793 | 20.1143 | 16.823 | 05:42 | EXT |  |  | False | False | GW.ILI.123 | 1230 |  |  | Cluster Class |  | 04:10 | 04:10 | Unknown | 7.565 | 290 | 414 | 15 | 7.92 | 7.92 | 0.1 | N | 10 | 12 | [6 empty] | 175 | 508 | 64 | Coal Tar | Coal Tar | 1954 | 64 | 2018 | 15201 | 6t*6t / 15201 | 0 |  |  |  |  | None |  | 1610.2396 | 1.2278 | 9.2014 | [7 empty] | 500.3997 | 1 | 9.7517e-06 | 0 | 9.7517e-06 | 0 | 9.7517e-06 | 0 | Pitting | (Class: Pitting, SD = 12.881%, SL = 9.766 mm)
111.LAK.20-10 - Pipetel - 11/18 - MFL/Geometry/Video |  |  | 1171.6991 | MFL | Risk Model Anomaly | Individual Corrosion | 16.3101 | 1.2918 | 13.4901 | 10.0571 | 06:50 | EXT |  |  | False | False | GW.ILI.123 | 1230 |  |  | Cluster Class |  | 04:10 | 04:10 | Unknown | 7.803 | 290 | 414 | 15 | 7.92 | 7.92 | 0.1 | N | 10 | 12 | [6 empty] | 175 | 508 | 64 | Coal Tar | Coal Tar | 1954 | 64 | 2018 | 15201 | 6t*6t / 15201 | 0 |  |  |  |  | None |  | 1619.6976 | 1.235 | 9.2554 | [7 empty] | 500.3997 | 1 | 3.8207e-07 | 0 | 3.8207e-07 | 0 | 3.8207e-07 | 0 | Pitting | (Class: Pitting, SD = 12.881%, SL = 9.766 mm)
111.LAK.20-10 - Pipetel - 11/18 - MFL/Geometry/Video | 989 | 1173.053 | 1171.6991 | MFL | Anomaly | Metal loss | 10 | 0.79 | 10.2 | 7.6 | 06:51 | EXT |  |  | False | False | GW.ILI.123 | 1230 |  |  | Axial Slotting |  | 04:10 | 04:10 | Unknown | 7.803 | 290 | 414 | 15 | 7.92 | 7.92 | 0.1 | N | 10 | 12 | 20 | 20 | 10 |  |  |  | 175 | 508 | 64 | Coal Tar | Coal Tar | 1954 | 64 | 2018 |  |  | 0 |  |  |  |  | None |  | 1622.1116 | 1.2368 | 9.2692 | 1622.4236 | 1.2371 | 9.271 | 1441.6099 |  | 1622.2108 | 1621.8747 | [21 empty] | 0.156 | 0.012 | 0.079 | 0.059 | 0.258 | 0.021 | 0.106 | 0.127
111.LAK.20-10 - Pipetel - 11/18 - MFL/Geometry/Video |  |  | 1171.793 | MFL | Risk Model Anomaly | Individual Corrosion | 22.9393 | 1.8168 | 13.4901 | 13.4901 | 06:38 | EXT |  |  | False | False | GW.ILI.123 | 1230 |  |  | Cluster Class |  | 04:10 | 04:10 | Unknown | 7.897 | 290 | 414 | 15 | 7.92 | 7.92 | 0.1 | N | 10 | 12 | [6 empty] | 175 | 508 | 64 | Coal Tar | Coal Tar | 1954 | 64 | 2018 | 15201 | 6t*6t / 15201 | 0 |  |  |  |  | None |  | 1617.8752 | 1.2336 | 9.245 | [7 empty] | 500.3997 | 1 | 4.717e-06 | 0 | 4.717e-06 | 0 | 4.717e-06 | 0 | Pitting | (Class: Pitting, SD = 12.881%, SL = 9.766 mm)
111.LAK.20-10 - Pipetel - 11/18 - MFL/Geometry/Video | 990 | 1173.147 | 1171.793 | MFL | Anomaly | Metal loss | 14 | 1.12 | 10.2 | 10.2 | 06:39 | EXT |  |  | False | False | GW.ILI.123 | 1230 |  |  | Pitting |  | 04:10 | 04:10 | Unknown | 7.897 | 290 | 414 | 15 | 7.92 | 7.92 | 0.1 | N | 10 | 12 | 20 | 10 | 10 |  |  |  | 175 | 508 | 64 | Coal Tar | Coal Tar | 1954 | 64 | 2018 |  |  | 0 |  |  |  |  | None |  | 1621.5639 | 1.2364 | 9.2661 | 1622.0075 | 1.2368 | 9.2686 | 1441.1477 |  | 1621.7133 | 1621.2038 | [21 empty] | 0.219 | 0.017 | 0.079 | 0.079 | 0.258 | 0.021 | 0.106 | 0.127
111.LAK.20-10 - Pipetel - 11/18 - MFL/Geometry/Video |  |  | 1173.2982 | MFL | Risk Model Anomaly | Individual Corrosion | 16.3101 | 1.2918 | 13.4901 | 10.0571 | 04:48 | EXT |  |  | False | False | GW.ILI.123 | 1230 |  |  | Cluster Class |  | 04:10 | 04:10 | Unknown | 9.404 | 290 | 414 | 15 | 7.92 | 7.92 | 0.1 | N | 10 | 12 | [6 empty] | 175 | 508 | 64 | Coal Tar | Coal Tar | 1954 | 64 | 2018 | 15201 | 6t*6t / 15201 | 0 |  |  |  |  | None |  | 1619.6976 | 1.235 | 9.2554 | [7 empty] | 500.3997 | 1 | 3.8207e-07 | 0 | 3.8207e-07 | 0 | 3.8207e-07 | 0 | Pitting | (Class: Pitting, SD = 12.881%, SL = 9.766 mm)
111.LAK.20-10 - Pipetel - 11/18 - MFL/Geometry/Video | 991 | 1174.654 | 1173.2982 | MFL | Anomaly | Metal loss | 10 | 0.79 | 10.2 | 7.6 | 04:48 | EXT |  |  | False | False | GW.ILI.123 | 1230 |  |  | Axial Slotting |  | 04:10 | 04:10 | Unknown | 9.404 | 290 | 414 | 15 | 7.92 | 7.92 | 0.1 | N | 10 | 12 | 20 | 20 | 10 |  |  |  | 175 | 508 | 64 | Coal Tar | Coal Tar | 1954 | 64 | 2018 |  |  | 0 |  |  |  |  | None |  | 1622.1116 | 1.2368 | 9.2692 | 1622.4236 | 1.2371 | 9.271 | 1441.6099 |  | 1622.2108 | 1621.8747 | [21 empty] | 0.156 | 0.012 | 0.079 | 0.059 | 0.258 | 0.021 | 0.106 | 0.127
111.LAK.20-10 - Pipetel - 11/18 - MFL/Geometry/Video | 992 | 1177.446 | 1176.087 | MFL | Girth Weld | Longitudinal seam | [5 empty] | N/A |  |  | False | False | GW.ILI.124 | 1240 |  |  |  | 12.012 | 09:15 | 09:15 | Unknown | 0 | 290 | 414 | 15 | 7.92 | 7.92 | 0.1 | N | [8 empty] | 175 | 508 | 64 | Coal Tar | Coal Tar | 1954 | 64 | 2018 |  |  | 0
111.LAK.20-10 - Pipetel - 11/18 - MFL/Geometry/Video | 993 | 1178.784 | 1177.4235 | MFL | Anomaly | Metal loss | 11 | 0.86 | 10.2 | 10.2 | 05:24 | EXT |  |  | False | False | GW.ILI.124 | 1240 |  |  | Pitting |  | 09:15 | 09:15 | Unknown | 1.338 | 290 | 414 | 15 | 7.92 | 7.92 | 0.1 | N | 10 | 12 | 20 | 10 | 10 |  |  |  | 175 | 508 | 64 | Coal Tar | Coal Tar | 1954 | 64 | 2018 |  |  | 0 |  |  |  |  | None |  | 1621.9785 | 1.2367 | 9.2684 | 1622.3231 | 1.237 | 9.2704 | 1441.4968 |  | 1622.0896 | 1621.7126 | [21 empty] | 0.172 | 0.014 | 0.079 | 0.079 | 0.258 | 0.021 | 0.106 | 0.127
111.LAK.20-10 - Pipetel - 11/18 - MFL/Geometry/Video |  |  | 1177.4235 | MFL | Risk Model Anomaly | Individual Corrosion | 18.3618 | 1.4543 | 13.4901 | 13.4901 | 05:24 | EXT |  |  | False | False | GW.ILI.124 | 1240 |  |  | Cluster Class |  | 09:15 | 09:15 | Unknown | 1.338 | 290 | 414 | 15 | 7.92 | 7.92 | 0.1 | N | 10 | 12 | [6 empty] | 175 | 508 | 64 | Coal Tar | Coal Tar | 1954 | 64 | 2018 | 15201 | 6t*6t / 15201 | 0 |  |  |  |  | None |  | 1619.1592 | 1.2346 | 9.2523 | [7 empty] | 500.3997 | 1 | 8.5468e-07 | 0 | 8.5468e-07 | 0 | 8.5468e-07 | 0 | Pitting | (Class: Pitting, SD = 12.881%, SL = 9.766 mm)
111.LAK.20-10 - Pipetel - 11/18 - MFL/Geometry/Video |  |  | 1179.2374 | MFL | Risk Model Anomaly | Individual Corrosion | 16.3101 | 1.2918 | 13.4901 | 13.4901 | 05:30 | EXT |  |  | False | False | GW.ILI.124 | 1240 |  |  | Cluster Class |  | 09:15 | 09:15 | Unknown | 3.154 | 290 | 414 | 15 | 7.92 | 7.92 | 0.1 | N | 10 | 12 | [6 empty] | 175 | 508 | 64 | Coal Tar | Coal Tar | 1954 | 64 | 2018 | 15201 | 6t*6t / 15201 | 0 |  |  |  |  | None |  | 1619.6976 | 1.235 | 9.2554 | [7 empty] | 500.3997 | 1 | 3.8207e-07 | 0 | 3.8207e-07 | 0 | 3.8207e-07 | 0 | Pitting | (Class: Pitting, SD = 12.881%, SL = 9.766 mm)
111.LAK.20-10 - Pipetel - 11/18 - MFL/Geometry/Video | 994 | 1180.6 | 1179.2374 | MFL | Anomaly | Metal loss | 10 | 0.79 | 10.2 | 10.2 | 05:31 | EXT |  |  | False | False | GW.ILI.124 | 1240 |  |  | Pitting |  | 09:15 | 09:15 | Unknown | 3.154 | 290 | 414 | 15 | 7.92 | 7.92 | 0.1 | N | 10 | 12 | 20 | 10 | 10 |  |  |  | 175 | 508 | 64 | Coal Tar | Coal Tar | 1954 | 64 | 2018 |  |  | 0 |  |  |  |  | None |  | 1622.1116 | 1.2368 | 9.2692 | 1622.4236 | 1.2371 | 9.271 | 1441.6099 |  | 1622.2108 | 1621.8747 | [21 empty] | 0.156 | 0.012 | 0.079 | 0.079 | 0.258 | 0.021 | 0.106 | 0.127
111.LAK.20-10 - Pipetel - 11/18 - MFL/Geometry/Video | 995 | 1189.09 | 1187.7176 | MFL | Tap | Other |  |  | 48.3 | 43.2 | 00:00 | NA | Tap |  | False | False | GW.ILI.124 | 1240 |  |  |  |  | 09:15 | 09:15 | Unknown | 11.644 | 290 | 414 | 15 | 7.92 | 7.92 | 0.1 | N | [8 empty] | 175 | 508 | 64 | Coal Tar | Coal Tar | 1954 | 64 | 2018 |  |  | 0
111.LAK.20-10 - Pipetel - 11/18 - MFL/Geometry/Video | 996 | 1189.458 | 1188.0851 | MFL | Girth Weld | Longitudinal seam | [5 empty] | N/A |  |  | False | False | GW.ILI.125 | 1250 |  |  |  | 12.153 | 01:30 | 01:30 | Unknown | 0 | 290 | 414 | 15 | 7.92 | 7.92 | 0.1 | N | [8 empty] | 175 | 508 | 64 | Coal Tar | Coal Tar | 1954 | 64 | 2018 |  |  | 0
111.LAK.20-10 - Pipetel - 11/18 - MFL/Geometry/Video | 997 | 1189.888 | 1188.5147 | MFL | Other | [6 empty] | NA | Circumferential fillet weld |  | False | False | GW.ILI.125 | 1250 |  |  |  |  | 01:30 | 01:30 | Unknown | 0.43 | 290 | 414 | 15 | 7.92 | 7.92 | 0.1 | N | [8 empty] | 175 | 508 | 64 | Coal Tar | Coal Tar | 1954 | 64 | 2018 |  |  | 0
111.LAK.20-10 - Pipetel - 11/18 - MFL/Geometry/Video | 998 | 1190.398 | 1189.0241 | MFL | Tap | Hot tap |  |  | 472.4 | 538.5 | 11:57 | NA | Launcher stopple; Estimated 79+35.0 |  | False | False | GW.ILI.125 | 1250 |  |  |  |  | 01:30 | 01:30 | Unknown | 0.94 | 290 | 414 | 15 | 7.92 | 7.92 | 0.1 | N | [8 empty] | 175 | 508 | 64 | Coal Tar | Coal Tar | 1954 | 64 | 2018 |  |  | 0
111.LAK.20-10 - Pipetel - 11/18 - MFL/Geometry/Video | 999 | 1190.774 | 1189.3996 | MFL | Other | [6 empty] | NA | Circumferential fillet weld |  | False | False | GW.ILI.125 | 1250 |  |  |  |  | 01:30 | 01:30 | Unknown | 1.316 | 290 | 414 | 15 | 7.92 | 7.92 | 0.1 | N | [8 empty] | 175 | 508 | 64 | Coal Tar | Coal Tar | 1954 | 64 | 2018 |  |  | 0
111.LAK.20-10 - Pipetel - 11/18 - MFL/Geometry/Video | 1000 | 1191.046 | 1189.6713 | MFL | Anomaly | Metal loss | 12 | 0.94 | 12.7 | 12.7 | 06:24 | EXT |  |  | False | False | GW.ILI.125 | 1250 |  |  | Pitting |  | 01:30 | 01:30 | Unknown | 1.588 | 290 | 414 | 15 | 7.92 | 7.92 | 0.1 | N | 10 | 12 | 20 | 10 | 10 |  |  |  | 175 | 508 | 64 | Coal Tar | Coal Tar | 1954 | 64 | 2018 |  |  | 0 |  |  |  |  | None |  | 1621.0467 | 1.236 | 9.2631 | 1621.6233 | 1.2365 | 9.2664 | 1440.697 |  | 1621.2368 | 1620.5914 | [21 empty] | 0.188 | 0.015 | 0.099 | 0.099 | 0.258 | 0.021 | 0.106 | 0.127
111.LAK.20-10 - Pipetel - 11/18 - MFL/Geometry/Video |  |  | 1189.6713 | MFL | Risk Model Anomaly | Individual Corrosion | 19.8876 | 1.5751 | 16.823 | 16.823 | 06:24 | EXT |  |  | False | False | GW.ILI.125 | 1250 |  |  | Cluster Class |  | 01:30 | 01:30 | Unknown | 1.588 | 290 | 414 | 15 | 7.92 | 7.92 | 0.1 | N | 10 | 12 | [6 empty] | 175 | 508 | 64 | Coal Tar | Coal Tar | 1954 | 64 | 2018 | 15201 | 6t*6t / 15201 | 0 |  |  |  |  | None |  | 1616.2968 | 1.2324 | 9.236 | [7 empty] | 500.3997 | 1 | 1.5309e-06 | 0 | 1.5309e-06 | 0 | 1.5309e-06 | 0 | Pitting | (Class: Pitting, SD = 12.881%, SL = 9.766 mm)
111.LAK.20-10 - Pipetel - 11/18 - MFL/Geometry/Video | 1001 | 1191.504 | 1190.1288 | MFL | Anomaly | Metal loss | 10 | 0.79 | 12.7 | 10.2 | 05:13 | EXT |  |  | False | False | GW.ILI.125 | 1250 |  | 84 | Pitting |  | 01:30 | 01:30 | Unknown | 2.046 | 290 | 414 | 15 | 7.92 | 7.92 | 0.1 | N | 10 | 12 | 20 | 10 | 10 |  |  |  | 175 | 508 | 64 | Coal Tar | Coal Tar | 1954 | 64 | 2018 |  |  | 0 |  |  |  |  | None |  | 1621.4602 | 1.2363 | 9.2655 | 1621.937 | 1.2367 | 9.2682 | 1441.0469 |  | 1621.613 | 1621.0958 | [21 empty] | 0.156 | 0.012 | 0.099 | 0.079 | 0.258 | 0.021 | 0.106 | 0.127
111.LAK.20-10 - Pipetel - 11/18 - MFL/Geometry/Video | 1002 | 1191.552 | 1190.1767 | MFL | Anomaly | Metal loss | 10 | 0.79 | 7.6 | 10.2 | 04:55 | EXT |  |  | False | False | GW.ILI.125 | 1250 |  | 84 | Circumferential Slotting |  | 01:30 | 01:30 | Unknown | 2.094 | 290 | 414 | 15 | 7.92 | 7.92 | 0.1 | N | 10 | 12 | 20 | 15 | 10 |  |  |  | 175 | 508 | 64 | Coal Tar | Coal Tar | 1954 | 64 | 2018 |  |  | 0 |  |  |  |  | None |  | 1622.645 | 1.2372 | 9.2723 | 1622.8201 | 1.2374 | 9.2733 | 1442.0723 |  | 1622.7003 | 1622.5125 | [21 empty] | 0.156 | 0.012 | 0.059 | 0.079 | 0.258 | 0.021 | 0.106 | 0.127
111.LAK.20-10 - Pipetel - 11/18 - MFL/Geometry/Video |  |  | 1190.1827 | MFL | Risk Model Anomaly | Corrosion Cluster | 18.3618 | 1.4543 | 124.6984 | 57.8214 | 05:02 | EXT |  |  | False | False | GW.ILI.125 | 1250 |  |  | Cluster Class |  | 01:30 | 01:30 | Unknown | 2.046 | 290 | 414 | 15 | 7.92 | 7.92 | 0.1 | N | 10 | 12 | [6 empty] | 175 | 508 | 64 | Coal Tar | Coal Tar | 1954 | 64 | 2018 | 15201 | 6t*6t / 15201 | 0 |  |  |  |  | None |  | 1497.1571 | 1.1416 | 8.5552 | [7 empty] | 500.3997 | 1 | 8.5468e-07 | 0 | 8.5468e-07 | 0 | 8.5468e-07 | 0 | General | (Class: General, SD = 12.881%, SL = 9.766 mm)
111.LAK.20-10 - Pipetel - 11/18 - MFL/Geometry/Video | 1004 | 1191.612 | 1190.2367 | MFL | Anomaly | Metal loss | 11 | 0.86 | 12.7 | 10.2 | 04:53 | EXT |  |  | False | False | GW.ILI.125 | 1250 |  | 84 | Pitting |  | 01:30 | 01:30 | Unknown | 2.154 | 290 | 414 | 15 | 7.92 | 7.92 | 0.1 | N | 10 | 12 | 20 | 10 | 10 |  |  |  | 175 | 508 | 64 | Coal Tar | Coal Tar | 1954 | 64 | 2018 |  |  | 0 |  |  |  |  | None |  | 1621.2554 | 1.2362 | 9.2643 | 1621.7819 | 1.2366 | 9.2673 | 1440.8732 |  | 1621.4265 | 1620.8464 | [21 empty] | 0.172 | 0.014 | 0.099 | 0.079 | 0.258 | 0.021 | 0.106 | 0.127
111.LAK.20-10 - Pipetel - 11/18 - MFL/Geometry/Video | 1005 | 1191.614 | 1190.2387 | MFL | Tap | Other |  |  | 40.6 | 45.7 | 00:06 | NA | Tap |  | False | False | GW.ILI.125 | 1250 |  |  |  |  | 01:30 | 01:30 | Unknown | 2.156 | 290 | 414 | 15 | 7.92 | 7.92 | 0.1 | N | [8 empty] | 175 | 508 | 64 | Coal Tar | Coal Tar | 1954 | 64 | 2018 |  |  | 0
111.LAK.20-10 - Pipetel - 11/18 - MFL/Geometry/Video | 1006 | 1191.712 | 1190.3365 | MFL | Anomaly | Metal loss | 11 | 0.86 | 12.7 | 12.7 | 06:08 | EXT |  |  | False | False | GW.ILI.125 | 1250 |  |  | Pitting |  | 01:30 | 01:30 | Unknown | 2.254 | 290 | 414 | 15 | 7.92 | 7.92 | 0.1 | N | 10 | 12 | 20 | 10 | 10 |  |  |  | 175 | 508 | 64 | Coal Tar | Coal Tar | 1954 | 64 | 2018 |  |  | 0 |  |  |  |  | None |  | 1621.2554 | 1.2362 | 9.2643 | 1621.7819 | 1.2366 | 9.2673 | 1440.8732 |  | 1621.4265 | 1620.8464 | [21 empty] | 0.172 | 0.014 | 0.099 | 0.099 | 0.258 | 0.021 | 0.106 | 0.127
111.LAK.20-10 - Pipetel - 11/18 - MFL/Geometry/Video |  |  | 1190.3365 | MFL | Risk Model Anomaly | Individual Corrosion | 18.3618 | 1.4543 | 16.823 | 16.823 | 06:08 | EXT |  |  | False | False | GW.ILI.125 | 1250 |  |  | Cluster Class |  | 01:30 | 01:30 | Unknown | 2.254 | 290 | 414 | 15 | 7.92 | 7.92 | 0.1 | N | 10 | 12 | [6 empty] | 175 | 508 | 64 | Coal Tar | Coal Tar | 1954 | 64 | 2018 | 15201 | 6t*6t / 15201 | 0 |  |  |  |  | None |  | 1616.9327 | 1.2329 | 9.2396 | [7 empty] | 500.3997 | 1 | 8.5468e-07 | 0 | 8.5468e-07 | 0 | 8.5468e-07 | 0 | Pitting | (Class: Pitting, SD = 12.881%, SL = 9.766 mm)
111.LAK.20-10 - Pipetel - 11/18 - MFL/Geometry/Video | 1007 | 1201.611 | 1200.2241 | MFL | Girth Weld | Longitudinal seam | [5 empty] | N/A |  |  | False | False | GW.ILI.126 | 1260 |  |  |  | 12.194 | 10:30 | 10:30 | Unknown | 0 | 290 | 414 | 15 | 7.92 | 7.92 | 0.1 | N | [8 empty] | 175 | 508 | 64 | Coal Tar | Coal Tar | 1954 | 64 | 2018 |  |  | 0
111.LAK.20-10 - Pipetel - 11/18 - MFL/Geometry/Video | 1008 | 1207.74 | 1206.346 | MFL | Anomaly | Metal loss | 11 | 0.86 | 12.7 | 12.7 | 04:56 | EXT |  |  | False | False | GW.ILI.126 | 1260 |  | 85 | Pitting |  | 10:30 | 10:30 | Unknown | 6.129 | 290 | 414 | 15 | 7.92 | 7.92 | 0.1 | N | 10 | 12 | 20 | 10 | 10 |  |  |  | 175 | 508 | 64 | Coal Tar | Coal Tar | 1954 | 64 | 2018 |  |  | 0 |  |  |  |  | None |  | 1621.2554 | 1.2362 | 9.2643 | 1621.7819 | 1.2366 | 9.2673 | 1440.8732 |  | 1621.4265 | 1620.8464 | [21 empty] | 0.172 | 0.014 | 0.099 | 0.099 | 0.258 | 0.021 | 0.106 | 0.127
111.LAK.20-10 - Pipetel - 11/18 - MFL/Geometry/Video |  |  | 1206.3707 | MFL | Risk Model Anomaly | Corrosion Cluster | 18.3618 | 1.4543 | 66.0977 | 97.7197 | 04:57 | EXT |  |  | False | False | GW.ILI.126 | 1260 |  |  | Cluster Class |  | 10:30 | 10:30 | Unknown | 6.129 | 290 | 414 | 15 | 7.92 | 7.92 | 0.1 | N | 10 | 12 | [6 empty] | 175 | 508 | 64 | Coal Tar | Coal Tar | 1954 | 64 | 2018 | 15201 | 6t*6t / 15201 | 0 |  |  |  |  | None |  | 1557.6704 | 1.1877 | 8.901 | [7 empty] | 500.3997 | 1 | 8.5468e-07 | 0 | 8.5468e-07 | 0 | 8.5468e-07 | 0 | General | (Class: General, SD = 12.881%, SL = 9.766 mm)
111.LAK.20-10 - Pipetel - 11/18 - MFL/Geometry/Video | 1010 | 1207.782 | 1206.388 | MFL | Anomaly | Metal loss | 10 | 0.79 | 7.6 | 10.2 | 04:39 | EXT |  |  | False | False | GW.ILI.126 | 1260 |  | 85 | Circumferential Slotting |  | 10:30 | 10:30 | Unknown | 6.171 | 290 | 414 | 15 | 7.92 | 7.92 | 0.1 | N | 10 | 12 | 20 | 15 | 10 |  |  |  | 175 | 508 | 64 | Coal Tar | Coal Tar | 1954 | 64 | 2018 |  |  | 0 |  |  |  |  | None |  | 1622.645 | 1.2372 | 9.2723 | 1622.8201 | 1.2374 | 9.2733 | 1442.0723 |  | 1622.7003 | 1622.5125 | [21 empty] | 0.156 | 0.012 | 0.059 | 0.079 | 0.258 | 0.021 | 0.106 | 0.127
111.LAK.20-10 - Pipetel - 11/18 - MFL/Geometry/Video | 1011 | 1207.791 | 1206.397 | MFL | Anomaly | Metal loss | 10 | 0.79 | 10.2 | 10.2 | 05:17 | EXT |  |  | False | False | GW.ILI.126 | 1260 |  | 85 | Pitting |  | 10:30 | 10:30 | Unknown | 6.18 | 290 | 414 | 15 | 7.92 | 7.92 | 0.1 | N | 10 | 12 | 20 | 10 | 10 |  |  |  | 175 | 508 | 64 | Coal Tar | Coal Tar | 1954 | 64 | 2018 |  |  | 0 |  |  |  |  | None |  | 1622.1116 | 1.2368 | 9.2692 | 1622.4236 | 1.2371 | 9.271 | 1441.6099 |  | 1622.2108 | 1621.8747 | [21 empty] | 0.156 | 0.012 | 0.079 | 0.079 | 0.258 | 0.021 | 0.106 | 0.127
111.LAK.20-10 - Pipetel - 11/18 - MFL/Geometry/Video | 1012 | 1207.897 | 1206.5029 | MFL | Anomaly | Metal loss | 10 | 0.79 | 10.2 | 12.7 | 05:26 | EXT |  |  | False | False | GW.ILI.126 | 1260 |  | 86 | Pitting |  | 10:30 | 10:30 | Unknown | 6.286 | 290 | 414 | 15 | 7.92 | 7.92 | 0.1 | N | 10 | 12 | 20 | 10 | 10 |  |  |  | 175 | 508 | 64 | Coal Tar | Coal Tar | 1954 | 64 | 2018 |  |  | 0 |  |  |  |  | None |  | 1622.1116 | 1.2368 | 9.2692 | 1622.4236 | 1.2371 | 9.271 | 1441.6099 |  | 1622.2108 | 1621.8747 | [21 empty] | 0.156 | 0.012 | 0.079 | 0.099 | 0.258 | 0.021 | 0.106 | 0.127
111.LAK.20-10 - Pipetel - 11/18 - MFL/Geometry/Video |  |  | 1206.5029 | MFL | Risk Model Anomaly | Individual Corrosion | 16.3101 | 1.2918 | 13.4901 | 16.823 | 05:26 | EXT |  |  | False | False | GW.ILI.126 | 1260 |  |  | Cluster Class |  | 10:30 | 10:30 | Unknown | 6.286 | 290 | 414 | 15 | 7.92 | 7.92 | 0.1 | N | 10 | 12 | [6 empty] | 175 | 508 | 64 | Coal Tar | Coal Tar | 1954 | 64 | 2018 | 15201 | 6t*6t / 15201 | 0 |  |  |  |  | None |  | 1619.6976 | 1.235 | 9.2554 | [7 empty] | 500.3997 | 1 | 3.8207e-07 | 0 | 3.8207e-07 | 0 | 3.8207e-07 | 0 | Pitting | (Class: Pitting, SD = 12.881%, SL = 9.766 mm)
111.LAK.20-10 - Pipetel - 11/18 - MFL/Geometry/Video | 1013 | 1207.926 | 1206.5318 | MFL | Anomaly | Metal loss | 10 | 0.79 | 15.2 | 15.2 | 04:55 | EXT |  |  | False | False | GW.ILI.126 | 1260 |  | 86 | Pitting |  | 10:30 | 10:30 | Unknown | 6.315 | 290 | 414 | 15 | 7.92 | 7.92 | 0.1 | N | 10 | 12 | 20 | 10 | 10 |  |  |  | 175 | 508 | 64 | Coal Tar | Coal Tar | 1954 | 64 | 2018 |  |  | 0 |  |  |  |  | None |  | 1620.6788 | 1.2357 | 9.261 | 1621.35 | 1.2363 | 9.2649 | 1440.374 |  | 1620.8957 | 1620.1615 | [21 empty] | 0.156 | 0.012 | 0.118 | 0.118 | 0.258 | 0.021 | 0.106 | 0.127
111.LAK.20-10 - Pipetel - 11/18 - MFL/Geometry/Video |  |  | 1206.5843 | MFL | Risk Model Anomaly | Corrosion Cluster | 16.3101 | 1.2918 | 124.9588 | 90.5199 | 04:45 | EXT |  |  | False | False | GW.ILI.126 | 1260 |  |  | Cluster Class |  | 10:30 | 10:30 | Unknown | 6.315 | 290 | 414 | 15 | 7.92 | 7.92 | 0.1 | N | 10 | 12 | [6 empty] | 175 | 508 | 64 | Coal Tar | Coal Tar | 1954 | 64 | 2018 | 15201 | 6t*6t / 15201 | 0 |  |  |  |  | None |  | 1512.2274 | 1.153 | 8.6413 | [7 empty] | 500.3997 | 1 | 3.8207e-07 | 0 | 3.8207e-07 | 0 | 3.8207e-07 | 0 | General | (Class: General, SD = 12.881%, SL = 9.766 mm)
111.LAK.20-10 - Pipetel - 11/18 - MFL/Geometry/Video | 1015 | 1207.984 | 1206.5898 | MFL | Anomaly | Metal loss | 10 | 0.79 | 10.2 | 10.2 | 05:02 | EXT |  |  | False | False | GW.ILI.126 | 1260 |  | 86 | Pitting |  | 10:30 | 10:30 | Unknown | 6.373 | 290 | 414 | 15 | 7.92 | 7.92 | 0.1 | N | 10 | 12 | 20 | 10 | 10 |  |  |  | 175 | 508 | 64 | Coal Tar | Coal Tar | 1954 | 64 | 2018 |  |  | 0 |  |  |  |  | None |  | 1622.1116 | 1.2368 | 9.2692 | 1622.4236 | 1.2371 | 9.271 | 1441.6099 |  | 1622.2108 | 1621.8747 | [21 empty] | 0.156 | 0.012 | 0.079 | 0.079 | 0.258 | 0.021 | 0.106 | 0.127
111.LAK.20-10 - Pipetel - 11/18 - MFL/Geometry/Video | 1016 | 1208.028 | 1206.6337 | MFL | Anomaly | Metal loss | 10 | 0.79 | 12.7 | 12.7 | 05:02 | EXT |  |  | False | False | GW.ILI.126 | 1260 |  | 86 | Pitting |  | 10:30 | 10:30 | Unknown | 6.417 | 290 | 414 | 15 | 7.92 | 7.92 | 0.1 | N | 10 | 12 | 20 | 10 | 10 |  |  |  | 175 | 508 | 64 | Coal Tar | Coal Tar | 1954 | 64 | 2018 |  |  | 0 |  |  |  |  | None |  | 1621.4602 | 1.2363 | 9.2655 | 1621.937 | 1.2367 | 9.2682 | 1441.0469 |  | 1621.613 | 1621.0958 | [21 empty] | 0.156 | 0.012 | 0.099 | 0.099 | 0.258 | 0.021 | 0.106 | 0.127
111.LAK.20-10 - Pipetel - 11/18 - MFL/Geometry/Video |  |  | 1206.6417 | MFL | Risk Model Anomaly | Individual Corrosion | 16.3101 | 1.2918 | 10.0571 | 13.4901 | 04:28 | EXT |  |  | False | False | GW.ILI.126 | 1260 |  |  | Cluster Class |  | 10:30 | 10:30 | Unknown | 6.425 | 290 | 414 | 15 | 7.92 | 7.92 | 0.1 | N | 10 | 12 | [6 empty] | 175 | 508 | 64 | Coal Tar | Coal Tar | 1954 | 64 | 2018 | 15201 | 6t*6t / 15201 | 0 |  |  |  |  | None |  | 1621.2854 | 1.2362 | 9.2645 | [7 empty] | 500.3997 | 1 | 3.8207e-07 | 0 | 3.8207e-07 | 0 | 3.8207e-07 | 0 | Pitting | (Class: Pitting, SD = 12.881%, SL = 9.766 mm)
111.LAK.20-10 - Pipetel - 11/18 - MFL/Geometry/Video | 1017 | 1208.036 | 1206.6417 | MFL | Anomaly | Metal loss | 10 | 0.79 | 7.6 | 10.2 | 04:29 | EXT |  |  | False | False | GW.ILI.126 | 1260 |  | 86 | Circumferential Slotting |  | 10:30 | 10:30 | Unknown | 6.425 | 290 | 414 | 15 | 7.92 | 7.92 | 0.1 | N | 10 | 12 | 20 | 15 | 10 |  |  |  | 175 | 508 | 64 | Coal Tar | Coal Tar | 1954 | 64 | 2018 |  |  | 0 |  |  |  |  | None |  | 1622.645 | 1.2372 | 9.2723 | 1622.8201 | 1.2374 | 9.2733 | 1442.0723 |  | 1622.7003 | 1622.5125 | [21 empty] | 0.156 | 0.012 | 0.059 | 0.079 | 0.258 | 0.021 | 0.106 | 0.127
111.LAK.20-10 - Pipetel - 11/18 - MFL/Geometry/Video | 1018 | 1211.123 | 1209.7251 | MFL | Anomaly | Metal loss | 12 | 0.94 | 15.2 | 15.2 | 06:58 | EXT |  |  | False | False | GW.ILI.126 | 1260 |  |  | Pitting |  | 10:30 | 10:30 | Unknown | 9.512 | 290 | 414 | 15 | 7.92 | 7.92 | 0.1 | N | 10 | 12 | 20 | 10 | 10 |  |  |  | 175 | 508 | 64 | Coal Tar | Coal Tar | 1954 | 64 | 2018 |  |  | 0 |  |  |  |  | None |  | 1620.0918 | 1.2353 | 9.2577 | 1620.9032 | 1.2359 | 9.2623 | 1439.8782 |  | 1620.3617 | 1619.4456 | [21 empty] | 0.188 | 0.015 | 0.118 | 0.118 | 0.258 | 0.021 | 0.106 | 0.127
111.LAK.20-10 - Pipetel - 11/18 - MFL/Geometry/Video |  |  | 1209.7251 | MFL | Risk Model Anomaly | Individual Corrosion | 19.8876 | 1.5751 | 20.1143 | 20.1143 | 06:58 | EXT |  |  | False | False | GW.ILI.126 | 1260 |  |  | Cluster Class |  | 10:30 | 10:30 | Unknown | 9.512 | 290 | 414 | 15 | 7.92 | 7.92 | 0.1 | N | 10 | 12 | [6 empty] | 175 | 508 | 64 | Coal Tar | Coal Tar | 1954 | 64 | 2018 | 15201 | 6t*6t / 15201 | 0 |  |  |  |  | None |  | 1613.4344 | 1.2302 | 9.2196 | [7 empty] | 500.3997 | 1 | 1.5309e-06 | 0 | 1.5309e-06 | 0 | 1.5309e-06 | 0 | Pitting | (Class: Pitting, SD = 12.881%, SL = 9.766 mm)
111.LAK.20-10 - Pipetel - 11/18 - MFL/Geometry/Video | 1019 | 1213.805 | 1212.404 | MFL | Girth Weld | Longitudinal seam | [5 empty] | N/A |  |  | False | False | GW.ILI.127 | 1270 |  |  |  | 10.081 | 02:00 | 02:00 | Unknown | 0 | 290 | 414 | 15 | 7.92 | 7.92 | 0.1 | N | [8 empty] | 175 | 508 | 64 | Coal Tar | Coal Tar | 1954 | 64 | 2018 |  |  | 0
111.LAK.20-10 - Pipetel - 11/18 - MFL/Geometry/Video | 1020 | 1223.837 | 1222.4245 | MFL | Anomaly | Metal loss | 21 | 1.68 | 15.2 | 15.2 | 05:20 | EXT |  |  | False | False | GW.ILI.127 | 1280 |  | 87 | Pitting |  | 02:00 | Unknown | Unknown | 10.032 | 290 | 414 | 15 | 7.92 | 7.92 | 0.1 | N | 10 | 12 | 20 | 10 | 10 |  |  |  | 175 | 508 | 64 | Coal Tar | Coal Tar | 1954 | 64 | 2018 |  |  | 0 |  |  |  |  | None |  | 1617.1564 | 1.2331 | 9.2409 | 1618.6163 | 1.2342 | 9.2492 | 1437.4621 |  | 1617.7149 | 1615.7856 | [21 empty] | 0.328 | 0.026 | 0.118 | 0.118 | 0.258 | 0.021 | 0.106 | 0.127
111.LAK.20-10 - Pipetel - 11/18 - MFL/Geometry/Video |  |  | 1222.4245 | MFL | Risk Model Anomaly | Individual Corrosion | 34.6719 | 2.746 | 20.1143 | 20.1143 | 05:20 | EXT |  |  | False | False | GW.ILI.127 | 1280 |  |  | Cluster Class |  | 02:00 | Unknown | Unknown | 10.032 | 290 | 414 | 15 | 7.92 | 7.92 | 0.1 | N | 10 | 12 | [6 empty] | 175 | 508 | 64 | Coal Tar | Coal Tar | 1954 | 64 | 2018 | 15201 | 6t*6t / 15201 | 0 |  |  |  |  | None |  | 1603.145 | 1.2224 | 9.1608 | [7 empty] | 500.3997 | 1 | 0.00021657 | 0 | 0.00021657 | 0 | 0.00021657 | 0 | Pitting | (Class: Pitting, SD = 12.881%, SL = 9.766 mm)
111.LAK.20-10 - Pipetel - 11/18 - MFL/Geometry/Video | 1022 | 1223.839 | 1222.4265 | MFL | Anomaly | Metal loss | 22 | 1.75 | 12.7 | 12.7 | 04:51 | EXT |  |  | False | False | GW.ILI.127 | 1280 |  | 87 | Pitting |  | 02:00 | Unknown | Unknown | 10.034 | 290 | 414 | 15 | 7.92 | 7.92 | 0.1 | N | 10 | 12 | 20 | 10 | 10 |  |  |  | 175 | 508 | 64 | Coal Tar | Coal Tar | 1954 | 64 | 2018 |  |  | 0 |  |  |  |  | None |  | 1618.7238 | 1.2342 | 9.2499 | 1619.8155 | 1.2351 | 9.2561 | 1438.7863 |  | 1619.1446 | 1617.6874 | [21 empty] | 0.344 | 0.027 | 0.099 | 0.099 | 0.258 | 0.021 | 0.106 | 0.127
111.LAK.20-10 - Pipetel - 11/18 - MFL/Geometry/Video |  |  | 1222.4265 | MFL | Risk Model Anomaly | Individual Corrosion | 36.1977 | 2.8669 | 16.823 | 16.823 | 04:50 | EXT |  |  | False | False | GW.ILI.127 | 1280 |  |  | Cluster Class |  | 02:00 | Unknown | Unknown | 10.034 | 290 | 414 | 15 | 7.92 | 7.92 | 0.1 | N | 10 | 12 | [6 empty] | 175 | 508 | 64 | Coal Tar | Coal Tar | 1954 | 64 | 2018 | 15201 | 6t*6t / 15201 | 0 |  |  |  |  | None |  | 1608.0562 | 1.2261 | 9.1889 | [7 empty] | 500.3997 | 1 | 0.00033622 | 0 | 0.00033622 | 0 | 0.00033622 | 0 | Pitting | (Class: Pitting, SD = 12.881%, SL = 9.766 mm)
111.LAK.20-10 - Pipetel - 11/18 - MFL/Geometry/Video | 1023 | 1223.886 | 1222.4734 | MFL | Girth Weld | Not identifiable seam | [5 empty] | N/A | Bend begin |  | False | False | GW.ILI.128 | 1280 |  |  |  | 0.709 |  | Unknown | Unknown | 0 | 290 | 414 | 15 | 7.92 | 7.92 | 0.1 | N | [8 empty] | 175 | 508 | 64 | Coal Tar | Coal Tar | 1954 | 64 | 2018 |  |  | 0
111.LAK.20-10 - Pipetel - 11/18 - MFL/Geometry/Video | 1024 | 1224.221 | 1222.808 | MFL | Bend | Fitting |  |  |  |  | 12:00 | NA | Sag bend center; As per FN 0-169-17 |  | False | False | GW.ILI.128 | 1280 | [5 empty] | Unknown | Unknown | 0.335 | 290 | 414 | 15 | 7.92 | 7.92 | 0.1 | N | [8 empty] | 175 | 508 | 64 | Coal Tar | Coal Tar | 1954 | 64 | 2018 |  |  | 0
111.LAK.20-10 - Pipetel - 11/18 - MFL/Geometry/Video | 1025 | 1224.595 | 1223.1816 | MFL | Girth Weld | Longitudinal seam | [5 empty] | N/A | Bend end |  | False | False | GW.ILI.129 | 1290 |  |  |  | 0.292 |  | Unknown | Unknown | 0 | 290 | 414 | 15 | 7.92 | 7.92 | 0.1 | N | [8 empty] | 175 | 508 | 64 | Coal Tar | Coal Tar | 1954 | 64 | 2018 |  |  | 0
111.LAK.20-10 - Pipetel - 11/18 - MFL/Geometry/Video | 1026 | 1224.887 | 1223.4733 | MFL | Girth Weld | Not identifiable seam | [5 empty] | N/A | Bend begin |  | False | False | GW.ILI.130 | 1300 |  |  |  | 0.634 |  | Unknown | Unknown | 0 | 290 | 414 | 15 | 7.92 | 7.92 | 0.1 | N | [8 empty] | 175 | 508 | 64 | Coal Tar | Coal Tar | 1954 | 64 | 2018 |  |  | 0
111.LAK.20-10 - Pipetel - 11/18 - MFL/Geometry/Video | 1027 | 1225.201 | 1223.7869 | MFL | Bend | Fitting |  |  |  |  | 06:00 | NA | Over bend center; As per FN 0-169-17 |  | False | False | GW.ILI.130 | 1300 | [5 empty] | Unknown | Unknown | 0.314 | 290 | 414 | 15 | 7.92 | 7.92 | 0.1 | N | [8 empty] | 175 | 508 | 64 | Coal Tar | Coal Tar | 1954 | 64 | 2018 |  |  | 0
111.LAK.20-10 - Pipetel - 11/18 - MFL/Geometry/Video | 1028 | 1225.521 | 1224.1065 | MFL | Girth Weld | Longitudinal seam | [5 empty] | N/A | Bend end |  | False | False | GW.ILI.131 | 1310 |  |  |  | 8.597 | 10:10 | 10:10 | Unknown | 0 | 290 | 414 | 15 | 7.92 | 7.92 | 0.1 | N | [8 empty] | 175 | 508 | 64 | Coal Tar | Coal Tar | 1954 | 64 | 2018 |  |  | 0
111.LAK.20-10 - Pipetel - 11/18 - MFL/Geometry/Video |  |  | 1225.4839 | MFL | Risk Model Anomaly | Individual Corrosion | 21.4134 | 1.6959 | 16.823 | 16.823 | 10:46 | EXT |  |  | False | False | GW.ILI.131 | 1310 |  |  | Cluster Class |  | 10:10 | 10:10 | Unknown | 1.379 | 290 | 414 | 15 | 7.92 | 7.92 | 0.1 | N | 10 | 12 | [6 empty] | 175 | 508 | 64 | Coal Tar | Coal Tar | 1954 | 64 | 2018 | 15201 | 6t*6t / 15201 | 0 |  |  |  |  | None |  | 1615.6412 | 1.2319 | 9.2322 | [7 empty] | 500.3997 | 1 | 2.7054e-06 | 0 | 2.7054e-06 | 0 | 2.7054e-06 | 0 | Pitting | (Class: Pitting, SD = 12.881%, SL = 9.766 mm)
111.LAK.20-10 - Pipetel - 11/18 - MFL/Geometry/Video | 1029 | 1226.9 | 1225.4839 | MFL | Anomaly | Metal loss | 13 | 1.04 | 12.7 | 12.7 | 10:47 | EXT |  |  | False | False | GW.ILI.131 | 1310 |  |  | Pitting |  | 10:10 | 10:10 | Unknown | 1.379 | 290 | 414 | 15 | 7.92 | 7.92 | 0.1 | N | 10 | 12 | 20 | 10 | 10 |  |  |  | 175 | 508 | 64 | Coal Tar | Coal Tar | 1954 | 64 | 2018 |  |  | 0 |  |  |  |  | None |  | 1620.8341 | 1.2359 | 9.2619 | 1621.461 | 1.2363 | 9.2655 | 1440.5182 |  | 1621.0438 | 1620.3306 | [21 empty] | 0.203 | 0.016 | 0.099 | 0.099 | 0.258 | 0.021 | 0.106 | 0.127
111.LAK.20-10 - Pipetel - 11/18 - MFL/Geometry/Video | 1030 | 1234.118 | 1232.6936 | MFL | Girth Weld | Longitudinal seam | [5 empty] | N/A |  |  | False | False | GW.ILI.132 | 1320 |  |  |  | 12.139 | 08:25 | 08:25 | Unknown | 0 | 290 | 414 | 15 | 7.92 | 7.92 | 0.1 | N | [8 empty] | 175 | 508 | 64 | Coal Tar | Coal Tar | 1954 | 64 | 2018 |  |  | 0
111.LAK.20-10 - Pipetel - 11/18 - MFL/Geometry/Video | 1031 | 1239.686 | 1238.2552 | MFL | Anomaly | Metal loss | 14 | 1.12 | 15.2 | 15.2 | 06:05 | EXT |  |  | False | False | GW.ILI.132 | 1320 |  |  | Pitting |  | 08:25 | 08:25 | Unknown | 5.568 | 290 | 414 | 15 | 7.92 | 7.92 | 0.1 | N | 10 | 12 | 20 | 10 | 10 |  |  |  | 175 | 508 | 64 | Coal Tar | Coal Tar | 1954 | 64 | 2018 |  |  | 0 |  |  |  |  | None |  | 1619.4827 | 1.2348 | 9.2542 | 1620.4358 | 1.2356 | 9.2596 | 1439.3683 |  | 1619.8091 | 1618.6972 | [21 empty] | 0.219 | 0.017 | 0.118 | 0.118 | 0.258 | 0.021 | 0.106 | 0.127
111.LAK.20-10 - Pipetel - 11/18 - MFL/Geometry/Video |  |  | 1238.2552 | MFL | Risk Model Anomaly | Individual Corrosion | 22.9393 | 1.8168 | 20.1143 | 20.1143 | 06:04 | EXT |  |  | False | False | GW.ILI.132 | 1320 |  |  | Cluster Class |  | 08:25 | 08:25 | Unknown | 5.568 | 290 | 414 | 15 | 7.92 | 7.92 | 0.1 | N | 10 | 12 | [6 empty] | 175 | 508 | 64 | Coal Tar | Coal Tar | 1954 | 64 | 2018 | 15201 | 6t*6t / 15201 | 0 |  |  |  |  | None |  | 1611.5639 | 1.2288 | 9.2089 | [7 empty] | 500.3997 | 1 | 4.717e-06 | 0 | 4.717e-06 | 0 | 4.717e-06 | 0 | Pitting | (Class: Pitting, SD = 12.881%, SL = 9.766 mm)
111.LAK.20-10 - Pipetel - 11/18 - MFL/Geometry/Video | 1032 | 1240.437 | 1239.0053 | MFL | Anomaly | Metal loss | 10 | 0.79 | 15.2 | 15.2 | 06:22 | EXT |  |  | False | False | GW.ILI.132 | 1320 |  |  | Pitting |  | 08:25 | 08:25 | Unknown | 6.319 | 290 | 414 | 15 | 7.92 | 7.92 | 0.1 | N | 10 | 12 | 20 | 10 | 10 |  |  |  | 175 | 508 | 64 | Coal Tar | Coal Tar | 1954 | 64 | 2018 |  |  | 0 |  |  |  |  | None |  | 1620.6788 | 1.2357 | 9.261 | 1621.35 | 1.2363 | 9.2649 | 1440.374 |  | 1620.8957 | 1620.1615 | [21 empty] | 0.156 | 0.012 | 0.118 | 0.118 | 0.258 | 0.021 | 0.106 | 0.127
111.LAK.20-10 - Pipetel - 11/18 - MFL/Geometry/Video |  |  | 1239.0053 | MFL | Risk Model Anomaly | Individual Corrosion | 16.3101 | 1.2918 | 20.1143 | 20.1143 | 06:22 | EXT |  |  | False | False | GW.ILI.132 | 1320 |  |  | Cluster Class |  | 08:25 | 08:25 | Unknown | 6.319 | 290 | 414 | 15 | 7.92 | 7.92 | 0.1 | N | 10 | 12 | [6 empty] | 175 | 508 | 64 | Coal Tar | Coal Tar | 1954 | 64 | 2018 | 15201 | 6t*6t / 15201 | 0 |  |  |  |  | None |  | 1615.4888 | 1.2318 | 9.2314 | [7 empty] | 500.3997 | 1 | 3.8207e-07 | 0 | 3.8207e-07 | 0 | 3.8207e-07 | 0 | Pitting | (Class: Pitting, SD = 12.881%, SL = 9.766 mm)
111.LAK.20-10 - Pipetel - 11/18 - MFL/Geometry/Video | 1033 | 1240.561 | 1239.1292 | MFL | Anomaly | Metal loss | 10 | 0.79 | 12.7 | 12.7 | 05:21 | EXT |  |  | False | False | GW.ILI.132 | 1320 |  |  | Pitting |  | 08:25 | 08:25 | Unknown | 6.443 | 290 | 414 | 15 | 7.92 | 7.92 | 0.1 | N | 10 | 12 | 20 | 10 | 10 |  |  |  | 175 | 508 | 64 | Coal Tar | Coal Tar | 1954 | 64 | 2018 |  |  | 0 |  |  |  |  | None |  | 1621.4602 | 1.2363 | 9.2655 | 1621.937 | 1.2367 | 9.2682 | 1441.0469 |  | 1621.613 | 1621.0958 | [21 empty] | 0.156 | 0.012 | 0.099 | 0.099 | 0.258 | 0.021 | 0.106 | 0.127
111.LAK.20-10 - Pipetel - 11/18 - MFL/Geometry/Video |  |  | 1239.1292 | MFL | Risk Model Anomaly | Individual Corrosion | 16.3101 | 1.2918 | 16.823 | 16.823 | 05:20 | EXT |  |  | False | False | GW.ILI.132 | 1320 |  |  | Cluster Class |  | 08:25 | 08:25 | Unknown | 6.443 | 290 | 414 | 15 | 7.92 | 7.92 | 0.1 | N | 10 | 12 | [6 empty] | 175 | 508 | 64 | Coal Tar | Coal Tar | 1954 | 64 | 2018 | 15201 | 6t*6t / 15201 | 0 |  |  |  |  | None |  | 1617.7584 | 1.2335 | 9.2443 | [7 empty] | 500.3997 | 1 | 3.8207e-07 | 0 | 3.8207e-07 | 0 | 3.8207e-07 | 0 | Pitting | (Class: Pitting, SD = 12.881%, SL = 9.766 mm)
111.LAK.20-10 - Pipetel - 11/18 - MFL/Geometry/Video | 1034 | 1240.623 | 1239.1911 | MFL | Anomaly | Metal loss | 13 | 1.04 | 15.2 | 12.7 | 06:20 | EXT |  |  | False | False | GW.ILI.132 | 1320 |  |  | Pitting |  | 08:25 | 08:25 | Unknown | 6.505 | 290 | 414 | 15 | 7.92 | 7.92 | 0.1 | N | 10 | 12 | 20 | 10 | 10 |  |  |  | 175 | 508 | 64 | Coal Tar | Coal Tar | 1954 | 64 | 2018 |  |  | 0 |  |  |  |  | None |  | 1619.7901 | 1.2351 | 9.2559 | 1620.6721 | 1.2357 | 9.261 | 1439.6251 |  | 1620.0878 | 1619.0756 | [21 empty] | 0.203 | 0.016 | 0.118 | 0.099 | 0.258 | 0.021 | 0.106 | 0.127
111.LAK.20-10 - Pipetel - 11/18 - MFL/Geometry/Video |  |  | 1239.1911 | MFL | Risk Model Anomaly | Individual Corrosion | 21.4134 | 1.6959 | 20.1143 | 16.823 | 06:20 | EXT |  |  | False | False | GW.ILI.132 | 1320 |  |  | Cluster Class |  | 08:25 | 08:25 | Unknown | 6.505 | 290 | 414 | 15 | 7.92 | 7.92 | 0.1 | N | 10 | 12 | [6 empty] | 175 | 508 | 64 | Coal Tar | Coal Tar | 1954 | 64 | 2018 | 15201 | 6t*6t / 15201 | 0 |  |  |  |  | None |  | 1612.5134 | 1.2295 | 9.2144 | [7 empty] | 500.3997 | 1 | 2.7054e-06 | 0 | 2.7054e-06 | 0 | 2.7054e-06 | 0 | Pitting | (Class: Pitting, SD = 12.881%, SL = 9.766 mm)
111.LAK.20-10 - Pipetel - 11/18 - MFL/Geometry/Video | 1035 | 1242.255 | 1240.8212 | MFL | Anomaly | Metal loss | 10 | 0.79 | 12.7 | 10.2 | 05:25 | EXT |  |  | False | False | GW.ILI.132 | 1320 |  |  | Pitting |  | 08:25 | 08:25 | Unknown | 8.137 | 290 | 414 | 15 | 7.92 | 7.92 | 0.1 | N | 10 | 12 | 20 | 10 | 10 |  |  |  | 175 | 508 | 64 | Coal Tar | Coal Tar | 1954 | 64 | 2018 |  |  | 0 |  |  |  |  | None |  | 1621.4602 | 1.2363 | 9.2655 | 1621.937 | 1.2367 | 9.2682 | 1441.0469 |  | 1621.613 | 1621.0958 | [21 empty] | 0.156 | 0.012 | 0.099 | 0.079 | 0.258 | 0.021 | 0.106 | 0.127
111.LAK.20-10 - Pipetel - 11/18 - MFL/Geometry/Video |  |  | 1240.8212 | MFL | Risk Model Anomaly | Individual Corrosion | 16.3101 | 1.2918 | 16.823 | 13.4901 | 05:24 | EXT |  |  | False | False | GW.ILI.132 | 1320 |  |  | Cluster Class |  | 08:25 | 08:25 | Unknown | 8.137 | 290 | 414 | 15 | 7.92 | 7.92 | 0.1 | N | 10 | 12 | [6 empty] | 175 | 508 | 64 | Coal Tar | Coal Tar | 1954 | 64 | 2018 | 15201 | 6t*6t / 15201 | 0 |  |  |  |  | None |  | 1617.7584 | 1.2335 | 9.2443 | [7 empty] | 500.3997 | 1 | 3.8207e-07 | 0 | 3.8207e-07 | 0 | 3.8207e-07 | 0 | Pitting | (Class: Pitting, SD = 12.881%, SL = 9.766 mm)
111.LAK.20-10 - Pipetel - 11/18 - MFL/Geometry/Video |  |  | 1240.9561 | MFL | Risk Model Anomaly | Individual Corrosion | 16.3101 | 1.2918 | 13.4901 | 13.4901 | 06:00 | EXT |  |  | False | False | GW.ILI.132 | 1320 |  |  | Cluster Class |  | 08:25 | 08:25 | Unknown | 8.272 | 290 | 414 | 15 | 7.92 | 7.92 | 0.1 | N | 10 | 12 | [6 empty] | 175 | 508 | 64 | Coal Tar | Coal Tar | 1954 | 64 | 2018 | 15201 | 6t*6t / 15201 | 0 |  |  |  |  | None |  | 1619.6976 | 1.235 | 9.2554 | [7 empty] | 500.3997 | 1 | 3.8207e-07 | 0 | 3.8207e-07 | 0 | 3.8207e-07 | 0 | Pitting | (Class: Pitting, SD = 12.881%, SL = 9.766 mm)
111.LAK.20-10 - Pipetel - 11/18 - MFL/Geometry/Video | 1036 | 1242.39 | 1240.9561 | MFL | Anomaly | Metal loss | 10 | 0.79 | 10.2 | 10.2 | 06:00 | EXT |  |  | False | False | GW.ILI.132 | 1320 |  |  | Pitting |  | 08:25 | 08:25 | Unknown | 8.272 | 290 | 414 | 15 | 7.92 | 7.92 | 0.1 | N | 10 | 12 | 20 | 10 | 10 |  |  |  | 175 | 508 | 64 | Coal Tar | Coal Tar | 1954 | 64 | 2018 |  |  | 0 |  |  |  |  | None |  | 1622.1116 | 1.2368 | 9.2692 | 1622.4236 | 1.2371 | 9.271 | 1441.6099 |  | 1622.2108 | 1621.8747 | [21 empty] | 0.156 | 0.012 | 0.079 | 0.079 | 0.258 | 0.021 | 0.106 | 0.127
111.LAK.20-10 - Pipetel - 11/18 - MFL/Geometry/Video | 1037 | 1242.745 | 1241.3106 | MFL | Anomaly | Metal loss | 10 | 0.79 | 12.7 | 12.7 | 06:17 | EXT |  |  | False | False | GW.ILI.132 | 1320 |  |  | Pitting |  | 08:25 | 08:25 | Unknown | 8.627 | 290 | 414 | 15 | 7.92 | 7.92 | 0.1 | N | 10 | 12 | 20 | 10 | 10 |  |  |  | 175 | 508 | 64 | Coal Tar | Coal Tar | 1954 | 64 | 2018 |  |  | 0 |  |  |  |  | None |  | 1621.4602 | 1.2363 | 9.2655 | 1621.937 | 1.2367 | 9.2682 | 1441.0469 |  | 1621.613 | 1621.0958 | [21 empty] | 0.156 | 0.012 | 0.099 | 0.099 | 0.258 | 0.021 | 0.106 | 0.127
111.LAK.20-10 - Pipetel - 11/18 - MFL/Geometry/Video |  |  | 1241.3106 | MFL | Risk Model Anomaly | Individual Corrosion | 16.3101 | 1.2918 | 16.823 | 16.823 | 06:16 | EXT |  |  | False | False | GW.ILI.132 | 1320 |  |  | Cluster Class |  | 08:25 | 08:25 | Unknown | 8.627 | 290 | 414 | 15 | 7.92 | 7.92 | 0.1 | N | 10 | 12 | [6 empty] | 175 | 508 | 64 | Coal Tar | Coal Tar | 1954 | 64 | 2018 | 15201 | 6t*6t / 15201 | 0 |  |  |  |  | None |  | 1617.7584 | 1.2335 | 9.2443 | [7 empty] | 500.3997 | 1 | 3.8207e-07 | 0 | 3.8207e-07 | 0 | 3.8207e-07 | 0 | Pitting | (Class: Pitting, SD = 12.881%, SL = 9.766 mm)
111.LAK.20-10 - Pipetel - 11/18 - MFL/Geometry/Video |  |  | 1241.3346 | MFL | Risk Model Anomaly | Individual Corrosion | 16.3101 | 1.2918 | 13.4901 | 13.4901 | 05:42 | EXT |  |  | False | False | GW.ILI.132 | 1320 |  |  | Cluster Class |  | 08:25 | 08:25 | Unknown | 8.651 | 290 | 414 | 15 | 7.92 | 7.92 | 0.1 | N | 10 | 12 | [6 empty] | 175 | 508 | 64 | Coal Tar | Coal Tar | 1954 | 64 | 2018 | 15201 | 6t*6t / 15201 | 0 |  |  |  |  | None |  | 1619.6976 | 1.235 | 9.2554 | [7 empty] | 500.3997 | 1 | 3.8207e-07 | 0 | 3.8207e-07 | 0 | 3.8207e-07 | 0 | Pitting | (Class: Pitting, SD = 12.881%, SL = 9.766 mm)
111.LAK.20-10 - Pipetel - 11/18 - MFL/Geometry/Video | 1038 | 1242.769 | 1241.3346 | MFL | Anomaly | Metal loss | 10 | 0.79 | 10.2 | 10.2 | 05:43 | EXT |  |  | False | False | GW.ILI.132 | 1320 |  |  | Pitting |  | 08:25 | 08:25 | Unknown | 8.651 | 290 | 414 | 15 | 7.92 | 7.92 | 0.1 | N | 10 | 12 | 20 | 10 | 10 |  |  |  | 175 | 508 | 64 | Coal Tar | Coal Tar | 1954 | 64 | 2018 |  |  | 0 |  |  |  |  | None |  | 1622.1116 | 1.2368 | 9.2692 | 1622.4236 | 1.2371 | 9.271 | 1441.6099 |  | 1622.2108 | 1621.8747 | [21 empty] | 0.156 | 0.012 | 0.079 | 0.079 | 0.258 | 0.021 | 0.106 | 0.127
111.LAK.20-10 - Pipetel - 11/18 - MFL/Geometry/Video | 1039 | 1242.923 | 1241.4884 | MFL | Anomaly | Metal loss | 10 | 0.79 | 12.7 | 22.9 | 06:37 | EXT |  |  | False | False | GW.ILI.132 | 1320 |  |  | Pitting |  | 08:25 | 08:25 | Unknown | 8.805 | 290 | 414 | 15 | 7.92 | 7.92 | 0.1 | N | 10 | 12 | 20 | 10 | 10 |  |  |  | 175 | 508 | 64 | Coal Tar | Coal Tar | 1954 | 64 | 2018 |  |  | 0 |  |  |  |  | None |  | 1621.4602 | 1.2363 | 9.2655 | 1621.937 | 1.2367 | 9.2682 | 1441.0469 |  | 1621.613 | 1621.0958 | [21 empty] | 0.156 | 0.012 | 0.099 | 0.178 | 0.258 | 0.021 | 0.106 | 0.127
111.LAK.20-10 - Pipetel - 11/18 - MFL/Geometry/Video |  |  | 1241.4884 | MFL | Risk Model Anomaly | Individual Corrosion | 16.3101 | 1.2918 | 16.823 | 30.3131 | 06:36 | EXT |  |  | False | False | GW.ILI.132 | 1320 |  |  | Cluster Class |  | 08:25 | 08:25 | Unknown | 8.805 | 290 | 414 | 15 | 7.92 | 7.92 | 0.1 | N | 10 | 12 | [6 empty] | 175 | 508 | 64 | Coal Tar | Coal Tar | 1954 | 64 | 2018 | 15201 | 6t*6t / 15201 | 0 |  |  |  |  | None |  | 1617.7584 | 1.2335 | 9.2443 | [7 empty] | 500.3997 | 1 | 3.8207e-07 | 0 | 3.8207e-07 | 0 | 3.8207e-07 | 0 | Pitting | (Class: Pitting, SD = 12.881%, SL = 9.766 mm)
111.LAK.20-10 - Pipetel - 11/18 - MFL/Geometry/Video |  |  | 1241.6073 | MFL | Risk Model Anomaly | Individual Corrosion | 19.8876 | 1.5751 | 20.1143 | 16.823 | 06:24 | EXT |  |  | False | False | GW.ILI.132 | 1320 |  |  | Cluster Class |  | 08:25 | 08:25 | Unknown | 8.924 | 290 | 414 | 15 | 7.92 | 7.92 | 0.1 | N | 10 | 12 | [6 empty] | 175 | 508 | 64 | Coal Tar | Coal Tar | 1954 | 64 | 2018 | 15201 | 6t*6t / 15201 | 0 |  |  |  |  | None |  | 1613.4344 | 1.2302 | 9.2196 | [7 empty] | 500.3997 | 1 | 1.5309e-06 | 0 | 1.5309e-06 | 0 | 1.5309e-06 | 0 | Pitting | (Class: Pitting, SD = 12.881%, SL = 9.766 mm)
111.LAK.20-10 - Pipetel - 11/18 - MFL/Geometry/Video | 1040 | 1243.042 | 1241.6073 | MFL | Anomaly | Metal loss | 12 | 0.94 | 15.2 | 12.7 | 06:25 | EXT |  |  | False | False | GW.ILI.132 | 1320 |  |  | Pitting |  | 08:25 | 08:25 | Unknown | 8.924 | 290 | 414 | 15 | 7.92 | 7.92 | 0.1 | N | 10 | 12 | 20 | 10 | 10 |  |  |  | 175 | 508 | 64 | Coal Tar | Coal Tar | 1954 | 64 | 2018 |  |  | 0 |  |  |  |  | None |  | 1620.0918 | 1.2353 | 9.2577 | 1620.9032 | 1.2359 | 9.2623 | 1439.8782 |  | 1620.3617 | 1619.4456 | [21 empty] | 0.188 | 0.015 | 0.118 | 0.099 | 0.258 | 0.021 | 0.106 | 0.127
111.LAK.20-10 - Pipetel - 11/18 - MFL/Geometry/Video | 1041 | 1245.261 | 1243.8237 | MFL | Anomaly | Metal loss | 10 | 0.79 | 17.8 | 15.2 | 11:05 | EXT |  |  | False | False | GW.ILI.132 | 1320 |  |  | Pitting |  | 08:25 | 08:25 | Unknown | 11.143 | 290 | 414 | 15 | 7.92 | 7.92 | 0.1 | N | 10 | 12 | 20 | 10 | 10 |  |  |  | 175 | 508 | 64 | Coal Tar | Coal Tar | 1954 | 64 | 2018 |  |  | 0 |  |  |  |  | None |  | 1619.7354 | 1.235 | 9.2556 | 1620.6364 | 1.2357 | 9.2608 | 1439.5652 |  | 1620.0286 | 1619.0326 | [21 empty] | 0.156 | 0.012 | 0.139 | 0.118 | 0.258 | 0.021 | 0.106 | 0.127
111.LAK.20-10 - Pipetel - 11/18 - MFL/Geometry/Video |  |  | 1243.8237 | MFL | Risk Model Anomaly | Individual Corrosion | 16.3101 | 1.2918 | 23.5889 | 20.1143 | 11:04 | EXT |  |  | False | False | GW.ILI.132 | 1320 |  |  | Cluster Class |  | 08:25 | 08:25 | Unknown | 11.143 | 290 | 414 | 15 | 7.92 | 7.92 | 0.1 | N | 10 | 12 | [6 empty] | 175 | 508 | 64 | Coal Tar | Coal Tar | 1954 | 64 | 2018 | 15201 | 6t*6t / 15201 | 0 |  |  |  |  | None |  | 1612.7473 | 1.2297 | 9.2157 | [7 empty] | 500.3997 | 1 | 3.8207e-07 | 0 | 3.8207e-07 | 0 | 3.8207e-07 | 0 | Pitting | (Class: Pitting, SD = 12.881%, SL = 9.766 mm)
111.LAK.20-10 - Pipetel - 11/18 - MFL/Geometry/Video | 1042 | 1246.257 | 1244.8186 | MFL | Girth Weld | Longitudinal seam | [5 empty] | N/A |  |  | False | False | GW.ILI.133 | 1330 |  |  |  | 12.017 | 04:35 | 04:35 | Unknown | 0 | 290 | 414 | 15 | 7.92 | 7.92 | 0.1 | N | [8 empty] | 175 | 508 | 64 | Coal Tar | Coal Tar | 1954 | 64 | 2018 |  |  | 0
111.LAK.20-10 - Pipetel - 11/18 - MFL/Geometry/Video |  |  | 1252.229 | MFL | Risk Model Anomaly | Individual Corrosion | 56.0853 | 4.442 | 16.823 | 26.8802 | 06:26 | EXT |  |  | False | False | GW.ILI.133 | 1330 |  |  | Cluster Class |  | 04:35 | 04:35 | Unknown | 7.419 | 290 | 414 | 15 | 7.92 | 7.92 | 0.1 | N | 10 | 12 | [6 empty] | 175 | 508 | 64 | Coal Tar | Coal Tar | 1954 | 64 | 2018 | 15201 | 6t*6t / 15201 | 0 |  |  |  |  | Possible Phase 4 | Feature >50% depth; possible phase 4 | 1592.3365 | 1.2141 | 9.0991 | [7 empty] | 500.3997 | 1 | 0.031682 | 0 | 0.031682 | 0 | 0.031682 | 0 | Pitting | (Class: Pitting, SD = 12.881%, SL = 9.766 mm)
111.LAK.20-10 - Pipetel - 11/18 - MFL/Geometry/Video | 1043 | 1253.676 | 1252.229 | MFL | Anomaly | Metal loss | 34 | 2.69 | 12.7 | 20.3 | 06:26 | EXT |  |  | False | False | GW.ILI.133 | 1330 |  |  | Pitting |  | 04:35 | 04:35 | Unknown | 7.419 | 290 | 414 | 15 | 7.92 | 7.92 | 0.1 | N | 10 | 12 | 20 | 10 | 10 |  |  |  | 175 | 508 | 64 | Coal Tar | Coal Tar | 1954 | 64 | 2018 |  |  | 0 |  |  |  |  | None |  | 1615.2159 | 1.2316 | 9.2298 | 1616.9315 | 1.2329 | 9.2396 | 1436.0674 |  | 1616.0521 | 1613.0626 | [21 empty] | 0.531 | 0.042 | 0.099 | 0.158 | 0.258 | 0.021 | 0.106 | 0.127
111.LAK.20-10 - Pipetel - 11/18 - MFL/Geometry/Video | 1044 | 1258.274 | 1256.8217 | MFL | Girth Weld | Longitudinal seam | [5 empty] | N/A |  |  | False | False | GW.ILI.134 | 1340 |  |  |  | 11.962 | 11:00 | 11:00 | Unknown | 0 | 290 | 414 | 15 | 7.92 | 7.92 | 0.1 | N | [8 empty] | 175 | 508 | 64 | Coal Tar | Coal Tar | 1954 | 64 | 2018 |  |  | 0
111.LAK.20-10 - Pipetel - 11/18 - MFL/Geometry/Video |  |  | 1258.1612 | MFL | Risk Model Anomaly | Individual Corrosion | 16.3101 | 1.2918 | 10.0571 | 20.1143 | 02:46 | EXT |  |  | False | False | GW.ILI.134 | 1340 |  |  | Cluster Class |  | 11:00 | 11:00 | Unknown | 1.341 | 290 | 414 | 15 | 7.92 | 7.92 | 0.1 | N | 10 | 12 | [6 empty] | 175 | 508 | 64 | Coal Tar | Coal Tar | 1954 | 64 | 2018 | 15201 | 6t*6t / 15201 | 0 |  |  |  |  | None |  | 1621.2854 | 1.2362 | 9.2645 | [7 empty] | 500.3997 | 1 | 3.8207e-07 | 0 | 3.8207e-07 | 0 | 3.8207e-07 | 0 | Circumferential Grooving | (Class: Circumferential Grooving, SD = 12.881%, SL = 9.766 mm)
111.LAK.20-10 - Pipetel - 11/18 - MFL/Geometry/Video | 1045 | 1259.615 | 1258.1612 | MFL | Anomaly | Metal loss | 10 | 0.79 | 7.6 | 15.2 | 02:47 | EXT |  |  | False | False | GW.ILI.134 | 1340 |  |  | Circumferential Slotting |  | 11:00 | 11:00 | Unknown | 1.341 | 290 | 414 | 15 | 7.92 | 7.92 | 0.1 | N | 10 | 12 | 20 | 15 | 10 |  |  |  | 175 | 508 | 64 | Coal Tar | Coal Tar | 1954 | 64 | 2018 |  |  | 0 |  |  |  |  | None |  | 1622.645 | 1.2372 | 9.2723 | 1622.8201 | 1.2374 | 9.2733 | 1442.0723 |  | 1622.7003 | 1622.5125 | [21 empty] | 0.156 | 0.012 | 0.059 | 0.118 | 0.258 | 0.021 | 0.106 | 0.127
111.LAK.20-10 - Pipetel - 11/18 - MFL/Geometry/Video | 1046 | 1266.466 | 1265.0043 | MFL | Anomaly | Metal loss | 10 | 0.79 | 7.6 | 7.6 | 08:28 | EXT |  |  | False | False | GW.ILI.134 | 1340 |  | 88 | Pinhole |  | 11:00 | 11:00 | Unknown | 8.192 | 290 | 414 | 15 | 7.92 | 7.92 | 0.1 | N | 10 | 12 | 20 | 20 | 10 |  |  |  | 175 | 508 | 64 | Coal Tar | Coal Tar | 1954 | 64 | 2018 |  |  | 0 |  |  |  |  | None |  | 1622.645 | 1.2372 | 9.2723 | 1622.8201 | 1.2374 | 9.2733 | 1442.0723 |  | 1622.7003 | 1622.5125 | [21 empty] | 0.156 | 0.012 | 0.059 | 0.059 | 0.258 | 0.021 | 0.106 | 0.127
111.LAK.20-10 - Pipetel - 11/18 - MFL/Geometry/Video | 1047 | 1266.487 | 1265.0252 | MFL | Anomaly | Metal loss | 10 | 0.79 | 12.7 | 12.7 | 08:49 | EXT |  |  | False | False | GW.ILI.134 | 1340 |  | 88 | Pitting |  | 11:00 | 11:00 | Unknown | 8.213 | 290 | 414 | 15 | 7.92 | 7.92 | 0.1 | N | 10 | 12 | 20 | 10 | 10 |  |  |  | 175 | 508 | 64 | Coal Tar | Coal Tar | 1954 | 64 | 2018 |  |  | 0 |  |  |  |  | None |  | 1621.4602 | 1.2363 | 9.2655 | 1621.937 | 1.2367 | 9.2682 | 1441.0469 |  | 1621.613 | 1621.0958 | [21 empty] | 0.156 | 0.012 | 0.099 | 0.099 | 0.258 | 0.021 | 0.106 | 0.127
111.LAK.20-10 - Pipetel - 11/18 - MFL/Geometry/Video |  |  | 1265.0289 | MFL | Risk Model Anomaly | Corrosion Cluster | 16.3101 | 1.2918 | 59.387 | 73.4036 | 08:35 | EXT |  |  | False | False | GW.ILI.134 | 1340 |  |  | Cluster Class |  | 11:00 | 11:00 | Unknown | 8.192 | 290 | 414 | 15 | 7.92 | 7.92 | 0.1 | N | 10 | 12 | [6 empty] | 175 | 508 | 64 | Coal Tar | Coal Tar | 1954 | 64 | 2018 | 15201 | 6t*6t / 15201 | 0 |  |  |  |  | None |  | 1573.646 | 1.1999 | 8.9923 | [7 empty] | 500.3997 | 1 | 3.8207e-07 | 0 | 3.8207e-07 | 0 | 3.8207e-07 | 0 | General | (Class: General, SD = 12.881%, SL = 9.766 mm)
111.LAK.20-10 - Pipetel - 11/18 - MFL/Geometry/Video | 1049 | 1266.512 | 1265.0502 | MFL | Anomaly | Metal loss | 10 | 0.79 | 12.7 | 17.8 | 08:25 | EXT |  |  | False | False | GW.ILI.134 | 1340 |  | 88 | Pitting |  | 11:00 | 11:00 | Unknown | 8.238 | 290 | 414 | 15 | 7.92 | 7.92 | 0.1 | N | 10 | 12 | 20 | 10 | 10 |  |  |  | 175 | 508 | 64 | Coal Tar | Coal Tar | 1954 | 64 | 2018 |  |  | 0 |  |  |  |  | None |  | 1621.4602 | 1.2363 | 9.2655 | 1621.937 | 1.2367 | 9.2682 | 1441.0469 |  | 1621.613 | 1621.0958 | [21 empty] | 0.156 | 0.012 | 0.099 | 0.139 | 0.258 | 0.021 | 0.106 | 0.127
111.LAK.20-10 - Pipetel - 11/18 - MFL/Geometry/Video | 1050 | 1270.236 | 1268.7699 | MFL | Girth Weld | Longitudinal seam | [5 empty] | N/A |  |  | False | False | GW.ILI.135 | 1350 |  |  |  | 10.532 | 02:45 | 02:45 | Unknown | 0 | 290 | 414 | 15 | 7.92 | 7.92 | 0.1 | N | [8 empty] | 175 | 508 | 64 | Coal Tar | Coal Tar | 1954 | 64 | 2018 |  |  | 0
111.LAK.20-10 - Pipetel - 11/18 - MFL/Geometry/Video | 1051 | 1278.069 | 1276.5939 | MFL | Tap | Other |  |  | 55.9 | 50.8 | 00:13 | NA | Tap |  | False | False | GW.ILI.135 | 1350 |  |  |  |  | 02:45 | 02:45 | Unknown | 7.833 | 290 | 414 | 15 | 7.92 | 7.92 | 0.1 | N | [8 empty] | 175 | 508 | 64 | Coal Tar | Coal Tar | 1954 | 64 | 2018 |  |  | 0
111.LAK.20-10 - Pipetel - 11/18 - MFL/Geometry/Video | 1052 | 1280.768 | 1279.2898 | MFL | Girth Weld | Longitudinal seam | [5 empty] | N/A |  |  | False | False | GW.ILI.136 | 1360 |  |  |  | 0.977 |  | Unknown | Unknown | 0 | 290 | 414 | 15 | 7.92 | 7.92 | 0.1 | N | [8 empty] | 175 | 508 | 64 | Coal Tar | Coal Tar | 1954 | 64 | 2018 |  |  | 0
111.LAK.20-10 - Pipetel - 11/18 - MFL/Geometry/Video | 1053 | 1281.745 | 1280.2656 | MFL | Girth Weld | Not identifiable seam | [5 empty] | N/A | Bend begin |  | False | False | GW.ILI.137 | 1370 |  |  |  | 0.65 |  | Unknown | Unknown | 0 | 290 | 414 | 15 | 7.92 | 7.92 | 0.1 | N | [8 empty] | 175 | 508 | 64 | Coal Tar | Coal Tar | 1954 | 64 | 2018 |  |  | 0
111.LAK.20-10 - Pipetel - 11/18 - MFL/Geometry/Video | 1054 | 1282.066 | 1280.5863 | MFL | Bend | Fitting |  |  |  |  | 09:00 | NA | Left bend center; 78+46.3 |  | False | False | GW.ILI.137 | 1370 | [5 empty] | Unknown | Unknown | 0.321 | 290 | 414 | 15 | 7.92 | 7.92 | 0.1 | N | [8 empty] | 175 | 508 | 64 | Coal Tar | Coal Tar | 1954 | 64 | 2018 |  |  | 0
111.LAK.20-10 - Pipetel - 11/18 - MFL/Geometry/Video | 1055 | 1282.395 | 1280.9149 | MFL | Girth Weld | Longitudinal seam | [5 empty] | N/A | Bend end |  | False | False | GW.ILI.138 | 1380 |  |  |  | 5.939 | 12:00 | 12:00 | Unknown | 0 | 290 | 414 | 15 | 7.92 | 7.92 | 0.1 | N | [8 empty] | 175 | 508 | 64 | Coal Tar | Coal Tar | 1954 | 64 | 2018 |  |  | 0
111.LAK.20-10 - Pipetel - 11/18 - MFL/Geometry/Video | 1056 | 1285.943 | 1284.4588 | MFL | Anomaly | Pipe mill anomaly |  |  | 106.7 | 213.4 | 10:56 | NA | Manufacturing related |  | False | False | GW.ILI.138 | 1380 |  |  | General |  | 12:00 | 12:00 | Unknown | 3.548 | 290 | 414 | 15 | 7.92 | 7.92 | 0.1 | N |  |  |  | 10 | 15 |  |  |  | 175 | 508 | 64 | Coal Tar | Coal Tar | 1954 | 64 | 2018 |  |  | 0 |  |  |  |  | Not Assigned | Missing Input(s): ML |  |  |  | 1623.319 | 1.2378 | 9.2761 |  |  | 1623.319 | 1623.319
111.LAK.20-10 - Pipetel - 11/18 - MFL/Geometry/Video | 1057 | 1288.334 | 1286.847 | MFL | Girth Weld | Not identifiable seam | [5 empty] | N/A | Bend begin |  | False | False | GW.ILI.139 | 1390 |  |  |  | 0.81 |  | Unknown | Unknown | 0 | 290 | 414 | 15 | 7.92 | 7.92 | 0.1 | N | [8 empty] | 175 | 508 | 64 | Coal Tar | Coal Tar | 1954 | 64 | 2018 |  |  | 0
111.LAK.20-10 - Pipetel - 11/18 - MFL/Geometry/Video | 1058 | 1288.704 | 1287.2166 | MFL | Bend | Fitting |  |  |  |  | 03:00 | NA | Right bend center; 78+40.5 |  | False | False | GW.ILI.139 | 1390 | [5 empty] | Unknown | Unknown | 0.37 | 290 | 414 | 15 | 7.92 | 7.92 | 0.1 | N | [8 empty] | 175 | 508 | 64 | Coal Tar | Coal Tar | 1954 | 64 | 2018 |  |  | 0
111.LAK.20-10 - Pipetel - 11/18 - MFL/Geometry/Video | 1059 | 1289.144 | 1287.6561 | MFL | Girth Weld | Longitudinal seam | [5 empty] | N/A | Bend end |  | False | False | GW.ILI.140 | 1400 |  |  |  | 1.028 |  | Unknown | Unknown | 0 | 290 | 414 | 15 | 7.92 | 7.92 | 0.1 | N | [8 empty] | 175 | 508 | 64 | Coal Tar | Coal Tar | 1954 | 64 | 2018 |  |  | 0
111.LAK.20-10 - Pipetel - 11/18 - MFL/Geometry/Video | 1060 | 1290.026 | 1288.5371 | MFL | Additional metal/material | Close Metal Object |  |  | 101.6 | 99.1 | 10:14 | NA | Close metal object |  | False | False | GW.ILI.140 | 1410 | [5 empty] | Unknown | Unknown | 0.882 | 290 | 414 | 15 | 7.92 | 7.92 | 0.1 | N | [8 empty] | 175 | 508 | 64 | Coal Tar | Coal Tar | 1954 | 64 | 2018 |  |  | 0
111.LAK.20-10 - Pipetel - 11/18 - MFL/Geometry/Video | 1061 | 1290.172 | 1288.6829 | MFL | Girth Weld | Not identifiable seam | [5 empty] | N/A |  |  | False | False | GW.ILI.141 | 1410 |  |  |  | 10.212 |  | Unknown | Unknown | 0 | 290 | 414 | 15 | 7.92 | 7.92 | 0.1 | N | [8 empty] | 175 | 508 | 64 | Coal Tar | Coal Tar | 1954 | 64 | 2018 |  |  | 0
111.LAK.20-10 - Pipetel - 11/18 - MFL/Geometry/Video | 1062 | 1298.678 | 1297.1791 | Geometry | Anomaly | Dent | 1 | 5.08 | 53.3 | 53.3 | 11:26 | NA |  |  | False | False | GW.ILI.141 | 1410 | [5 empty] | Unknown | Unknown | 8.506 | 290 | 414 | 15 | 7.92 | 7.92 | 0.1 | N | 1 | 25 | 50 | [5 empty] | 175 | 508 | 64 | Coal Tar | Coal Tar | 1954 | 64 | 2018 |  |  | 0 |  |  |  |  | Possible Phase 2 | Missing seam weld angle, SW interactions not checked. Dent with L/D < 20. Missing strain value; possible Phase 2 feature.
111.LAK.20-10 - Pipetel - 11/18 - MFL/Geometry/Video | 1063 | 1300.384 | 1298.8831 | MFL | Girth Weld | Not identifiable seam | [5 empty] | N/A |  |  | False | False | GW.ILI.142 | 1420 |  |  |  | 13.91 |  | Unknown | Unknown | 0 | 290 | 414 | 15 | 7.92 | 7.92 | 0.1 | N | [8 empty] | 175 | 508 | 64 | Coal Tar | Coal Tar | 1954 | 64 | 2018 |  |  | 0
111.LAK.20-10 - Pipetel - 11/18 - MFL/Geometry/Video | 1064 | 1301.58 | 1300.0777 | MFL | Tap | Other |  |  | 50.8 | 50.8 | 00:02 | NA | Tap |  | False | False | GW.ILI.142 | 1420 | [5 empty] | Unknown | Unknown | 1.196 | 290 | 414 | 15 | 7.92 | 7.92 | 0.1 | N | [8 empty] | 175 | 508 | 64 | Coal Tar | Coal Tar | 1954 | 64 | 2018 |  |  | 0
111.LAK.20-10 - Pipetel - 11/18 - MFL/Geometry/Video | 1065 | 1302.935 | 1301.4312 | MFL | Tap | Other |  |  | 104.1 | 96.5 | 11:57 | NA | Tap |  | False | False | GW.ILI.142 | 1420 | [5 empty] | Unknown | Unknown | 2.551 | 290 | 414 | 15 | 7.92 | 7.92 | 0.1 | N | [8 empty] | 175 | 508 | 64 | Coal Tar | Coal Tar | 1954 | 64 | 2018 |  |  | 0
111.LAK.20-10 - Pipetel - 11/18 - MFL/Geometry/Video | 1066 | 1303.975 | 1302.47 | MFL | Tap | Other |  |  | 68.6 | 55.9 | 00:01 | NA | Tap |  | False | False | GW.ILI.142 | 1420 | [5 empty] | Unknown | Unknown | 3.591 | 290 | 414 | 15 | 7.92 | 7.92 | 0.1 | N | [8 empty] | 175 | 508 | 64 | Coal Tar | Coal Tar | 1954 | 64 | 2018 |  |  | 0
111.LAK.20-10 - Pipetel - 11/18 - MFL/Geometry/Video | 1067 | 1304.392 | 1302.8865 | MFL | Other | [6 empty] | NA | Circumferential fillet weld |  | False | False | GW.ILI.142 | 1420 | [5 empty] | Unknown | Unknown | 4.008 | 290 | 414 | 15 | 7.92 | 7.92 | 0.1 | N | [8 empty] | 175 | 508 | 64 | Coal Tar | Coal Tar | 1954 | 64 | 2018 |  |  | 0
111.LAK.20-10 - Pipetel - 11/18 - MFL/Geometry/Video | 1068 | 1304.906 | 1303.3999 | MFL | Tap | Hot tap |  |  | 485.1 | 472.4 | 00:06 | NA | Stopple with coupon |  | False | False | GW.ILI.142 | 1420 | [5 empty] | Unknown | Unknown | 4.522 | 290 | 414 | 15 | 7.92 | 7.92 | 0.1 | N | [8 empty] | 175 | 508 | 64 | Coal Tar | Coal Tar | 1954 | 64 | 2018 |  |  | 0
111.LAK.20-10 - Pipetel - 11/18 - MFL/Geometry/Video | 1069 | 1305.393 | 1303.8863 | MFL | Other | [6 empty] | NA | Circumferential fillet weld |  | False | False | GW.ILI.142 | 1420 | [5 empty] | Unknown | Unknown | 5.009 | 290 | 414 | 15 | 7.92 | 7.92 | 0.1 | N | [8 empty] | 175 | 508 | 64 | Coal Tar | Coal Tar | 1954 | 64 | 2018 |  |  | 0
111.LAK.20-10 - Pipetel - 11/18 - MFL/Geometry/Video | 1070 | 1306.975 | 1305.4665 | MFL | Other | [6 empty] | NA | Circumferential fillet weld |  | False | False | GW.ILI.142 | 1420 | [5 empty] | Unknown | Unknown | 6.591 | 290 | 414 | 15 | 7.92 | 7.92 | 0.1 | N | [8 empty] | 175 | 508 | 64 | Coal Tar | Coal Tar | 1954 | 64 | 2018 |  |  | 0
111.LAK.20-10 - Pipetel - 11/18 - MFL/Geometry/Video | 1071 | 1307.229 | 1305.7202 | MFL | Tap | Hot tap |  |  | 142.2 | 121.9 | 02:58 | NA | Offtake |  | False | False | GW.ILI.142 | 1420 | [5 empty] | Unknown | Unknown | 6.845 | 290 | 414 | 15 | 7.92 | 7.92 | 0.1 | N | [8 empty] | 175 | 508 | 64 | Coal Tar | Coal Tar | 1954 | 64 | 2018 |  |  | 0
111.LAK.20-10 - Pipetel - 11/18 - MFL/Geometry/Video | 1072 | 1307.511 | 1306.0019 | MFL | Other | [6 empty] | NA | Circumferential fillet weld |  | False | False | GW.ILI.142 | 1420 | [5 empty] | Unknown | Unknown | 7.127 | 290 | 414 | 15 | 7.92 | 7.92 | 0.1 | N | [8 empty] | 175 | 508 | 64 | Coal Tar | Coal Tar | 1954 | 64 | 2018 |  |  | 0
111.LAK.20-10 - Pipetel - 11/18 - MFL/Geometry/Video | 1073 | 1314.294 | 1312.7771 | MFL | Girth Weld | Not identifiable seam | [5 empty] | N/A |  |  | False | False | GW.ILI.143 | 1430 |  |  |  | 8.628 |  | Unknown | Unknown | 0 | 290 | 414 | 15 | 7.92 | 7.92 | 0.1 | N | [8 empty] | 175 | 508 | 64 | Coal Tar | Coal Tar | 1954 | 64 | 2018 |  |  | 0
111.LAK.20-10 - Pipetel - 11/18 - MFL/Geometry/Video | 1074 | 1314.92 | 1313.4023 | MFL | Anomaly | Pipe mill anomaly |  |  | 78.7 | 563.9 | 04:51 | NA | Manufacturing related |  | False | False | GW.ILI.143 | 1430 |  |  | General |  |  | Unknown | Unknown | 0.626 | 290 | 414 | 15 | 7.92 | 7.92 | 0.1 | N |  |  |  | 10 | 15 |  |  |  | 175 | 508 | 64 | Coal Tar | Coal Tar | 1954 | 64 | 2018 |  |  | 0 |  |  |  |  | Not Assigned | Missing Input(s): ML |  |  |  | 1623.319 | 1.2378 | 9.2761 |  |  | 1623.319 | 1623.319
111.LAK.20-10 - Pipetel - 11/18 - MFL/Geometry/Video | 1075 | 1322.399 | 1320.8727 | MFL | Anomaly | Metal loss | 15 | 1.19 | 12.7 | 15.2 | 00:29 | EXT |  |  | False | False | GW.ILI.143 | 1430 |  |  | Pitting |  |  | Unknown | Unknown | 8.105 | 290 | 414 | 15 | 7.92 | 7.92 | 0.1 | N | 15 | 12 | 20 | 10 | 10 |  |  |  | 175 | 508 | 64 | Coal Tar | Coal Tar | 1954 | 64 | 2018 |  |  | 0 |  |  |  |  | None (with comments) | Missing seam weld angle, SW interactions not checked. | 1620.3967 | 1.2355 | 9.2594 | 1621.1252 | 1.2361 | 9.2636 | 1440.153 |  | 1620.6477 | 1619.7909 | [21 empty] | 0.234 | 0.019 | 0.099 | 0.118 | 0.258 | 0.021 | 0.106 | 0.127
111.LAK.20-10 - Pipetel - 11/18 - MFL/Geometry/Video |  |  | 1320.8727 | MFL | Risk Model Anomaly | Individual Corrosion | 24.991 | 1.9793 | 16.823 | 20.1143 | 00:28 | EXT |  |  | False | False | GW.ILI.143 | 1430 |  |  | Cluster Class |  |  | Unknown | Unknown | 8.105 | 290 | 414 | 15 | 7.92 | 7.92 | 0.1 | N | 15 | 12 | [6 empty] | 175 | 508 | 64 | Coal Tar | Coal Tar | 1954 | 64 | 2018 | 15201 | 6t*6t / 15201 | 0 |  |  |  |  | None (with comments) | Missing seam weld angle, SW interactions not checked. | 1614.0218 | 1.2307 | 9.223 | [7 empty] | 500.3997 | 1 | 0.002206 | 0 | 0.002206 | 0 | 0.002206 | 0 | Pitting | (Class: Pitting, SD = 19.321%, SL = 9.967 mm)
111.LAK.20-10 - Pipetel - 11/18 - MFL/Geometry/Video | 1076 | 1322.922 | 1321.3951 | MFL | Girth Weld | Not identifiable seam | [5 empty] | N/A |  |  | False | False | GW.ILI.144 | 1440 |  |  |  | 13.454 |  | Unknown | Unknown | 0 | 290 | 414 | 15 | 7.92 | 7.92 | 0.1 | N | [8 empty] | 175 | 508 | 64 | Coal Tar | Coal Tar | 1954 | 64 | 2018 |  |  | 0
111.LAK.20-10 - Pipetel - 11/18 - MFL/Geometry/Video | 1077 | 1335.663 | 1334.1214 | MFL | Tap | Other |  |  | 55.9 | 43.2 | 11:51 | NA | Tap |  | False | False | GW.ILI.144 | 1440 | [5 empty] | Unknown | Unknown | 12.741 | 290 | 414 | 15 | 7.92 | 7.92 | 0.1 | N | [8 empty] | 175 | 508 | 64 | Coal Tar | Coal Tar | 1954 | 64 | 2018 |  |  | 0
111.LAK.20-10 - Pipetel - 11/18 - MFL/Geometry/Video | 1078 | 1336.376 | 1334.8336 | MFL | Girth Weld | Not identifiable seam | [5 empty] | N/A |  |  | False | False | GW.ILI.145 | 1450 |  |  |  | 9.056 |  | Unknown | Unknown | 0 | 290 | 414 | 15 | 7.92 | 7.92 | 0.1 | N | [8 empty] | 175 | 508 | 64 | Coal Tar | Coal Tar | 1954 | 64 | 2018 |  |  | 0
111.LAK.20-10 - Pipetel - 11/18 - MFL/Geometry/Video | 1079 | 1336.999 | 1335.4559 | MFL | Anomaly | Pipe mill anomaly |  |  | 63.5 | 259.1 | 08:08 | NA | Manufacturing related |  | False | False | GW.ILI.145 | 1450 |  |  | General |  |  | Unknown | Unknown | 0.623 | 290 | 414 | 15 | 7.92 | 7.92 | 0.1 | N |  |  |  | 10 | 15 |  |  |  | 175 | 508 | 64 | Coal Tar | Coal Tar | 1954 | 64 | 2018 |  |  | 0 |  |  |  |  | Not Assigned | Missing Input(s): ML |  |  |  | 1623.319 | 1.2378 | 9.2761 |  |  | 1623.319 | 1623.319
111.LAK.20-10 - Pipetel - 11/18 - MFL/Geometry/Video | 1080 | 1337.015 | 1335.4718 | MFL | Anomaly | Pipe mill anomaly |  |  | 55.9 | 193 | 03:51 | NA | Manufacturing related |  | False | False | GW.ILI.145 | 1450 |  |  | General |  |  | Unknown | Unknown | 0.639 | 290 | 414 | 15 | 7.92 | 7.92 | 0.1 | N |  |  |  | 10 | 15 |  |  |  | 175 | 508 | 64 | Coal Tar | Coal Tar | 1954 | 64 | 2018 |  |  | 0 |  |  |  |  | Not Assigned | Missing Input(s): ML |  |  |  | 1623.319 | 1.2378 | 9.2761 |  |  | 1623.319 | 1623.319
111.LAK.20-10 - Pipetel - 11/18 - MFL/Geometry/Video | 1081 | 1338.589 | 1337.044 | MFL | Tap | Other |  |  | 73.7 | 53.3 | 00:07 | NA | Tap |  | False | False | GW.ILI.145 | 1450 | [5 empty] | Unknown | Unknown | 2.213 | 290 | 414 | 15 | 7.92 | 7.92 | 0.1 | N | [8 empty] | 175 | 508 | 64 | Coal Tar | Coal Tar | 1954 | 64 | 2018 |  |  | 0
111.LAK.20-10 - Pipetel - 11/18 - MFL/Geometry/Video | 1082 | 1344.576 | 1343.0241 | MFL | Anomaly | Metal loss | 15 | 1.19 | 7.6 | 10.2 | 01:14 | EXT |  |  | False | False | GW.ILI.145 | 1450 |  |  | Circumferential Slotting |  |  | Unknown | Unknown | 8.2 | 290 | 414 | 15 | 7.92 | 7.92 | 0.1 | N | 15 | 12 | 20 | 15 | 10 |  |  |  | 175 | 508 | 64 | Coal Tar | Coal Tar | 1954 | 64 | 2018 |  |  | 0 |  |  |  |  | None (with comments) | Missing seam weld angle, SW interactions not checked. | 1622.2588 | 1.2369 | 9.2701 | 1622.5268 | 1.2371 | 9.2716 | 1441.7467 |  | 1622.3498 | 1622.0384 | [21 empty] | 0.234 | 0.019 | 0.059 | 0.079 | 0.258 | 0.021 | 0.106 | 0.127
111.LAK.20-10 - Pipetel - 11/18 - MFL/Geometry/Video |  |  | 1343.0241 | MFL | Risk Model Anomaly | Individual Corrosion | 24.991 | 1.9793 | 10.0571 | 13.4901 | 01:14 | EXT |  |  | False | False | GW.ILI.145 | 1450 |  |  | Cluster Class |  |  | Unknown | Unknown | 8.2 | 290 | 414 | 15 | 7.92 | 7.92 | 0.1 | N | 15 | 12 | [6 empty] | 175 | 508 | 64 | Coal Tar | Coal Tar | 1954 | 64 | 2018 | 15201 | 6t*6t / 15201 | 0 |  |  |  |  | None (with comments) | Missing seam weld angle, SW interactions not checked. | 1619.9138 | 1.2352 | 9.2567 | [7 empty] | 500.3997 | 1 | 0.002206 | 0 | 0.002206 | 0 | 0.002206 | 0 | Pitting | (Class: Pitting, SD = 19.321%, SL = 9.967 mm)
111.LAK.20-10 - Pipetel - 11/18 - MFL/Geometry/Video | 1083 | 1345.432 | 1343.8791 | MFL | Girth Weld | Not identifiable seam | [5 empty] | N/A |  |  | False | False | GW.ILI.146 | 1460 |  |  |  | 12.536 |  | Unknown | Unknown | 0 | 290 | 414 | 15 | 7.92 | 7.92 | 0.1 | N | [8 empty] | 175 | 508 | 64 | Coal Tar | Coal Tar | 1954 | 64 | 2018 |  |  | 0
111.LAK.20-10 - Pipetel - 11/18 - MFL/Geometry/Video | 1084 | 1345.706 | 1344.1528 | MFL | Anomaly | Metal loss | 15 | 1.19 | 15.2 | 71.1 | 10:06 | EXT |  |  | False | False | GW.ILI.146 | 1460 |  |  | Circumferential Grooving |  |  | Unknown | Unknown | 0.274 | 290 | 414 | 15 | 7.92 | 7.92 | 0.1 | N | 15 | 12 | 20 | 10 | 10 |  |  |  | 175 | 508 | 64 | Coal Tar | Coal Tar | 1954 | 64 | 2018 |  |  | 0 |  |  |  |  | None (with comments) | Missing seam weld angle, SW interactions not checked. | 1619.1694 | 1.2346 | 9.2524 | 1620.194 | 1.2354 | 9.2583 | 1439.1078 |  | 1619.5256 | 1618.31 | [21 empty] | 0.234 | 0.019 | 0.118 | 0.553 | 0.258 | 0.021 | 0.106 | 0.127
111.LAK.20-10 - Pipetel - 11/18 - MFL/Geometry/Video |  |  | 1344.1528 | MFL | Risk Model Anomaly | Individual Corrosion | 24.991 | 1.9793 | 20.1143 | 94.1306 | 10:06 | EXT |  |  | False | False | GW.ILI.146 | 1460 |  |  | Cluster Class |  |  | Unknown | Unknown | 0.274 | 290 | 414 | 15 | 7.92 | 7.92 | 0.1 | N | 15 | 12 | [6 empty] | 175 | 508 | 64 | Coal Tar | Coal Tar | 1954 | 64 | 2018 | 15201 | 6t*6t / 15201 | 0 |  |  |  |  | None (with comments) | Missing seam weld angle, SW interactions not checked. | 1610.2396 | 1.2278 | 9.2014 | [7 empty] | 500.3997 | 1 | 0.002206 | 0 | 0.002206 | 0 | 0.002206 | 0 | Circumferential Grooving | (Class: Circumferential Grooving, SD = 19.321%, SL = 9.967 mm)
111.LAK.20-10 - Pipetel - 11/18 - MFL/Geometry/Video | 1085 | 1350.969 | 1349.4097 | MFL | Anomaly | Metal loss | 15 | 1.19 | 12.7 | 12.7 | 06:05 | EXT |  |  | False | False | GW.ILI.146 | 1460 |  |  | Pitting |  |  | Unknown | Unknown | 5.537 | 290 | 414 | 15 | 7.92 | 7.92 | 0.1 | N | 15 | 12 | 20 | 10 | 10 |  |  |  | 175 | 508 | 64 | Coal Tar | Coal Tar | 1954 | 64 | 2018 |  |  | 0 |  |  |  |  | None (with comments) | Missing seam weld angle, SW interactions not checked. | 1620.3967 | 1.2355 | 9.2594 | 1621.1252 | 1.2361 | 9.2636 | 1440.153 |  | 1620.6477 | 1619.7909 | [21 empty] | 0.234 | 0.019 | 0.099 | 0.099 | 0.258 | 0.021 | 0.106 | 0.127
111.LAK.20-10 - Pipetel - 11/18 - MFL/Geometry/Video |  |  | 1349.4097 | MFL | Risk Model Anomaly | Individual Corrosion | 24.991 | 1.9793 | 16.823 | 16.823 | 06:04 | EXT |  |  | False | False | GW.ILI.146 | 1460 |  |  | Cluster Class |  |  | Unknown | Unknown | 5.537 | 290 | 414 | 15 | 7.92 | 7.92 | 0.1 | N | 15 | 12 | [6 empty] | 175 | 508 | 64 | Coal Tar | Coal Tar | 1954 | 64 | 2018 | 15201 | 6t*6t / 15201 | 0 |  |  |  |  | None (with comments) | Missing seam weld angle, SW interactions not checked. | 1614.0218 | 1.2307 | 9.223 | [7 empty] | 500.3997 | 1 | 0.002206 | 0 | 0.002206 | 0 | 0.002206 | 0 | Pitting | (Class: Pitting, SD = 19.321%, SL = 9.967 mm)
111.LAK.20-10 - Pipetel - 11/18 - MFL/Geometry/Video |  |  | 1356.118 | MFL | Risk Model Anomaly | Individual Corrosion | 24.991 | 1.9793 | 16.823 | 30.3131 | 10:00 | EXT |  |  | False | False | GW.ILI.146 | 1460 |  |  | Cluster Class |  |  | Unknown | Unknown | 12.253 | 290 | 414 | 15 | 7.92 | 7.92 | 0.1 | N | 15 | 12 | [6 empty] | 175 | 508 | 64 | Coal Tar | Coal Tar | 1954 | 64 | 2018 | 15201 | 6t*6t / 15201 | 0 |  |  |  |  | None (with comments) | Missing seam weld angle, SW interactions not checked. | 1614.0218 | 1.2307 | 9.223 | [7 empty] | 500.3997 | 1 | 0.002206 | 0 | 0.002206 | 0 | 0.002206 | 0 | Pitting | (Class: Pitting, SD = 19.321%, SL = 9.967 mm)
111.LAK.20-10 - Pipetel - 11/18 - MFL/Geometry/Video | 1086 | 1357.685 | 1356.118 | MFL | Anomaly | Metal loss | 15 | 1.19 | 12.7 | 22.9 | 10:00 | EXT |  |  | False | False | GW.ILI.146 | 1460 |  |  | Pitting |  |  | Unknown | Unknown | 12.253 | 290 | 414 | 15 | 7.92 | 7.92 | 0.1 | N | 15 | 12 | 20 | 10 | 10 |  |  |  | 175 | 508 | 64 | Coal Tar | Coal Tar | 1954 | 64 | 2018 |  |  | 0 |  |  |  |  | None (with comments) | Missing seam weld angle, SW interactions not checked. | 1620.3967 | 1.2355 | 9.2594 | 1621.1252 | 1.2361 | 9.2636 | 1440.153 |  | 1620.6477 | 1619.7909 | [21 empty] | 0.234 | 0.019 | 0.099 | 0.178 | 0.258 | 0.021 | 0.106 | 0.127
111.LAK.20-10 - Pipetel - 11/18 - MFL/Geometry/Video | 1087 | 1357.968 | 1356.4007 | MFL | Girth Weld | Not identifiable seam | [5 empty] | N/A |  |  | False | False | GW.ILI.147 | 1470 |  |  |  | 12.852 |  | Unknown | Unknown | 0 | 290 | 414 | 15 | 7.92 | 7.92 | 0.1 | N | [8 empty] | 175 | 508 | 64 | Coal Tar | Coal Tar | 1954 | 64 | 2018 |  |  | 0
111.LAK.20-10 - Pipetel - 11/18 - MFL/Geometry/Video | 1088 | 1370.82 | 1369.2378 | MFL | Girth Weld | Not identifiable seam | [5 empty] | N/A |  |  | False | False | GW.ILI.148 | 1480 |  |  |  | 13.258 |  | Unknown | Unknown | 0 | 290 | 414 | 15 | 7.92 | 7.92 | 0.1 | N | [8 empty] | 175 | 508 | 64 | Coal Tar | Coal Tar | 1954 | 64 | 2018 |  |  | 0
111.LAK.20-10 - Pipetel - 11/18 - MFL/Geometry/Video | 1089 | 1384.078 | 1382.4805 | MFL | Girth Weld | Not identifiable seam | [5 empty] | N/A |  |  | False | False | GW.ILI.149 | 1490 |  |  |  | 13.577 |  | Unknown | Unknown | 0 | 290 | 414 | 15 | 7.92 | 7.92 | 0.1 | N | [8 empty] | 175 | 508 | 64 | Coal Tar | Coal Tar | 1954 | 64 | 2018 |  |  | 0
111.LAK.20-10 - Pipetel - 11/18 - MFL/Geometry/Video | 1090 | 1387.5 | 1385.8986 | MFL | Anomaly | Metal loss | 15 | 1.19 | 15.2 | 15.2 | 00:04 | EXT |  |  | False | False | GW.ILI.149 | 1490 |  |  | Pitting |  |  | Unknown | Unknown | 3.422 | 290 | 414 | 15 | 7.92 | 7.92 | 0.1 | N | 15 | 12 | 20 | 10 | 10 |  |  |  | 175 | 508 | 64 | Coal Tar | Coal Tar | 1954 | 64 | 2018 |  |  | 0 |  |  |  |  | None (with comments) | Missing seam weld angle, SW interactions not checked. | 1619.1694 | 1.2346 | 9.2524 | 1620.194 | 1.2354 | 9.2583 | 1439.1078 |  | 1619.5256 | 1618.31 | [21 empty] | 0.234 | 0.019 | 0.118 | 0.118 | 0.258 | 0.021 | 0.106 | 0.127
111.LAK.20-10 - Pipetel - 11/18 - MFL/Geometry/Video |  |  | 1385.8986 | MFL | Risk Model Anomaly | Individual Corrosion | 24.991 | 1.9793 | 20.1143 | 20.1143 | 00:04 | EXT |  |  | False | False | GW.ILI.149 | 1490 |  |  | Cluster Class |  |  | Unknown | Unknown | 3.422 | 290 | 414 | 15 | 7.92 | 7.92 | 0.1 | N | 15 | 12 | [6 empty] | 175 | 508 | 64 | Coal Tar | Coal Tar | 1954 | 64 | 2018 | 15201 | 6t*6t / 15201 | 0 |  |  |  |  | None (with comments) | Missing seam weld angle, SW interactions not checked. | 1610.2396 | 1.2278 | 9.2014 | [7 empty] | 500.3997 | 1 | 0.002206 | 0 | 0.002206 | 0 | 0.002206 | 0 | Pitting | (Class: Pitting, SD = 19.321%, SL = 9.967 mm)
111.LAK.20-10 - Pipetel - 11/18 - MFL/Geometry/Video | 1091 | 1397.655 | 1396.0418 | MFL | Girth Weld | Not identifiable seam | [5 empty] | N/A |  |  | False | False | GW.ILI.150 | 1500 |  |  |  | 12.793 |  | Unknown | Unknown | 0 | 290 | 414 | 15 | 7.92 | 7.92 | 0.1 | N | [8 empty] | 175 | 508 | 64 | Coal Tar | Coal Tar | 1954 | 64 | 2018 |  |  | 0
111.LAK.20-10 - Pipetel - 11/18 - MFL/Geometry/Video | 1092 | 1404.757 | 1403.1357 | MFL | Anomaly | Metal loss | 15 | 1.19 | 12.7 | 12.7 | 03:12 | EXT |  |  | False | False | GW.ILI.150 | 1500 |  |  | Pitting |  |  | Unknown | Unknown | 7.102 | 290 | 414 | 15 | 7.92 | 7.92 | 0.1 | N | 15 | 12 | 20 | 10 | 10 |  |  |  | 175 | 508 | 64 | Coal Tar | Coal Tar | 1954 | 64 | 2018 |  |  | 0 |  |  |  |  | None (with comments) | Missing seam weld angle, SW interactions not checked. | 1620.3967 | 1.2355 | 9.2594 | 1621.1252 | 1.2361 | 9.2636 | 1440.153 |  | 1620.6477 | 1619.7909 | [21 empty] | 0.234 | 0.019 | 0.099 | 0.099 | 0.258 | 0.021 | 0.106 | 0.127
111.LAK.20-10 - Pipetel - 11/18 - MFL/Geometry/Video |  |  | 1403.1357 | MFL | Risk Model Anomaly | Individual Corrosion | 24.991 | 1.9793 | 16.823 | 16.823 | 03:12 | EXT |  |  | False | False | GW.ILI.150 | 1500 |  |  | Cluster Class |  |  | Unknown | Unknown | 7.102 | 290 | 414 | 15 | 7.92 | 7.92 | 0.1 | N | 15 | 12 | [6 empty] | 175 | 508 | 64 | Coal Tar | Coal Tar | 1954 | 64 | 2018 | 15201 | 6t*6t / 15201 | 0 |  |  |  |  | None (with comments) | Missing seam weld angle, SW interactions not checked. | 1614.0218 | 1.2307 | 9.223 | [7 empty] | 500.3997 | 1 | 0.002206 | 0 | 0.002206 | 0 | 0.002206 | 0 | Pitting | (Class: Pitting, SD = 19.321%, SL = 9.967 mm)
111.LAK.20-10 - Pipetel - 11/18 - MFL/Geometry/Video |  |  | 1403.8338 | MFL | Risk Model Anomaly | Individual Corrosion | 24.991 | 1.9793 | 20.1143 | 20.1143 | 11:40 | EXT |  |  | False | False | GW.ILI.150 | 1500 |  |  | Cluster Class |  |  | Unknown | Unknown | 7.801 | 290 | 414 | 15 | 7.92 | 7.92 | 0.1 | N | 15 | 12 | [6 empty] | 175 | 508 | 64 | Coal Tar | Coal Tar | 1954 | 64 | 2018 | 15201 | 6t*6t / 15201 | 0 |  |  |  |  | None (with comments) | Missing seam weld angle, SW interactions not checked. | 1610.2396 | 1.2278 | 9.2014 | [7 empty] | 500.3997 | 1 | 0.002206 | 0 | 0.002206 | 0 | 0.002206 | 0 | Pitting | (Class: Pitting, SD = 19.321%, SL = 9.967 mm)
111.LAK.20-10 - Pipetel - 11/18 - MFL/Geometry/Video | 1093 | 1405.456 | 1403.8338 | MFL | Anomaly | Metal loss | 15 | 1.19 | 15.2 | 15.2 | 11:40 | EXT |  |  | False | False | GW.ILI.150 | 1500 |  |  | Pitting |  |  | Unknown | Unknown | 7.801 | 290 | 414 | 15 | 7.92 | 7.92 | 0.1 | N | 15 | 12 | 20 | 10 | 10 |  |  |  | 175 | 508 | 64 | Coal Tar | Coal Tar | 1954 | 64 | 2018 |  |  | 0 |  |  |  |  | None (with comments) | Missing seam weld angle, SW interactions not checked. | 1619.1694 | 1.2346 | 9.2524 | 1620.194 | 1.2354 | 9.2583 | 1439.1078 |  | 1619.5256 | 1618.31 | [21 empty] | 0.234 | 0.019 | 0.118 | 0.118 | 0.258 | 0.021 | 0.106 | 0.127
111.LAK.20-10 - Pipetel - 11/18 - MFL/Geometry/Video | 1094 | 1407.449 | 1405.8245 | Geometry | Anomaly | Dent | 1.5 | 7.62 | 86.4 | 73.7 | 11:43 | NA |  |  | False | False | GW.ILI.150 | 1500 | [5 empty] | Unknown | Unknown | 9.794 | 290 | 414 | 15 | 7.92 | 7.92 | 0.1 | N | 1 | 25 | 50 | [5 empty] | 175 | 508 | 64 | Coal Tar | Coal Tar | 1954 | 64 | 2018 |  |  | 0 |  |  |  |  | Possible Phase 2 | Missing seam weld angle, SW interactions not checked. Dent with L/D < 20. Missing strain value; possible Phase 2 feature.
111.LAK.20-10 - Pipetel - 11/18 - MFL/Geometry/Video | 1095 | 1407.688 | 1406.0633 | MFL | Anomaly | Metal loss | 15 | 1.19 | 20.3 | 20.3 | 11:22 | EXT |  |  | False | False | GW.ILI.150 | 1500 |  |  | Pitting |  |  | Unknown | Unknown | 10.033 | 290 | 414 | 15 | 7.92 | 7.92 | 0.1 | N | 15 | 12 | 20 | 10 | 10 |  |  |  | 175 | 508 | 64 | Coal Tar | Coal Tar | 1954 | 64 | 2018 |  |  | 0 |  |  |  |  | None (with comments) | Missing seam weld angle, SW interactions not checked. | 1616.0812 | 1.2322 | 9.2347 | 1617.824 | 1.2336 | 9.2447 | 1436.4958 |  | 1616.6936 | 1614.5776 | [21 empty] | 0.234 | 0.019 | 0.158 | 0.158 | 0.258 | 0.021 | 0.106 | 0.127
111.LAK.20-10 - Pipetel - 11/18 - MFL/Geometry/Video |  |  | 1406.0633 | MFL | Risk Model Anomaly | Individual Corrosion | 24.991 | 1.9793 | 26.8802 | 26.8802 | 11:22 | EXT |  |  | False | False | GW.ILI.150 | 1500 |  |  | Cluster Class |  |  | Unknown | Unknown | 10.033 | 290 | 414 | 15 | 7.92 | 7.92 | 0.1 | N | 15 | 12 | [6 empty] | 175 | 508 | 64 | Coal Tar | Coal Tar | 1954 | 64 | 2018 | 15201 | 6t*6t / 15201 | 0 |  |  |  |  | None (with comments) | Missing seam weld angle, SW interactions not checked. | 1600.8905 | 1.2206 | 9.1479 | [7 empty] | 500.3997 | 1 | 0.002206 | 0 | 0.002206 | 0 | 0.002206 | 0 | Pitting | (Class: Pitting, SD = 19.321%, SL = 9.967 mm)
111.LAK.20-10 - Pipetel - 11/18 - MFL/Geometry/Video | 1096 | 1408.283 | 1406.6576 | MFL | Anomaly | Metal loss | 15 | 1.19 | 12.7 | 20.3 | 10:43 | EXT |  |  | False | False | GW.ILI.150 | 1500 |  |  | Pitting |  |  | Unknown | Unknown | 10.628 | 290 | 414 | 15 | 7.92 | 7.92 | 0.1 | N | 15 | 12 | 20 | 10 | 10 |  |  |  | 175 | 508 | 64 | Coal Tar | Coal Tar | 1954 | 64 | 2018 |  |  | 0 |  |  |  |  | None (with comments) | Missing seam weld angle, SW interactions not checked. | 1620.3967 | 1.2355 | 9.2594 | 1621.1252 | 1.2361 | 9.2636 | 1440.153 |  | 1620.6477 | 1619.7909 | [21 empty] | 0.234 | 0.019 | 0.099 | 0.158 | 0.258 | 0.021 | 0.106 | 0.127
111.LAK.20-10 - Pipetel - 11/18 - MFL/Geometry/Video |  |  | 1406.6576 | MFL | Risk Model Anomaly | Individual Corrosion | 24.991 | 1.9793 | 16.823 | 26.8802 | 10:42 | EXT |  |  | False | False | GW.ILI.150 | 1500 |  |  | Cluster Class |  |  | Unknown | Unknown | 10.628 | 290 | 414 | 15 | 7.92 | 7.92 | 0.1 | N | 15 | 12 | [6 empty] | 175 | 508 | 64 | Coal Tar | Coal Tar | 1954 | 64 | 2018 | 15201 | 6t*6t / 15201 | 0 |  |  |  |  | None (with comments) | Missing seam weld angle, SW interactions not checked. | 1614.0218 | 1.2307 | 9.223 | [7 empty] | 500.3997 | 1 | 0.002206 | 0 | 0.002206 | 0 | 0.002206 | 0 | Pitting | (Class: Pitting, SD = 19.321%, SL = 9.967 mm)
111.LAK.20-10 - Pipetel - 11/18 - MFL/Geometry/Video |  |  | 1406.8124 | MFL | Risk Model Anomaly | Individual Corrosion | 33.146 | 2.6252 | 23.5889 | 26.8802 | 10:58 | EXT |  |  | False | False | GW.ILI.150 | 1500 |  |  | Cluster Class |  |  | Unknown | Unknown | 10.783 | 290 | 414 | 15 | 7.92 | 7.92 | 0.1 | N | 15 | 12 | [6 empty] | 175 | 508 | 64 | Coal Tar | Coal Tar | 1954 | 64 | 2018 | 15201 | 6t*6t / 15201 | 0 |  |  |  |  | None (with comments) | Missing seam weld angle, SW interactions not checked. | 1597.7927 | 1.2183 | 9.1302 | [7 empty] | 500.3997 | 1 | 0.0076537 | 0 | 0.0076537 | 0 | 0.0076537 | 0 | Pitting | (Class: Pitting, SD = 19.321%, SL = 9.967 mm)
111.LAK.20-10 - Pipetel - 11/18 - MFL/Geometry/Video | 1097 | 1408.438 | 1406.8124 | MFL | Anomaly | Metal loss | 20 | 1.57 | 17.8 | 20.3 | 10:58 | EXT |  |  | False | False | GW.ILI.150 | 1500 |  |  | Pitting |  |  | Unknown | Unknown | 10.783 | 290 | 414 | 15 | 7.92 | 7.92 | 0.1 | N | 15 | 12 | 20 | 10 | 10 |  |  |  | 175 | 508 | 64 | Coal Tar | Coal Tar | 1954 | 64 | 2018 |  |  | 0 |  |  |  |  | None (with comments) | Missing seam weld angle, SW interactions not checked. | 1615.4384 | 1.2317 | 9.2311 | 1617.2956 | 1.2332 | 9.2417 | 1436.0121 |  | 1616.1438 | 1613.7082 | [21 empty] | 0.313 | 0.025 | 0.139 | 0.158 | 0.258 | 0.021 | 0.106 | 0.127
111.LAK.20-10 - Pipetel - 11/18 - MFL/Geometry/Video |  |  | 1407.163 | MFL | Risk Model Anomaly | Individual Corrosion | 50.9819 | 4.0378 | 40.3702 | 20.1143 | 00:12 | EXT |  |  | False | False | GW.ILI.150 | 1500 |  |  | Cluster Class |  |  | Unknown | Unknown | 11.134 | 290 | 414 | 15 | 7.92 | 7.92 | 0.1 | N | 15 | 12 | [6 empty] | 175 | 508 | 64 | Coal Tar | Coal Tar | 1954 | 64 | 2018 | 15201 | 6t*6t / 15201 | 0 |  |  |  |  | Possible Phase 4 | Missing seam weld angle, SW interactions not checked. Feature >50% depth; possible phase 4 | 1500.6732 | 1.1442 | 8.5753 | [7 empty] | 500.3997 | 1 | 0.066563 | 0 | 0.066563 | 0 | 0.066563 | 0 | Axial Grooving | (Class: Axial Grooving, SD = 19.321%, SL = 9.967 mm)
111.LAK.20-10 - Pipetel - 11/18 - MFL/Geometry/Video | 1098 | 1408.789 | 1407.163 | MFL | Anomaly | Metal loss | 31 | 2.46 | 30.5 | 15.2 | 00:12 | EXT |  |  | False | False | GW.ILI.150 | 1500 |  |  | Axial Grooving |  |  | Unknown | Unknown | 11.134 | 290 | 414 | 15 | 7.92 | 7.92 | 0.1 | N | 15 | 12 | 20 | 15 | 10 |  |  |  | 175 | 508 | 64 | Coal Tar | Coal Tar | 1954 | 64 | 2018 |  |  | 0 |  |  |  |  | None (with comments) | Missing seam weld angle, SW interactions not checked. | 1586.1921 | 1.2094 | 9.064 | 1593.2573 | 1.2148 | 9.1043 | 1412.7176 |  | 1589.4201 | 1576.5385 | [21 empty] | 0.484 | 0.038 | 0.237 | 0.118 | 0.258 | 0.021 | 0.106 | 0.127
111.LAK.20-10 - Pipetel - 11/18 - MFL/Geometry/Video | 1099 | 1409.851 | 1408.2238 | MFL | Anomaly | Metal loss | 18 | 1.42 | 15.2 | 12.7 | 11:14 | EXT |  |  | False | False | GW.ILI.150 | 1500 |  |  | Pitting |  |  | Unknown | Unknown | 12.196 | 290 | 414 | 15 | 7.92 | 7.92 | 0.1 | N | 15 | 12 | 20 | 10 | 10 |  |  |  | 175 | 508 | 64 | Coal Tar | Coal Tar | 1954 | 64 | 2018 |  |  | 0 |  |  |  |  | None (with comments) | Missing seam weld angle, SW interactions not checked. | 1618.1926 | 1.2338 | 9.2468 | 1619.4336 | 1.2348 | 9.2539 | 1438.3032 |  | 1618.6446 | 1617.093 | [21 empty] | 0.281 | 0.022 | 0.118 | 0.099 | 0.258 | 0.021 | 0.106 | 0.127
111.LAK.20-10 - Pipetel - 11/18 - MFL/Geometry/Video |  |  | 1408.2238 | MFL | Risk Model Anomaly | Individual Corrosion | 29.5685 | 2.3418 | 20.1143 | 16.823 | 11:14 | EXT |  |  | False | False | GW.ILI.150 | 1500 |  |  | Cluster Class |  |  | Unknown | Unknown | 12.196 | 290 | 414 | 15 | 7.92 | 7.92 | 0.1 | N | 15 | 12 | [6 empty] | 175 | 508 | 64 | Coal Tar | Coal Tar | 1954 | 64 | 2018 | 15201 | 6t*6t / 15201 | 0 |  |  |  |  | None (with comments) | Missing seam weld angle, SW interactions not checked. | 1607.0716 | 1.2254 | 9.1833 | [7 empty] | 500.3997 | 1 | 0.0045247 | 0 | 0.0045247 | 0 | 0.0045247 | 0 | Pitting | (Class: Pitting, SD = 19.321%, SL = 9.967 mm)
111.LAK.20-10 - Pipetel - 11/18 - MFL/Geometry/Video | 1100 | 1409.934 | 1408.3067 | MFL | Anomaly | Metal loss | 22 | 1.75 | 12.7 | 12.7 | 11:26 | EXT |  |  | False | False | GW.ILI.150 | 1500 |  |  | Pitting |  |  | Unknown | Unknown | 12.279 | 290 | 414 | 15 | 7.92 | 7.92 | 0.1 | N | 15 | 12 | 20 | 10 | 10 |  |  |  | 175 | 508 | 64 | Coal Tar | Coal Tar | 1954 | 64 | 2018 |  |  | 0 |  |  |  |  | None (with comments) | Missing seam weld angle, SW interactions not checked. | 1618.7238 | 1.2342 | 9.2499 | 1619.8155 | 1.2351 | 9.2561 | 1438.7863 |  | 1619.1446 | 1617.6874 | [21 empty] | 0.344 | 0.027 | 0.099 | 0.099 | 0.258 | 0.021 | 0.106 | 0.127
111.LAK.20-10 - Pipetel - 11/18 - MFL/Geometry/Video |  |  | 1408.3067 | MFL | Risk Model Anomaly | Individual Corrosion | 36.1977 | 2.8669 | 16.823 | 16.823 | 11:26 | EXT |  |  | False | False | GW.ILI.150 | 1500 |  |  | Cluster Class |  |  | Unknown | Unknown | 12.279 | 290 | 414 | 15 | 7.92 | 7.92 | 0.1 | N | 15 | 12 | [6 empty] | 175 | 508 | 64 | Coal Tar | Coal Tar | 1954 | 64 | 2018 | 15201 | 6t*6t / 15201 | 0 |  |  |  |  | None (with comments) | Missing seam weld angle, SW interactions not checked. | 1608.0562 | 1.2261 | 9.1889 | [7 empty] | 500.3997 | 1 | 0.011693 | 0 | 0.011693 | 0 | 0.011693 | 0 | Pitting | (Class: Pitting, SD = 19.321%, SL = 9.967 mm)
111.LAK.20-10 - Pipetel - 11/18 - MFL/Geometry/Video | 1101 | 1409.977 | 1408.3496 | MFL | Anomaly | Metal loss | 21 | 1.68 | 15.2 | 12.7 | 00:57 | EXT |  |  | False | False | GW.ILI.150 | 1500 |  |  | Pitting |  |  | Unknown | Unknown | 12.322 | 290 | 414 | 15 | 7.92 | 7.92 | 0.1 | N | 15 | 12 | 20 | 10 | 10 |  |  |  | 175 | 508 | 64 | Coal Tar | Coal Tar | 1954 | 64 | 2018 |  |  | 0 |  |  |  |  | None (with comments) | Missing seam weld angle, SW interactions not checked. | 1617.1564 | 1.2331 | 9.2409 | 1618.6163 | 1.2342 | 9.2492 | 1437.4621 |  | 1617.7149 | 1615.7856 | [21 empty] | 0.328 | 0.026 | 0.118 | 0.099 | 0.258 | 0.021 | 0.106 | 0.127
111.LAK.20-10 - Pipetel - 11/18 - MFL/Geometry/Video |  |  | 1408.3496 | MFL | Risk Model Anomaly | Individual Corrosion | 34.6719 | 2.746 | 20.1143 | 16.823 | 00:56 | EXT |  |  | False | False | GW.ILI.150 | 1500 |  |  | Cluster Class |  |  | Unknown | Unknown | 12.322 | 290 | 414 | 15 | 7.92 | 7.92 | 0.1 | N | 15 | 12 | [6 empty] | 175 | 508 | 64 | Coal Tar | Coal Tar | 1954 | 64 | 2018 | 15201 | 6t*6t / 15201 | 0 |  |  |  |  | None (with comments) | Missing seam weld angle, SW interactions not checked. | 1603.145 | 1.2224 | 9.1608 | [7 empty] | 500.3997 | 1 | 0.0094868 | 0 | 0.0094868 | 0 | 0.0094868 | 0 | Pitting | (Class: Pitting, SD = 19.321%, SL = 9.967 mm)
111.LAK.20-10 - Pipetel - 11/18 - MFL/Geometry/Video | 1102 | 1410.448 | 1408.8201 | MFL | Girth Weld | Not identifiable seam | [5 empty] | N/A |  |  | False | False | GW.ILI.151 | 1510 |  |  |  | 13.668 |  | Unknown | Unknown | 0 | 290 | 414 | 15 | 7.92 | 7.92 | 0.1 | N | [8 empty] | 175 | 508 | 64 | Coal Tar | Coal Tar | 1954 | 64 | 2018 |  |  | 0
111.LAK.20-10 - Pipetel - 11/18 - MFL/Geometry/Video | 1103 | 1410.58 | 1408.9519 | MFL | Anomaly | Metal loss | 16 | 1.27 | 10.2 | 10.2 | 11:17 | EXT |  |  | False | False | GW.ILI.151 | 1510 |  |  | Pitting |  |  | Unknown | Unknown | 0.132 | 290 | 414 | 15 | 7.92 | 7.92 | 0.1 | N | 15 | 12 | 20 | 10 | 10 |  |  |  | 175 | 508 | 64 | Coal Tar | Coal Tar | 1954 | 64 | 2018 |  |  | 0 |  |  |  |  | None (with comments) | Missing seam weld angle, SW interactions not checked. | 1621.274 | 1.2362 | 9.2644 | 1621.7847 | 1.2366 | 9.2673 | 1440.9063 |  | 1621.4512 | 1620.8446 | [21 empty] | 0.25 | 0.02 | 0.079 | 0.079 | 0.258 | 0.021 | 0.106 | 0.127
111.LAK.20-10 - Pipetel - 11/18 - MFL/Geometry/Video |  |  | 1408.9519 | MFL | Risk Model Anomaly | Individual Corrosion | 26.5168 | 2.1001 | 13.4901 | 13.4901 | 11:16 | EXT |  |  | False | False | GW.ILI.151 | 1510 |  |  | Cluster Class |  |  | Unknown | Unknown | 0.132 | 290 | 414 | 15 | 7.92 | 7.92 | 0.1 | N | 15 | 12 | [6 empty] | 175 | 508 | 64 | Coal Tar | Coal Tar | 1954 | 64 | 2018 | 15201 | 6t*6t / 15201 | 0 |  |  |  |  | None (with comments) | Missing seam weld angle, SW interactions not checked. | 1616.7835 | 1.2328 | 9.2388 | [7 empty] | 500.3997 | 1 | 0.002819 | 0 | 0.002819 | 0 | 0.002819 | 0 | Pitting | (Class: Pitting, SD = 19.321%, SL = 9.967 mm)
111.LAK.20-10 - Pipetel - 11/18 - MFL/Geometry/Video | 1104 | 1410.635 | 1409.0069 | MFL | Anomaly | Metal loss | 19 | 1.5 | 20.3 | 22.9 | 05:34 | EXT |  |  | False | False | GW.ILI.151 | 1510 |  | 89 | Pitting |  |  | Unknown | Unknown | 0.187 | 290 | 414 | 15 | 7.92 | 7.92 | 0.1 | N | 15 | 12 | 20 | 10 | 10 |  |  |  | 175 | 508 | 64 | Coal Tar | Coal Tar | 1954 | 64 | 2018 |  |  | 0 |  |  |  |  | None (with comments) | Missing seam weld angle, SW interactions not checked. | 1613.7928 | 1.2305 | 9.2217 | 1616.0231 | 1.2322 | 9.2344 | 1434.6245 |  | 1614.6303 | 1611.723 | [21 empty] | 0.297 | 0.024 | 0.158 | 0.178 | 0.258 | 0.021 | 0.106 | 0.127
111.LAK.20-10 - Pipetel - 11/18 - MFL/Geometry/Video |  |  | 1409.0166 | MFL | Risk Model Anomaly | Corrosion Cluster | 31.6202 | 2.5043 | 46.4363 | 46.7839 | 05:30 | EXT |  |  | False | False | GW.ILI.151 | 1510 |  |  | Cluster Class |  |  | Unknown | Unknown | 0.187 | 290 | 414 | 15 | 7.92 | 7.92 | 0.1 | N | 15 | 12 | [6 empty] | 175 | 508 | 64 | Coal Tar | Coal Tar | 1954 | 64 | 2018 | 15201 | 6t*6t / 15201 | 0 |  |  |  |  | None (with comments) | Missing seam weld angle, SW interactions not checked. | 1546.7795 | 1.1794 | 8.8387 | [7 empty] | 500.3997 | 1 | 0.00614 | 0 | 0.00614 | 0 | 0.00614 | 0 | General | (Class: General, SD = 19.321%, SL = 9.967 mm)
111.LAK.20-10 - Pipetel - 11/18 - MFL/Geometry/Video |  |  | 1409.0268 | MFL | Risk Model Anomaly | Individual Corrosion | 34.6719 | 2.746 | 16.823 | 16.823 | 06:42 | EXT |  |  | False | False | GW.ILI.151 | 1510 |  |  | Cluster Class |  |  | Unknown | Unknown | 0.207 | 290 | 414 | 15 | 7.92 | 7.92 | 0.1 | N | 15 | 12 | [6 empty] | 175 | 508 | 64 | Coal Tar | Coal Tar | 1954 | 64 | 2018 | 15201 | 6t*6t / 15201 | 0 |  |  |  |  | None (with comments) | Missing seam weld angle, SW interactions not checked. | 1608.9604 | 1.2268 | 9.1941 | [7 empty] | 500.3997 | 1 | 0.0094868 | 0 | 0.0094868 | 0 | 0.0094868 | 0 | Pitting | (Class: Pitting, SD = 19.321%, SL = 9.967 mm)
111.LAK.20-10 - Pipetel - 11/18 - MFL/Geometry/Video | 1106 | 1410.655 | 1409.0268 | MFL | Anomaly | Metal loss | 21 | 1.68 | 12.7 | 12.7 | 06:43 | EXT |  |  | False | False | GW.ILI.151 | 1510 |  |  | Pitting |  |  | Unknown | Unknown | 0.207 | 290 | 414 | 15 | 7.92 | 7.92 | 0.1 | N | 15 | 12 | 20 | 10 | 10 |  |  |  | 175 | 508 | 64 | Coal Tar | Coal Tar | 1954 | 64 | 2018 |  |  | 0 |  |  |  |  | None (with comments) | Missing seam weld angle, SW interactions not checked. | 1618.9774 | 1.2344 | 9.2513 | 1620.0167 | 1.2352 | 9.2572 | 1438.9904 |  | 1619.3713 | 1618.0104 | [21 empty] | 0.328 | 0.026 | 0.099 | 0.099 | 0.258 | 0.021 | 0.106 | 0.127
111.LAK.20-10 - Pipetel - 11/18 - MFL/Geometry/Video | 1107 | 1410.663 | 1409.0348 | MFL | Anomaly | Metal loss | 15 | 1.19 | 7.6 | 7.6 | 05:22 | EXT |  |  | False | False | GW.ILI.151 | 1510 |  | 89 | Pinhole |  |  | Unknown | Unknown | 0.215 | 290 | 414 | 15 | 7.92 | 7.92 | 0.1 | N | 15 | 12 | 20 | 20 | 10 |  |  |  | 175 | 508 | 64 | Coal Tar | Coal Tar | 1954 | 64 | 2018 |  |  | 0 |  |  |  |  | None (with comments) | Missing seam weld angle, SW interactions not checked. | 1622.2588 | 1.2369 | 9.2701 | 1622.5268 | 1.2371 | 9.2716 | 1441.7467 |  | 1622.3498 | 1622.0384 | [21 empty] | 0.234 | 0.019 | 0.059 | 0.059 | 0.258 | 0.021 | 0.106 | 0.127
111.LAK.20-10 - Pipetel - 11/18 - MFL/Geometry/Video | 1108 | 1410.701 | 1409.0728 | MFL | Anomaly | Metal loss | 15 | 1.19 | 25.4 | 22.9 | 10:57 | EXT |  |  | False | False | GW.ILI.151 | 1510 |  |  | Pitting |  |  | Unknown | Unknown | 0.253 | 290 | 414 | 15 | 7.92 | 7.92 | 0.1 | N | 15 | 12 | 20 | 10 | 10 |  |  |  | 175 | 508 | 64 | Coal Tar | Coal Tar | 1954 | 64 | 2018 |  |  | 0 |  |  |  |  | None (with comments) | Missing seam weld angle, SW interactions not checked. | 1612.3001 | 1.2293 | 9.2131 | 1614.8637 | 1.2313 | 9.2278 | 1433.332 |  | 1613.162 | 1609.9446 | [21 empty] | 0.234 | 0.019 | 0.198 | 0.178 | 0.258 | 0.021 | 0.106 | 0.127
111.LAK.20-10 - Pipetel - 11/18 - MFL/Geometry/Video |  |  | 1409.0728 | MFL | Risk Model Anomaly | Individual Corrosion | 24.991 | 1.9793 | 33.646 | 30.3131 | 10:56 | EXT |  |  | False | False | GW.ILI.151 | 1510 |  |  | Cluster Class |  |  | Unknown | Unknown | 0.253 | 290 | 414 | 15 | 7.92 | 7.92 | 0.1 | N | 15 | 12 | [6 empty] | 175 | 508 | 64 | Coal Tar | Coal Tar | 1954 | 64 | 2018 | 15201 | 6t*6t / 15201 | 0 |  |  |  |  | None (with comments) | Missing seam weld angle, SW interactions not checked. | 1589.8818 | 1.2123 | 9.085 | [7 empty] | 500.3997 | 1 | 0.002206 | 0 | 0.002206 | 0 | 0.002206 | 0 | General | (Class: General, SD = 19.321%, SL = 9.967 mm)
111.LAK.20-10 - Pipetel - 11/18 - MFL/Geometry/Video | 1109 | 1410.952 | 1409.3235 | MFL | Anomaly | Metal loss | 17 | 1.35 | 15.2 | 15.2 | 00:08 | EXT |  |  | False | False | GW.ILI.151 | 1510 |  |  | Pitting |  |  | Unknown | Unknown | 0.504 | 290 | 414 | 15 | 7.92 | 7.92 | 0.1 | N | 15 | 12 | 20 | 10 | 10 |  |  |  | 175 | 508 | 64 | Coal Tar | Coal Tar | 1954 | 64 | 2018 |  |  | 0 |  |  |  |  | None (with comments) | Missing seam weld angle, SW interactions not checked. | 1618.5245 | 1.2341 | 9.2487 | 1619.6931 | 1.235 | 9.2554 | 1438.5753 |  | 1618.9435 | 1617.5082 | [21 empty] | 0.266 | 0.021 | 0.118 | 0.118 | 0.258 | 0.021 | 0.106 | 0.127
111.LAK.20-10 - Pipetel - 11/18 - MFL/Geometry/Video |  |  | 1409.3235 | MFL | Risk Model Anomaly | Individual Corrosion | 28.0427 | 2.221 | 20.1143 | 20.1143 | 00:08 | EXT |  |  | False | False | GW.ILI.151 | 1510 |  |  | Cluster Class |  |  | Unknown | Unknown | 0.504 | 290 | 414 | 15 | 7.92 | 7.92 | 0.1 | N | 15 | 12 | [6 empty] | 175 | 508 | 64 | Coal Tar | Coal Tar | 1954 | 64 | 2018 | 15201 | 6t*6t / 15201 | 0 |  |  |  |  | None (with comments) | Missing seam weld angle, SW interactions not checked. | 1608.1622 | 1.2262 | 9.1895 | [7 empty] | 500.3997 | 1 | 0.0035817 | 0 | 0.0035817 | 0 | 0.0035817 | 0 | Pitting | (Class: Pitting, SD = 19.321%, SL = 9.967 mm)
111.LAK.20-10 - Pipetel - 11/18 - MFL/Geometry/Video | 1110 | 1411.232 | 1409.6032 | MFL | Anomaly | Metal loss | 15 | 1.19 | 12.7 | 12.7 | 01:25 | EXT |  |  | False | False | GW.ILI.151 | 1510 |  |  | Pitting |  |  | Unknown | Unknown | 0.784 | 290 | 414 | 15 | 7.92 | 7.92 | 0.1 | N | 15 | 12 | 20 | 10 | 10 |  |  |  | 175 | 508 | 64 | Coal Tar | Coal Tar | 1954 | 64 | 2018 |  |  | 0 |  |  |  |  | None (with comments) | Missing seam weld angle, SW interactions not checked. | 1620.3967 | 1.2355 | 9.2594 | 1621.1252 | 1.2361 | 9.2636 | 1440.153 |  | 1620.6477 | 1619.7909 | [21 empty] | 0.234 | 0.019 | 0.099 | 0.099 | 0.258 | 0.021 | 0.106 | 0.127
111.LAK.20-10 - Pipetel - 11/18 - MFL/Geometry/Video |  |  | 1409.6032 | MFL | Risk Model Anomaly | Individual Corrosion | 24.991 | 1.9793 | 16.823 | 16.823 | 01:24 | EXT |  |  | False | False | GW.ILI.151 | 1510 |  |  | Cluster Class |  |  | Unknown | Unknown | 0.784 | 290 | 414 | 15 | 7.92 | 7.92 | 0.1 | N | 15 | 12 | [6 empty] | 175 | 508 | 64 | Coal Tar | Coal Tar | 1954 | 64 | 2018 | 15201 | 6t*6t / 15201 | 0 |  |  |  |  | None (with comments) | Missing seam weld angle, SW interactions not checked. | 1614.0218 | 1.2307 | 9.223 | [7 empty] | 500.3997 | 1 | 0.002206 | 0 | 0.002206 | 0 | 0.002206 | 0 | Pitting | (Class: Pitting, SD = 19.321%, SL = 9.967 mm)
111.LAK.20-10 - Pipetel - 11/18 - MFL/Geometry/Video |  |  | 1409.733 | MFL | Risk Model Anomaly | Individual Corrosion | 29.5685 | 2.3418 | 20.1143 | 20.1143 | 11:40 | EXT |  |  | False | False | GW.ILI.151 | 1510 |  |  | Cluster Class |  |  | Unknown | Unknown | 0.914 | 290 | 414 | 15 | 7.92 | 7.92 | 0.1 | N | 15 | 12 | [6 empty] | 175 | 508 | 64 | Coal Tar | Coal Tar | 1954 | 64 | 2018 | 15201 | 6t*6t / 15201 | 0 |  |  |  |  | None (with comments) | Missing seam weld angle, SW interactions not checked. | 1607.0716 | 1.2254 | 9.1833 | [7 empty] | 500.3997 | 1 | 0.0045247 | 0 | 0.0045247 | 0 | 0.0045247 | 0 | Pitting | (Class: Pitting, SD = 19.321%, SL = 9.967 mm)
111.LAK.20-10 - Pipetel - 11/18 - MFL/Geometry/Video | 1111 | 1411.362 | 1409.733 | MFL | Anomaly | Metal loss | 18 | 1.42 | 15.2 | 15.2 | 11:41 | EXT |  |  | False | False | GW.ILI.151 | 1510 |  |  | Pitting |  |  | Unknown | Unknown | 0.914 | 290 | 414 | 15 | 7.92 | 7.92 | 0.1 | N | 15 | 12 | 20 | 10 | 10 |  |  |  | 175 | 508 | 64 | Coal Tar | Coal Tar | 1954 | 64 | 2018 |  |  | 0 |  |  |  |  | None (with comments) | Missing seam weld angle, SW interactions not checked. | 1618.1926 | 1.2338 | 9.2468 | 1619.4336 | 1.2348 | 9.2539 | 1438.3032 |  | 1618.6446 | 1617.093 | [21 empty] | 0.281 | 0.022 | 0.118 | 0.118 | 0.258 | 0.021 | 0.106 | 0.127
111.LAK.20-10 - Pipetel - 11/18 - MFL/Geometry/Video | 1112 | 1412.987 | 1411.3562 | Geometry | Anomaly | Dent | 0.9 | 4.57 | 94 | 78.7 | 00:04 | NA |  |  | False | False | GW.ILI.151 | 1510 | [5 empty] | Unknown | Unknown | 2.539 | 290 | 414 | 15 | 7.92 | 7.92 | 0.1 | N | 1 | 25 | 50 | [5 empty] | 175 | 508 | 64 | Coal Tar | Coal Tar | 1954 | 64 | 2018 |  |  | 0 |  |  |  |  | None (with comments) | Missing seam weld angle, SW interactions not checked.
111.LAK.20-10 - Pipetel - 11/18 - MFL/Geometry/Video | 1113 | 1413.871 | 1412.2391 | MFL | Anomaly | Metal loss | 15 | 1.19 | 15.2 | 15.2 | 00:09 | EXT |  |  | False | False | GW.ILI.151 | 1510 |  |  | Pitting |  |  | Unknown | Unknown | 3.423 | 290 | 414 | 15 | 7.92 | 7.92 | 0.1 | N | 15 | 12 | 20 | 10 | 10 |  |  |  | 175 | 508 | 64 | Coal Tar | Coal Tar | 1954 | 64 | 2018 |  |  | 0 |  |  |  |  | None (with comments) | Missing seam weld angle, SW interactions not checked. | 1619.1694 | 1.2346 | 9.2524 | 1620.194 | 1.2354 | 9.2583 | 1439.1078 |  | 1619.5256 | 1618.31 | [21 empty] | 0.234 | 0.019 | 0.118 | 0.118 | 0.258 | 0.021 | 0.106 | 0.127
111.LAK.20-10 - Pipetel - 11/18 - MFL/Geometry/Video |  |  | 1412.2391 | MFL | Risk Model Anomaly | Individual Corrosion | 24.991 | 1.9793 | 20.1143 | 20.1143 | 00:08 | EXT |  |  | False | False | GW.ILI.151 | 1510 |  |  | Cluster Class |  |  | Unknown | Unknown | 3.423 | 290 | 414 | 15 | 7.92 | 7.92 | 0.1 | N | 15 | 12 | [6 empty] | 175 | 508 | 64 | Coal Tar | Coal Tar | 1954 | 64 | 2018 | 15201 | 6t*6t / 15201 | 0 |  |  |  |  | None (with comments) | Missing seam weld angle, SW interactions not checked. | 1610.2396 | 1.2278 | 9.2014 | [7 empty] | 500.3997 | 1 | 0.002206 | 0 | 0.002206 | 0 | 0.002206 | 0 | Pitting | (Class: Pitting, SD = 19.321%, SL = 9.967 mm)
111.LAK.20-10 - Pipetel - 11/18 - MFL/Geometry/Video | 1114 | 1415.173 | 1413.5396 | MFL | Anomaly | Metal loss | 15 | 1.19 | 12.7 | 10.2 | 10:28 | EXT |  |  | False | False | GW.ILI.151 | 1510 |  | 90 | Pitting |  |  | Unknown | Unknown | 4.725 | 290 | 414 | 15 | 7.92 | 7.92 | 0.1 | N | 15 | 12 | 20 | 10 | 10 |  |  |  | 175 | 508 | 64 | Coal Tar | Coal Tar | 1954 | 64 | 2018 |  |  | 0 |  |  |  |  | None (with comments) | Missing seam weld angle, SW interactions not checked. | 1620.3967 | 1.2355 | 9.2594 | 1621.1252 | 1.2361 | 9.2636 | 1440.153 |  | 1620.6477 | 1619.7909 | [21 empty] | 0.234 | 0.019 | 0.099 | 0.079 | 0.258 | 0.021 | 0.106 | 0.127
111.LAK.20-10 - Pipetel - 11/18 - MFL/Geometry/Video |  |  | 1413.5653 | MFL | Risk Model Anomaly | Corrosion Cluster | 28.0427 | 2.221 | 68.1505 | 27.4057 | 10:25 | EXT |  |  | False | False | GW.ILI.151 | 1510 |  |  | Cluster Class |  |  | Unknown | Unknown | 4.725 | 290 | 414 | 15 | 7.92 | 7.92 | 0.1 | N | 15 | 12 | [6 empty] | 175 | 508 | 64 | Coal Tar | Coal Tar | 1954 | 64 | 2018 | 15201 | 6t*6t / 15201 | 0 |  |  |  |  | None (with comments) | Missing seam weld angle, SW interactions not checked. | 1511.0177 | 1.1521 | 8.6344 | [7 empty] | 500.3997 | 1 | 0.0035817 | 0 | 0.0035817 | 0 | 0.0035817 | 0 | Axial Grooving | (Class: Axial Grooving, SD = 19.321%, SL = 9.967 mm)
111.LAK.20-10 - Pipetel - 11/18 - MFL/Geometry/Video | 1116 | 1415.221 | 1413.5876 | MFL | Anomaly | Metal loss | 17 | 1.35 | 17.8 | 17.8 | 10:24 | EXT |  |  | False | False | GW.ILI.151 | 1510 |  | 90 | Pitting |  |  | Unknown | Unknown | 4.773 | 290 | 414 | 15 | 7.92 | 7.92 | 0.1 | N | 15 | 12 | 20 | 10 | 10 |  |  |  | 175 | 508 | 64 | Coal Tar | Coal Tar | 1954 | 64 | 2018 |  |  | 0 |  |  |  |  | None (with comments) | Missing seam weld angle, SW interactions not checked. | 1616.8147 | 1.2328 | 9.2389 | 1618.3808 | 1.234 | 9.2479 | 1437.1322 |  | 1617.3811 | 1615.4364 | [21 empty] | 0.266 | 0.021 | 0.139 | 0.139 | 0.258 | 0.021 | 0.106 | 0.127
111.LAK.20-10 - Pipetel - 11/18 - MFL/Geometry/Video | 1117 | 1418.108 | 1416.4712 | MFL | Anomaly | Metal loss | 15 | 1.19 | 15.2 | 22.9 | 10:58 | EXT |  |  | False | False | GW.ILI.151 | 1510 |  |  | Pitting |  |  | Unknown | Unknown | 7.66 | 290 | 414 | 15 | 7.92 | 7.92 | 0.1 | N | 15 | 12 | 20 | 10 | 10 |  |  |  | 175 | 508 | 64 | Coal Tar | Coal Tar | 1954 | 64 | 2018 |  |  | 0 |  |  |  |  | None (with comments) | Missing seam weld angle, SW interactions not checked. | 1619.1694 | 1.2346 | 9.2524 | 1620.194 | 1.2354 | 9.2583 | 1439.1078 |  | 1619.5256 | 1618.31 | [21 empty] | 0.234 | 0.019 | 0.118 | 0.178 | 0.258 | 0.021 | 0.106 | 0.127
111.LAK.20-10 - Pipetel - 11/18 - MFL/Geometry/Video |  |  | 1416.4712 | MFL | Risk Model Anomaly | Individual Corrosion | 24.991 | 1.9793 | 20.1143 | 30.3131 | 10:58 | EXT |  |  | False | False | GW.ILI.151 | 1510 |  |  | Cluster Class |  |  | Unknown | Unknown | 7.66 | 290 | 414 | 15 | 7.92 | 7.92 | 0.1 | N | 15 | 12 | [6 empty] | 175 | 508 | 64 | Coal Tar | Coal Tar | 1954 | 64 | 2018 | 15201 | 6t*6t / 15201 | 0 |  |  |  |  | None (with comments) | Missing seam weld angle, SW interactions not checked. | 1610.2396 | 1.2278 | 9.2014 | [7 empty] | 500.3997 | 1 | 0.002206 | 0 | 0.002206 | 0 | 0.002206 | 0 | Pitting | (Class: Pitting, SD = 19.321%, SL = 9.967 mm)
111.LAK.20-10 - Pipetel - 11/18 - MFL/Geometry/Video | 1118 | 1424.116 | 1422.4723 | MFL | Girth Weld | Not identifiable seam | [5 empty] | N/A |  |  | False | False | GW.ILI.152 | 1520 |  |  |  | 13.64 |  | Unknown | Unknown | 0 | 290 | 414 | 15 | 7.92 | 7.92 | 0.1 | N | [8 empty] | 175 | 508 | 64 | Coal Tar | Coal Tar | 1954 | 64 | 2018 |  |  | 0
111.LAK.20-10 - Pipetel - 11/18 - MFL/Geometry/Video | 1119 | 1424.335 | 1422.6911 | MFL | Anomaly | Metal loss | 15 | 1.19 | 15.2 | 33 | 08:29 | EXT |  |  | False | False | GW.ILI.152 | 1520 |  |  | Circumferential Grooving |  |  | Unknown | Unknown | 0.219 | 290 | 414 | 15 | 7.92 | 7.92 | 0.1 | N | 15 | 12 | 20 | 10 | 10 |  |  |  | 175 | 508 | 64 | Coal Tar | Coal Tar | 1954 | 64 | 2018 |  |  | 0 |  |  |  |  | None (with comments) | Missing seam weld angle, SW interactions not checked. | 1619.1694 | 1.2346 | 9.2524 | 1620.194 | 1.2354 | 9.2583 | 1439.1078 |  | 1619.5256 | 1618.31 | [21 empty] | 0.234 | 0.019 | 0.118 | 0.257 | 0.258 | 0.021 | 0.106 | 0.127
111.LAK.20-10 - Pipetel - 11/18 - MFL/Geometry/Video |  |  | 1422.6911 | MFL | Risk Model Anomaly | Individual Corrosion | 24.991 | 1.9793 | 20.1143 | 43.7032 | 08:28 | EXT |  |  | False | False | GW.ILI.152 | 1520 |  |  | Cluster Class |  |  | Unknown | Unknown | 0.219 | 290 | 414 | 15 | 7.92 | 7.92 | 0.1 | N | 15 | 12 | [6 empty] | 175 | 508 | 64 | Coal Tar | Coal Tar | 1954 | 64 | 2018 | 15201 | 6t*6t / 15201 | 0 |  |  |  |  | None (with comments) | Missing seam weld angle, SW interactions not checked. | 1610.2396 | 1.2278 | 9.2014 | [7 empty] | 500.3997 | 1 | 0.002206 | 0 | 0.002206 | 0 | 0.002206 | 0 | Circumferential Grooving | (Class: Circumferential Grooving, SD = 19.321%, SL = 9.967 mm)
111.LAK.20-10 - Pipetel - 11/18 - MFL/Geometry/Video |  |  | 1429.4393 | MFL | Risk Model Anomaly | Individual Corrosion | 24.991 | 1.9793 | 16.823 | 40.3702 | 10:06 | EXT |  |  | False | False | GW.ILI.152 | 1520 |  |  | Cluster Class |  |  | Unknown | Unknown | 6.975 | 290 | 414 | 15 | 7.92 | 7.92 | 0.1 | N | 15 | 12 | [6 empty] | 175 | 508 | 64 | Coal Tar | Coal Tar | 1954 | 64 | 2018 | 15201 | 6t*6t / 15201 | 0 |  |  |  |  | None (with comments) | Missing seam weld angle, SW interactions not checked. | 1614.0218 | 1.2307 | 9.223 | [7 empty] | 500.3997 | 1 | 0.002206 | 0 | 0.002206 | 0 | 0.002206 | 0 | Circumferential Grooving | (Class: Circumferential Grooving, SD = 19.321%, SL = 9.967 mm)
111.LAK.20-10 - Pipetel - 11/18 - MFL/Geometry/Video | 1120 | 1431.091 | 1429.4393 | MFL | Anomaly | Metal loss | 15 | 1.19 | 12.7 | 30.5 | 10:06 | EXT |  |  | False | False | GW.ILI.152 | 1520 |  | 91 | Circumferential Grooving |  |  | Unknown | Unknown | 6.975 | 290 | 414 | 15 | 7.92 | 7.92 | 0.1 | N | 15 | 12 | 20 | 10 | 10 |  |  |  | 175 | 508 | 64 | Coal Tar | Coal Tar | 1954 | 64 | 2018 |  |  | 0 |  |  |  |  | None (with comments) | Missing seam weld angle, SW interactions not checked. | 1620.3967 | 1.2355 | 9.2594 | 1621.1252 | 1.2361 | 9.2636 | 1440.153 |  | 1620.6477 | 1619.7909 | [21 empty] | 0.234 | 0.019 | 0.099 | 0.237 | 0.258 | 0.021 | 0.106 | 0.127
111.LAK.20-10 - Pipetel - 11/18 - MFL/Geometry/Video | 1122 | 1431.167 | 1429.5152 | MFL | Anomaly | Metal loss | 15 | 1.19 | 17.8 | 33 | 09:59 | EXT |  |  | False | False | GW.ILI.152 | 1520 |  | 91 | Pitting |  |  | Unknown | Unknown | 7.051 | 290 | 414 | 15 | 7.92 | 7.92 | 0.1 | N | 15 | 12 | 20 | 10 | 10 |  |  |  | 175 | 508 | 64 | Coal Tar | Coal Tar | 1954 | 64 | 2018 |  |  | 0 |  |  |  |  | None (with comments) | Missing seam weld angle, SW interactions not checked. | 1617.6887 | 1.2335 | 9.2439 | 1619.0625 | 1.2345 | 9.2518 | 1437.8522 |  | 1618.1703 | 1616.5226 | [21 empty] | 0.234 | 0.019 | 0.139 | 0.257 | 0.258 | 0.021 | 0.106 | 0.127
111.LAK.20-10 - Pipetel - 11/18 - MFL/Geometry/Video |  |  | 1429.5236 | MFL | Risk Model Anomaly | Corrosion Cluster | 24.991 | 1.9793 | 40.5141 | 86.2274 | 09:48 | EXT |  |  | False | False | GW.ILI.152 | 1520 |  |  | Cluster Class |  |  | Unknown | Unknown | 7.051 | 290 | 414 | 15 | 7.92 | 7.92 | 0.1 | N | 15 | 12 | [6 empty] | 175 | 508 | 64 | Coal Tar | Coal Tar | 1954 | 64 | 2018 | 15201 | 6t*6t / 15201 | 0 |  |  |  |  | None (with comments) | Missing seam weld angle, SW interactions not checked. | 1577.5733 | 1.2029 | 9.0147 | [7 empty] | 500.3997 | 1 | 0.002206 | 0 | 0.002206 | 0 | 0.002206 | 0 | General | (Class: General, SD = 19.321%, SL = 9.967 mm)
111.LAK.20-10 - Pipetel - 11/18 - MFL/Geometry/Video | 1123 | 1431.189 | 1429.5371 | MFL | Anomaly | Metal loss | 15 | 1.19 | 10.2 | 10.2 | 09:33 | EXT |  |  | False | False | GW.ILI.152 | 1520 |  | 91 | Pitting |  |  | Unknown | Unknown | 7.073 | 290 | 414 | 15 | 7.92 | 7.92 | 0.1 | N | 15 | 12 | 20 | 10 | 10 |  |  |  | 175 | 508 | 64 | Coal Tar | Coal Tar | 1954 | 64 | 2018 |  |  | 0 |  |  |  |  | None (with comments) | Missing seam weld angle, SW interactions not checked. | 1621.4203 | 1.2363 | 9.2653 | 1621.8974 | 1.2367 | 9.268 | 1441.0279 |  | 1621.5834 | 1621.0263 | [21 empty] | 0.234 | 0.019 | 0.079 | 0.079 | 0.258 | 0.021 | 0.106 | 0.127
111.LAK.20-10 - Pipetel - 11/18 - MFL/Geometry/Video |  |  | 1433.8751 | MFL | Risk Model Anomaly | Individual Corrosion | 24.991 | 1.9793 | 23.5889 | 33.646 | 00:46 | EXT |  |  | False | False | GW.ILI.152 | 1520 |  |  | Cluster Class |  |  | Unknown | Unknown | 11.416 | 290 | 414 | 15 | 7.92 | 7.92 | 0.1 | N | 15 | 12 | [6 empty] | 175 | 508 | 64 | Coal Tar | Coal Tar | 1954 | 64 | 2018 | 15201 | 6t*6t / 15201 | 0 |  |  |  |  | None (with comments) | Missing seam weld angle, SW interactions not checked. | 1605.6804 | 1.2243 | 9.1753 | [7 empty] | 500.3997 | 1 | 0.002206 | 0 | 0.002206 | 0 | 0.002206 | 0 | Pitting | (Class: Pitting, SD = 19.321%, SL = 9.967 mm)
111.LAK.20-10 - Pipetel - 11/18 - MFL/Geometry/Video | 1124 | 1435.532 | 1433.8751 | MFL | Anomaly | Metal loss | 15 | 1.19 | 17.8 | 25.4 | 00:46 | EXT |  |  | False | False | GW.ILI.152 | 1520 |  | 92 | Pitting |  |  | Unknown | Unknown | 11.416 | 290 | 414 | 15 | 7.92 | 7.92 | 0.1 | N | 15 | 12 | 20 | 10 | 10 |  |  |  | 175 | 508 | 64 | Coal Tar | Coal Tar | 1954 | 64 | 2018 |  |  | 0 |  |  |  |  | None (with comments) | Missing seam weld angle, SW interactions not checked. | 1617.6887 | 1.2335 | 9.2439 | 1619.0625 | 1.2345 | 9.2518 | 1437.8522 |  | 1618.1703 | 1616.5226 | [21 empty] | 0.234 | 0.019 | 0.139 | 0.198 | 0.258 | 0.021 | 0.106 | 0.127
111.LAK.20-10 - Pipetel - 11/18 - MFL/Geometry/Video |  |  | 1433.9031 | MFL | Risk Model Anomaly | Individual Corrosion | 24.991 | 1.9793 | 16.823 | 20.1143 | 00:12 | EXT |  |  | False | False | GW.ILI.152 | 1520 |  |  | Cluster Class |  |  | Unknown | Unknown | 11.444 | 290 | 414 | 15 | 7.92 | 7.92 | 0.1 | N | 15 | 12 | [6 empty] | 175 | 508 | 64 | Coal Tar | Coal Tar | 1954 | 64 | 2018 | 15201 | 6t*6t / 15201 | 0 |  |  |  |  | None (with comments) | Missing seam weld angle, SW interactions not checked. | 1614.0218 | 1.2307 | 9.223 | [7 empty] | 500.3997 | 1 | 0.002206 | 0 | 0.002206 | 0 | 0.002206 | 0 | Pitting | (Class: Pitting, SD = 19.321%, SL = 9.967 mm)
111.LAK.20-10 - Pipetel - 11/18 - MFL/Geometry/Video | 1125 | 1435.56 | 1433.9031 | MFL | Anomaly | Metal loss | 15 | 1.19 | 12.7 | 15.2 | 00:12 | EXT |  |  | False | False | GW.ILI.152 | 1520 |  | 92 | Pitting |  |  | Unknown | Unknown | 11.444 | 290 | 414 | 15 | 7.92 | 7.92 | 0.1 | N | 15 | 12 | 20 | 10 | 10 |  |  |  | 175 | 508 | 64 | Coal Tar | Coal Tar | 1954 | 64 | 2018 |  |  | 0 |  |  |  |  | None (with comments) | Missing seam weld angle, SW interactions not checked. | 1620.3967 | 1.2355 | 9.2594 | 1621.1252 | 1.2361 | 9.2636 | 1440.153 |  | 1620.6477 | 1619.7909 | [21 empty] | 0.234 | 0.019 | 0.099 | 0.118 | 0.258 | 0.021 | 0.106 | 0.127
111.LAK.20-10 - Pipetel - 11/18 - MFL/Geometry/Video |  |  | 1433.9441 | MFL | Risk Model Anomaly | Individual Corrosion | 24.991 | 1.9793 | 20.1143 | 20.1143 | 11:40 | EXT |  |  | False | False | GW.ILI.152 | 1520 |  |  | Cluster Class |  |  | Unknown | Unknown | 11.485 | 290 | 414 | 15 | 7.92 | 7.92 | 0.1 | N | 15 | 12 | [6 empty] | 175 | 508 | 64 | Coal Tar | Coal Tar | 1954 | 64 | 2018 | 15201 | 6t*6t / 15201 | 0 |  |  |  |  | None (with comments) | Missing seam weld angle, SW interactions not checked. | 1610.2396 | 1.2278 | 9.2014 | [7 empty] | 500.3997 | 1 | 0.002206 | 0 | 0.002206 | 0 | 0.002206 | 0 | Pitting | (Class: Pitting, SD = 19.321%, SL = 9.967 mm)
111.LAK.20-10 - Pipetel - 11/18 - MFL/Geometry/Video | 1127 | 1435.601 | 1433.9441 | MFL | Anomaly | Metal loss | 15 | 1.19 | 15.2 | 15.2 | 11:40 | EXT |  |  | False | False | GW.ILI.152 | 1520 |  | 92 | Pitting |  |  | Unknown | Unknown | 11.485 | 290 | 414 | 15 | 7.92 | 7.92 | 0.1 | N | 15 | 12 | 20 | 10 | 10 |  |  |  | 175 | 508 | 64 | Coal Tar | Coal Tar | 1954 | 64 | 2018 |  |  | 0 |  |  |  |  | None (with comments) | Missing seam weld angle, SW interactions not checked. | 1619.1694 | 1.2346 | 9.2524 | 1620.194 | 1.2354 | 9.2583 | 1439.1078 |  | 1619.5256 | 1618.31 | [21 empty] | 0.234 | 0.019 | 0.118 | 0.118 | 0.258 | 0.021 | 0.106 | 0.127
111.LAK.20-10 - Pipetel - 11/18 - MFL/Geometry/Video |  |  | 1434.3026 | MFL | Risk Model Anomaly | Individual Corrosion | 24.991 | 1.9793 | 20.1143 | 33.646 | 11:22 | EXT |  |  | False | False | GW.ILI.152 | 1520 |  |  | Cluster Class |  |  | Unknown | Unknown | 11.844 | 290 | 414 | 15 | 7.92 | 7.92 | 0.1 | N | 15 | 12 | [6 empty] | 175 | 508 | 64 | Coal Tar | Coal Tar | 1954 | 64 | 2018 | 15201 | 6t*6t / 15201 | 0 |  |  |  |  | None (with comments) | Missing seam weld angle, SW interactions not checked. | 1610.2396 | 1.2278 | 9.2014 | [7 empty] | 500.3997 | 1 | 0.002206 | 0 | 0.002206 | 0 | 0.002206 | 0 | Pitting | (Class: Pitting, SD = 19.321%, SL = 9.967 mm)
111.LAK.20-10 - Pipetel - 11/18 - MFL/Geometry/Video | 1128 | 1435.96 | 1434.3026 | MFL | Anomaly | Metal loss | 15 | 1.19 | 15.2 | 25.4 | 11:23 | EXT |  |  | False | False | GW.ILI.152 | 1520 |  |  | Pitting |  |  | Unknown | Unknown | 11.844 | 290 | 414 | 15 | 7.92 | 7.92 | 0.1 | N | 15 | 12 | 20 | 10 | 10 |  |  |  | 175 | 508 | 64 | Coal Tar | Coal Tar | 1954 | 64 | 2018 |  |  | 0 |  |  |  |  | None (with comments) | Missing seam weld angle, SW interactions not checked. | 1619.1694 | 1.2346 | 9.2524 | 1620.194 | 1.2354 | 9.2583 | 1439.1078 |  | 1619.5256 | 1618.31 | [21 empty] | 0.234 | 0.019 | 0.118 | 0.198 | 0.258 | 0.021 | 0.106 | 0.127
111.LAK.20-10 - Pipetel - 11/18 - MFL/Geometry/Video |  |  | 1434.9139 | MFL | Risk Model Anomaly | Individual Corrosion | 24.991 | 1.9793 | 16.823 | 30.3131 | 00:50 | EXT |  |  | False | False | GW.ILI.152 | 1520 |  |  | Cluster Class |  |  | Unknown | Unknown | 12.456 | 290 | 414 | 15 | 7.92 | 7.92 | 0.1 | N | 15 | 12 | [6 empty] | 175 | 508 | 64 | Coal Tar | Coal Tar | 1954 | 64 | 2018 | 15201 | 6t*6t / 15201 | 0 |  |  |  |  | None (with comments) | Missing seam weld angle, SW interactions not checked. | 1614.0218 | 1.2307 | 9.223 | [7 empty] | 500.3997 | 1 | 0.002206 | 0 | 0.002206 | 0 | 0.002206 | 0 | Pitting | (Class: Pitting, SD = 19.321%, SL = 9.967 mm)
111.LAK.20-10 - Pipetel - 11/18 - MFL/Geometry/Video | 1129 | 1436.572 | 1434.9139 | MFL | Anomaly | Metal loss | 15 | 1.19 | 12.7 | 22.9 | 00:50 | EXT |  |  | False | False | GW.ILI.152 | 1520 |  |  | Pitting |  |  | Unknown | Unknown | 12.456 | 290 | 414 | 15 | 7.92 | 7.92 | 0.1 | N | 15 | 12 | 20 | 10 | 10 |  |  |  | 175 | 508 | 64 | Coal Tar | Coal Tar | 1954 | 64 | 2018 |  |  | 0 |  |  |  |  | None (with comments) | Missing seam weld angle, SW interactions not checked. | 1620.3967 | 1.2355 | 9.2594 | 1621.1252 | 1.2361 | 9.2636 | 1440.153 |  | 1620.6477 | 1619.7909 | [21 empty] | 0.234 | 0.019 | 0.099 | 0.178 | 0.258 | 0.021 | 0.106 | 0.127
111.LAK.20-10 - Pipetel - 11/18 - MFL/Geometry/Video |  |  | 1435.0048 | MFL | Risk Model Anomaly | Individual Corrosion | 24.991 | 1.9793 | 16.823 | 33.646 | 00:14 | EXT |  |  | False | False | GW.ILI.152 | 1520 |  |  | Cluster Class |  |  | Unknown | Unknown | 12.547 | 290 | 414 | 15 | 7.92 | 7.92 | 0.1 | N | 15 | 12 | [6 empty] | 175 | 508 | 64 | Coal Tar | Coal Tar | 1954 | 64 | 2018 | 15201 | 6t*6t / 15201 | 0 |  |  |  |  | None (with comments) | Missing seam weld angle, SW interactions not checked. | 1614.0218 | 1.2307 | 9.223 | [7 empty] | 500.3997 | 1 | 0.002206 | 0 | 0.002206 | 0 | 0.002206 | 0 | Circumferential Grooving | (Class: Circumferential Grooving, SD = 19.321%, SL = 9.967 mm)
111.LAK.20-10 - Pipetel - 11/18 - MFL/Geometry/Video | 1130 | 1436.663 | 1435.0048 | MFL | Anomaly | Metal loss | 15 | 1.19 | 12.7 | 25.4 | 00:15 | EXT |  |  | False | False | GW.ILI.152 | 1520 |  |  | Circumferential Grooving |  |  | Unknown | Unknown | 12.547 | 290 | 414 | 15 | 7.92 | 7.92 | 0.1 | N | 15 | 12 | 20 | 10 | 10 |  |  |  | 175 | 508 | 64 | Coal Tar | Coal Tar | 1954 | 64 | 2018 |  |  | 0 |  |  |  |  | None (with comments) | Missing seam weld angle, SW interactions not checked. | 1620.3967 | 1.2355 | 9.2594 | 1621.1252 | 1.2361 | 9.2636 | 1440.153 |  | 1620.6477 | 1619.7909 | [21 empty] | 0.234 | 0.019 | 0.099 | 0.198 | 0.258 | 0.021 | 0.106 | 0.127
111.LAK.20-10 - Pipetel - 11/18 - MFL/Geometry/Video |  |  | 1435.5502 | MFL | Risk Model Anomaly | Individual Corrosion | 24.991 | 1.9793 | 20.1143 | 20.1143 | 11:06 | EXT |  |  | False | False | GW.ILI.152 | 1520 |  |  | Cluster Class |  |  | Unknown | Unknown | 13.093 | 290 | 414 | 15 | 7.92 | 7.92 | 0.1 | N | 15 | 12 | [6 empty] | 175 | 508 | 64 | Coal Tar | Coal Tar | 1954 | 64 | 2018 | 15201 | 6t*6t / 15201 | 0 |  |  |  |  | None (with comments) | Missing seam weld angle, SW interactions not checked. | 1610.2396 | 1.2278 | 9.2014 | [7 empty] | 500.3997 | 1 | 0.002206 | 0 | 0.002206 | 0 | 0.002206 | 0 | Pitting | (Class: Pitting, SD = 19.321%, SL = 9.967 mm)
111.LAK.20-10 - Pipetel - 11/18 - MFL/Geometry/Video | 1131 | 1437.209 | 1435.5502 | MFL | Anomaly | Metal loss | 15 | 1.19 | 15.2 | 15.2 | 11:06 | EXT |  |  | False | False | GW.ILI.152 | 1520 |  |  | Pitting |  |  | Unknown | Unknown | 13.093 | 290 | 414 | 15 | 7.92 | 7.92 | 0.1 | N | 15 | 12 | 20 | 10 | 10 |  |  |  | 175 | 508 | 64 | Coal Tar | Coal Tar | 1954 | 64 | 2018 |  |  | 0 |  |  |  |  | None (with comments) | Missing seam weld angle, SW interactions not checked. | 1619.1694 | 1.2346 | 9.2524 | 1620.194 | 1.2354 | 9.2583 | 1439.1078 |  | 1619.5256 | 1618.31 | [21 empty] | 0.234 | 0.019 | 0.118 | 0.118 | 0.258 | 0.021 | 0.106 | 0.127
111.LAK.20-10 - Pipetel - 11/18 - MFL/Geometry/Video | 1132 | 1437.51 | 1435.8508 | MFL | Anomaly | Metal loss | 15 | 1.19 | 12.7 | 12.7 | 05:06 | EXT |  |  | False | False | GW.ILI.152 | 1520 |  |  | Pitting |  |  | Unknown | Unknown | 13.394 | 290 | 414 | 15 | 7.92 | 7.92 | 0.1 | N | 15 | 12 | 20 | 10 | 10 |  |  |  | 175 | 508 | 64 | Coal Tar | Coal Tar | 1954 | 64 | 2018 |  |  | 0 |  |  |  |  | None (with comments) | Missing seam weld angle, SW interactions not checked. | 1620.3967 | 1.2355 | 9.2594 | 1621.1252 | 1.2361 | 9.2636 | 1440.153 |  | 1620.6477 | 1619.7909 | [21 empty] | 0.234 | 0.019 | 0.099 | 0.099 | 0.258 | 0.021 | 0.106 | 0.127
111.LAK.20-10 - Pipetel - 11/18 - MFL/Geometry/Video |  |  | 1435.8508 | MFL | Risk Model Anomaly | Individual Corrosion | 24.991 | 1.9793 | 16.823 | 16.823 | 05:06 | EXT |  |  | False | False | GW.ILI.152 | 1520 |  |  | Cluster Class |  |  | Unknown | Unknown | 13.394 | 290 | 414 | 15 | 7.92 | 7.92 | 0.1 | N | 15 | 12 | [6 empty] | 175 | 508 | 64 | Coal Tar | Coal Tar | 1954 | 64 | 2018 | 15201 | 6t*6t / 15201 | 0 |  |  |  |  | None (with comments) | Missing seam weld angle, SW interactions not checked. | 1614.0218 | 1.2307 | 9.223 | [7 empty] | 500.3997 | 1 | 0.002206 | 0 | 0.002206 | 0 | 0.002206 | 0 | Pitting | (Class: Pitting, SD = 19.321%, SL = 9.967 mm)
111.LAK.20-10 - Pipetel - 11/18 - MFL/Geometry/Video | 1133 | 1437.756 | 1436.0966 | MFL | Girth Weld | Not identifiable seam | [5 empty] | N/A |  |  | False | False | GW.ILI.153 | 1530 |  |  |  | 13.644 |  | Unknown | Unknown | 0 | 290 | 414 | 15 | 7.92 | 7.92 | 0.1 | N | [8 empty] | 175 | 508 | 64 | Coal Tar | Coal Tar | 1954 | 64 | 2018 |  |  | 0
111.LAK.20-10 - Pipetel - 11/18 - MFL/Geometry/Video | 1134 | 1437.979 | 1436.3193 | MFL | Anomaly | Metal loss | 16 | 1.27 | 15.2 | 30.5 | 09:09 | EXT |  |  | False | False | GW.ILI.153 | 1530 |  |  | Circumferential Grooving |  |  | Unknown | Unknown | 0.223 | 290 | 414 | 15 | 7.92 | 7.92 | 0.1 | N | 15 | 12 | 20 | 10 | 10 |  |  |  | 175 | 508 | 64 | Coal Tar | Coal Tar | 1954 | 64 | 2018 |  |  | 0 |  |  |  |  | None (with comments) | Missing seam weld angle, SW interactions not checked. | 1618.8501 | 1.2343 | 9.2506 | 1619.9465 | 1.2352 | 9.2568 | 1438.8435 |  | 1619.2371 | 1617.9138 | [21 empty] | 0.25 | 0.02 | 0.118 | 0.237 | 0.258 | 0.021 | 0.106 | 0.127
111.LAK.20-10 - Pipetel - 11/18 - MFL/Geometry/Video |  |  | 1436.3193 | MFL | Risk Model Anomaly | Individual Corrosion | 26.5168 | 2.1001 | 20.1143 | 40.3702 | 09:08 | EXT |  |  | False | False | GW.ILI.153 | 1530 |  |  | Cluster Class |  |  | Unknown | Unknown | 0.223 | 290 | 414 | 15 | 7.92 | 7.92 | 0.1 | N | 15 | 12 | [6 empty] | 175 | 508 | 64 | Coal Tar | Coal Tar | 1954 | 64 | 2018 | 15201 | 6t*6t / 15201 | 0 |  |  |  |  | None (with comments) | Missing seam weld angle, SW interactions not checked. | 1609.2176 | 1.227 | 9.1955 | [7 empty] | 500.3997 | 1 | 0.002819 | 0 | 0.002819 | 0 | 0.002819 | 0 | Circumferential Grooving | (Class: Circumferential Grooving, SD = 19.321%, SL = 9.967 mm)
111.LAK.20-10 - Pipetel - 11/18 - MFL/Geometry/Video |  |  | 1441.2326 | MFL | Risk Model Anomaly | Individual Corrosion | 24.991 | 1.9793 | 23.5889 | 23.5889 | 05:14 | EXT |  |  | False | False | GW.ILI.153 | 1530 |  |  | Cluster Class |  |  | Unknown | Unknown | 5.142 | 290 | 414 | 15 | 7.92 | 7.92 | 0.1 | N | 15 | 12 | [6 empty] | 175 | 508 | 64 | Coal Tar | Coal Tar | 1954 | 64 | 2018 | 15201 | 6t*6t / 15201 | 0 |  |  |  |  | None (with comments) | Missing seam weld angle, SW interactions not checked. | 1605.6804 | 1.2243 | 9.1753 | [7 empty] | 500.3997 | 1 | 0.002206 | 0 | 0.002206 | 0 | 0.002206 | 0 | Pitting | (Class: Pitting, SD = 19.321%, SL = 9.967 mm)
111.LAK.20-10 - Pipetel - 11/18 - MFL/Geometry/Video | 1135 | 1442.898 | 1441.2326 | MFL | Anomaly | Metal loss | 15 | 1.19 | 17.8 | 17.8 | 05:14 | EXT |  |  | False | False | GW.ILI.153 | 1530 |  |  | Pitting |  |  | Unknown | Unknown | 5.142 | 290 | 414 | 15 | 7.92 | 7.92 | 0.1 | N | 15 | 12 | 20 | 10 | 10 |  |  |  | 175 | 508 | 64 | Coal Tar | Coal Tar | 1954 | 64 | 2018 |  |  | 0 |  |  |  |  | None (with comments) | Missing seam weld angle, SW interactions not checked. | 1617.6887 | 1.2335 | 9.2439 | 1619.0625 | 1.2345 | 9.2518 | 1437.8522 |  | 1618.1703 | 1616.5226 | [21 empty] | 0.234 | 0.019 | 0.139 | 0.139 | 0.258 | 0.021 | 0.106 | 0.127
111.LAK.20-10 - Pipetel - 11/18 - MFL/Geometry/Video | 1136 | 1446.226 | 1444.5568 | MFL | Anomaly | Metal loss | 15 | 1.19 | 12.7 | 12.7 | 11:55 | EXT |  |  | False | False | GW.ILI.153 | 1530 |  |  | Pitting |  |  | Unknown | Unknown | 8.47 | 290 | 414 | 15 | 7.92 | 7.92 | 0.1 | N | 15 | 12 | 20 | 10 | 10 |  |  |  | 175 | 508 | 64 | Coal Tar | Coal Tar | 1954 | 64 | 2018 |  |  | 0 |  |  |  |  | None (with comments) | Missing seam weld angle, SW interactions not checked. | 1620.3967 | 1.2355 | 9.2594 | 1621.1252 | 1.2361 | 9.2636 | 1440.153 |  | 1620.6477 | 1619.7909 | [21 empty] | 0.234 | 0.019 | 0.099 | 0.099 | 0.258 | 0.021 | 0.106 | 0.127
111.LAK.20-10 - Pipetel - 11/18 - MFL/Geometry/Video |  |  | 1444.5568 | MFL | Risk Model Anomaly | Individual Corrosion | 24.991 | 1.9793 | 16.823 | 16.823 | 11:54 | EXT |  |  | False | False | GW.ILI.153 | 1530 |  |  | Cluster Class |  |  | Unknown | Unknown | 8.47 | 290 | 414 | 15 | 7.92 | 7.92 | 0.1 | N | 15 | 12 | [6 empty] | 175 | 508 | 64 | Coal Tar | Coal Tar | 1954 | 64 | 2018 | 15201 | 6t*6t / 15201 | 0 |  |  |  |  | None (with comments) | Missing seam weld angle, SW interactions not checked. | 1614.0218 | 1.2307 | 9.223 | [7 empty] | 500.3997 | 1 | 0.002206 | 0 | 0.002206 | 0 | 0.002206 | 0 | Pitting | (Class: Pitting, SD = 19.321%, SL = 9.967 mm)
111.LAK.20-10 - Pipetel - 11/18 - MFL/Geometry/Video | 1137 | 1451.4 | 1449.7248 | MFL | Girth Weld | Not identifiable seam | [5 empty] | N/A | Bend begin |  | False | False | GW.ILI.154 | 1540 |  |  |  | 0.242 |  | Unknown | Unknown | 0 | 290 | 414 | 15 | 7.92 | 7.92 | 0.1 | N | [8 empty] | 175 | 508 | 64 | Coal Tar | Coal Tar | 1954 | 64 | 2018 |  |  | 0
111.LAK.20-10 - Pipetel - 11/18 - MFL/Geometry/Video | 1138 | 1451.518 | 1449.8427 | MFL | Bend | Fitting |  |  |  |  | 06:00 | NA | Over bend center |  | False | False | GW.ILI.154 | 1540 | [5 empty] | Unknown | Unknown | 0.118 | 290 | 414 | 15 | 7.92 | 7.92 | 0.1 | N | [8 empty] | 175 | 508 | 64 | Coal Tar | Coal Tar | 1954 | 64 | 2018 |  |  | 0
111.LAK.20-10 - Pipetel - 11/18 - MFL/Geometry/Video | 1139 | 1451.642 | 1449.9665 | MFL | Girth Weld | Not identifiable seam | [5 empty] | N/A | Bend end |  | False | False | GW.ILI.155 | 1550 |  |  |  | 13.068 |  | Unknown | Unknown | 0 | 290 | 414 | 15 | 7.92 | 7.92 | 0.1 | N | [8 empty] | 175 | 508 | 64 | Coal Tar | Coal Tar | 1954 | 64 | 2018 |  |  | 0
111.LAK.20-10 - Pipetel - 11/18 - MFL/Geometry/Video | 1140 | 1452.094 | 1450.418 | MFL | Additional metal/material | Close Metal Object |  |  | 20.3 | 33 | 00:20 | NA | Close metal object |  | False | False | GW.ILI.155 | 1550 | [5 empty] | Unknown | Unknown | 0.452 | 290 | 414 | 15 | 7.92 | 7.92 | 0.1 | N | [8 empty] | 175 | 508 | 64 | Coal Tar | Coal Tar | 1954 | 64 | 2018 |  |  | 0
111.LAK.20-10 - Pipetel - 11/18 - MFL/Geometry/Video | 1141 | 1452.102 | 1450.426 | MFL | Additional metal/material | Close Metal Object |  |  | 22.9 | 35.6 | 01:52 | NA | Close metal object |  | False | False | GW.ILI.155 | 1550 | [5 empty] | Unknown | Unknown | 0.46 | 290 | 414 | 15 | 7.92 | 7.92 | 0.1 | N | [8 empty] | 175 | 508 | 64 | Coal Tar | Coal Tar | 1954 | 64 | 2018 |  |  | 0
111.LAK.20-10 - Pipetel - 11/18 - MFL/Geometry/Video | 1142 | 1453.416 | 1451.7385 | MFL | Anomaly | Metal loss | 16 | 1.27 | 15.2 | 30.5 | 08:17 | EXT |  |  | False | False | GW.ILI.155 | 1550 |  |  | Circumferential Grooving |  |  | Unknown | Unknown | 1.774 | 290 | 414 | 15 | 7.92 | 7.92 | 0.1 | N | 15 | 12 | 20 | 10 | 10 |  |  |  | 175 | 508 | 64 | Coal Tar | Coal Tar | 1954 | 64 | 2018 |  |  | 0 |  |  |  |  | None (with comments) | Missing seam weld angle, SW interactions not checked. | 1618.8501 | 1.2343 | 9.2506 | 1619.9465 | 1.2352 | 9.2568 | 1438.8435 |  | 1619.2371 | 1617.9138 | [21 empty] | 0.25 | 0.02 | 0.118 | 0.237 | 0.258 | 0.021 | 0.106 | 0.127
111.LAK.20-10 - Pipetel - 11/18 - MFL/Geometry/Video | 1143 | 1453.416 | 1451.7385 | MFL | Anomaly | Metal loss | 15 | 1.19 | 17.8 | 76.2 | 04:21 | EXT |  |  | False | False | GW.ILI.155 | 1550 |  | 93 | Circumferential Grooving |  |  | Unknown | Unknown | 1.774 | 290 | 414 | 15 | 7.92 | 7.92 | 0.1 | N | 15 | 12 | 20 | 10 | 10 |  |  |  | 175 | 508 | 64 | Coal Tar | Coal Tar | 1954 | 64 | 2018 |  |  | 0 |  |  |  |  | None (with comments) | Missing seam weld angle, SW interactions not checked. | 1617.6887 | 1.2335 | 9.2439 | 1619.0625 | 1.2345 | 9.2518 | 1437.8522 |  | 1618.1703 | 1616.5226 | [21 empty] | 0.234 | 0.019 | 0.139 | 0.593 | 0.258 | 0.021 | 0.106 | 0.127
111.LAK.20-10 - Pipetel - 11/18 - MFL/Geometry/Video |  |  | 1451.7385 | MFL | Risk Model Anomaly | Individual Corrosion | 26.5168 | 2.1001 | 20.1143 | 40.3702 | 08:16 | EXT |  |  | False | False | GW.ILI.155 | 1550 |  |  | Cluster Class |  |  | Unknown | Unknown | 1.774 | 290 | 414 | 15 | 7.92 | 7.92 | 0.1 | N | 15 | 12 | [6 empty] | 175 | 508 | 64 | Coal Tar | Coal Tar | 1954 | 64 | 2018 | 15201 | 6t*6t / 15201 | 0 |  |  |  |  | None (with comments) | Missing seam weld angle, SW interactions not checked. | 1609.2176 | 1.227 | 9.1955 | [7 empty] | 500.3997 | 1 | 0.002819 | 0 | 0.002819 | 0 | 0.002819 | 0 | Circumferential Grooving | (Class: Circumferential Grooving, SD = 19.321%, SL = 9.967 mm)
111.LAK.20-10 - Pipetel - 11/18 - MFL/Geometry/Video |  |  | 1451.7456 | MFL | Risk Model Anomaly | Corrosion Cluster | 26.5168 | 2.1001 | 37.8331 | 137.1304 | 04:12 | EXT |  |  | False | False | GW.ILI.155 | 1550 |  |  | Cluster Class |  |  | Unknown | Unknown | 1.774 | 290 | 414 | 15 | 7.92 | 7.92 | 0.1 | N | 15 | 12 | [6 empty] | 175 | 508 | 64 | Coal Tar | Coal Tar | 1954 | 64 | 2018 | 15201 | 6t*6t / 15201 | 0 |  |  |  |  | None (with comments) | Missing seam weld angle, SW interactions not checked. | 1579.3474 | 1.2042 | 9.0248 | [7 empty] | 500.3997 | 1 | 0.002819 | 0 | 0.002819 | 0 | 0.002819 | 0 | General | (Class: General, SD = 19.321%, SL = 9.967 mm)
111.LAK.20-10 - Pipetel - 11/18 - MFL/Geometry/Video | 1145 | 1453.432 | 1451.7545 | MFL | Anomaly | Metal loss | 16 | 1.27 | 15.2 | 30.5 | 03:50 | EXT |  |  | False | False | GW.ILI.155 | 1550 |  | 93 | Circumferential Grooving |  |  | Unknown | Unknown | 1.79 | 290 | 414 | 15 | 7.92 | 7.92 | 0.1 | N | 15 | 12 | 20 | 10 | 10 |  |  |  | 175 | 508 | 64 | Coal Tar | Coal Tar | 1954 | 64 | 2018 |  |  | 0 |  |  |  |  | None (with comments) | Missing seam weld angle, SW interactions not checked. | 1618.8501 | 1.2343 | 9.2506 | 1619.9465 | 1.2352 | 9.2568 | 1438.8435 |  | 1619.2371 | 1617.9138 | [21 empty] | 0.25 | 0.02 | 0.118 | 0.237 | 0.258 | 0.021 | 0.106 | 0.127
111.LAK.20-10 - Pipetel - 11/18 - MFL/Geometry/Video | 1146 | 1454.174 | 1452.4956 | MFL | Anomaly | Metal loss | 15 | 1.19 | 12.7 | 30.5 | 06:28 | EXT |  |  | False | False | GW.ILI.155 | 1550 |  |  | Circumferential Grooving |  |  | Unknown | Unknown | 2.532 | 290 | 414 | 15 | 7.92 | 7.92 | 0.1 | N | 15 | 12 | 20 | 10 | 10 |  |  |  | 175 | 508 | 64 | Coal Tar | Coal Tar | 1954 | 64 | 2018 |  |  | 0 |  |  |  |  | None (with comments) | Missing seam weld angle, SW interactions not checked. | 1620.3967 | 1.2355 | 9.2594 | 1621.1252 | 1.2361 | 9.2636 | 1440.153 |  | 1620.6477 | 1619.7909 | [21 empty] | 0.234 | 0.019 | 0.099 | 0.237 | 0.258 | 0.021 | 0.106 | 0.127
111.LAK.20-10 - Pipetel - 11/18 - MFL/Geometry/Video |  |  | 1452.4956 | MFL | Risk Model Anomaly | Individual Corrosion | 24.991 | 1.9793 | 16.823 | 40.3702 | 06:28 | EXT |  |  | False | False | GW.ILI.155 | 1550 |  |  | Cluster Class |  |  | Unknown | Unknown | 2.532 | 290 | 414 | 15 | 7.92 | 7.92 | 0.1 | N | 15 | 12 | [6 empty] | 175 | 508 | 64 | Coal Tar | Coal Tar | 1954 | 64 | 2018 | 15201 | 6t*6t / 15201 | 0 |  |  |  |  | None (with comments) | Missing seam weld angle, SW interactions not checked. | 1614.0218 | 1.2307 | 9.223 | [7 empty] | 500.3997 | 1 | 0.002206 | 0 | 0.002206 | 0 | 0.002206 | 0 | Circumferential Grooving | (Class: Circumferential Grooving, SD = 19.321%, SL = 9.967 mm)
111.LAK.20-10 - Pipetel - 11/18 - MFL/Geometry/Video | 1147 | 1464.331 | 1462.6409 | MFL | Anomaly | Metal loss | 15 | 1.19 | 12.7 | 15.2 | 06:40 | EXT |  |  | False | False | GW.ILI.155 | 1550 |  |  | Pitting |  |  | Unknown | Unknown | 12.689 | 290 | 414 | 15 | 7.92 | 7.92 | 0.1 | N | 15 | 12 | 20 | 10 | 10 |  |  |  | 175 | 508 | 64 | Coal Tar | Coal Tar | 1954 | 64 | 2018 |  |  | 0 |  |  |  |  | None (with comments) | Missing seam weld angle, SW interactions not checked. | 1620.3967 | 1.2355 | 9.2594 | 1621.1252 | 1.2361 | 9.2636 | 1440.153 |  | 1620.6477 | 1619.7909 | [21 empty] | 0.234 | 0.019 | 0.099 | 0.118 | 0.258 | 0.021 | 0.106 | 0.127
111.LAK.20-10 - Pipetel - 11/18 - MFL/Geometry/Video |  |  | 1462.6409 | MFL | Risk Model Anomaly | Individual Corrosion | 24.991 | 1.9793 | 16.823 | 20.1143 | 06:40 | EXT |  |  | False | False | GW.ILI.155 | 1550 |  |  | Cluster Class |  |  | Unknown | Unknown | 12.689 | 290 | 414 | 15 | 7.92 | 7.92 | 0.1 | N | 15 | 12 | [6 empty] | 175 | 508 | 64 | Coal Tar | Coal Tar | 1954 | 64 | 2018 | 15201 | 6t*6t / 15201 | 0 |  |  |  |  | None (with comments) | Missing seam weld angle, SW interactions not checked. | 1614.0218 | 1.2307 | 9.223 | [7 empty] | 500.3997 | 1 | 0.002206 | 0 | 0.002206 | 0 | 0.002206 | 0 | Pitting | (Class: Pitting, SD = 19.321%, SL = 9.967 mm)
111.LAK.20-10 - Pipetel - 11/18 - MFL/Geometry/Video | 1148 | 1464.71 | 1463.0195 | MFL | Girth Weld | Not identifiable seam | [5 empty] | N/A |  |  | False | False | GW.ILI.156 | 1550 |  |  |  | 4.707 |  | Unknown | Unknown | 0 | 290 | 414 | 15 | 7.92 | 7.92 | 0.1 | N | [8 empty] | 175 | 508 | 64 | Coal Tar | Coal Tar | 1954 | 64 | 2018 |  |  | 0
111.LAK.20-10 - Pipetel - 11/18 - MFL/Geometry/Video | 1149 | 1465.901 | 1464.2091 | MFL | Anomaly | Metal loss | 15 | 1.19 | 17.8 | 17.8 | 11:26 | EXT |  |  | False | False | GW.ILI.156 | 1560 |  |  | Pitting |  |  | Unknown | Unknown | 1.191 | 290 | 414 | 15 | 7.92 | 7.92 | 0.1 | N | 15 | 12 | 20 | 10 | 10 |  |  |  | 175 | 508 | 64 | Coal Tar | Coal Tar | 1954 | 64 | 2018 |  |  | 0 |  |  |  |  | None (with comments) | Missing seam weld angle, SW interactions not checked. | 1617.6887 | 1.2335 | 9.2439 | 1619.0625 | 1.2345 | 9.2518 | 1437.8522 |  | 1618.1703 | 1616.5226 | [21 empty] | 0.234 | 0.019 | 0.139 | 0.139 | 0.258 | 0.021 | 0.106 | 0.127
111.LAK.20-10 - Pipetel - 11/18 - MFL/Geometry/Video |  |  | 1464.2091 | MFL | Risk Model Anomaly | Individual Corrosion | 24.991 | 1.9793 | 23.5889 | 23.5889 | 11:26 | EXT |  |  | False | False | GW.ILI.156 | 1560 |  |  | Cluster Class |  |  | Unknown | Unknown | 1.191 | 290 | 414 | 15 | 7.92 | 7.92 | 0.1 | N | 15 | 12 | [6 empty] | 175 | 508 | 64 | Coal Tar | Coal Tar | 1954 | 64 | 2018 | 15201 | 6t*6t / 15201 | 0 |  |  |  |  | None (with comments) | Missing seam weld angle, SW interactions not checked. | 1605.6804 | 1.2243 | 9.1753 | [7 empty] | 500.3997 | 1 | 0.002206 | 0 | 0.002206 | 0 | 0.002206 | 0 | Pitting | (Class: Pitting, SD = 19.321%, SL = 9.967 mm)
111.LAK.20-10 - Pipetel - 11/18 - MFL/Geometry/Video | 1150 | 1467.325 | 1465.6314 | Video | Additional metal/material | Debris |  |  | 817.9 | 426.7 | 06:07 | NA | Liquid; Video data only |  | False | False | GW.ILI.156 | 1560 | [5 empty] | Unknown | Unknown | 2.615 | 290 | 414 | 15 | 7.92 | 7.92 | 0.1 | N | [8 empty] | 175 | 508 | 64 | Coal Tar | Coal Tar | 1954 | 64 | 2018 |  |  | 0
111.LAK.20-10 - Pipetel - 11/18 - MFL/Geometry/Video | 1151 | 1467.418 | 1465.7243 | Video | Other | [6 empty] | NA | Circumferential fillet weld; Video data only |  | False | False | GW.ILI.156 | 1560 | [5 empty] | Unknown | Unknown | 2.708 | 290 | 414 | 15 | 7.92 | 7.92 | 0.1 | N | [8 empty] | 175 | 508 | 64 | Coal Tar | Coal Tar | 1954 | 64 | 2018 |  |  | 0
111.LAK.20-10 - Pipetel - 11/18 - MFL/Geometry/Video | 1152 | 1467.883 | 1467.883 | Video | Tap | Other |  |  | 492.8 | 525.8 | 00:11 | NA | Spherical tee; 76+64.3; Video data only |  | False | False | GW.ILI.156 | [8 empty] | 3.173 |  |  |  | 7.92 |  | 0.1 | N | [8 empty] | 175 | 508 | [5 empty] | 2018 |  |  | 0
111.LAK.20-10 - Pipetel - 11/18 - MFL/Geometry/Video | 1153 | 1468.356 | 1468.356 | Video | Other | [6 empty] | NA | Circumferential fillet weld; Video data only |  | False | False | GW.ILI.156 | [8 empty] | 3.646 |  |  |  | 7.92 |  | 0.1 | N | [8 empty] | 175 | 508 | [5 empty] | 2018 |  |  | 0
111.LAK.20-10 - Pipetel - 11/18 - MFL/Geometry/Video | 1154 | 1469.133 | 1469.133 | Video | Tap | Other |  |  | 30.5 | 33 | 00:00 | NA | Tap; Video data only |  | False | False | GW.ILI.156 | [8 empty] | 4.423 |  |  |  | 7.92 |  | 0.1 | N | [8 empty] | 175 | 508 | [5 empty] | 2018 |  |  | 0
111.LAK.20-10 - Pipetel - 11/18 - MFL/Geometry/Video | 1155 | 1469.417 | 1469.417 | Video | Girth Weld | Not identifiable seam | [5 empty] | N/A | Video data only |  | False | False | GW.ILI.157 | [8 empty] | 0 |  |  |  | 7.92 |  | 0.1 | N | [8 empty] | 175 | 508 | [5 empty] | 2018 |  |  | 0
111.LAK.20-10 - Pipetel - 11/18 - MFL/Geometry/Video | 1156 | 1469.437 | 1469.437 | Video | Other | [6 empty] | NA | End of run; Welded cap; Video data only |  | False | False | GW.ILI.157 | [8 empty] | 0.02 |  |  |  | 7.92 |  | 0.1 | N | [8 empty] | 175 | 508 | [5 empty] | 2018 |  |  | 0