## I.FRPO.3_Attachment 1
Run Name | Feature ID | Odometer (m) - ILI | Chainage (m) - PRIM | Tool Technology | Feature Type | Feature Identification | Depth (%) | Depth (mm) | Length (mm) | Width (mm) | Clock Position | Surface Location | Comments | PM Comments | Future Assessment | De-activate Feature | Joint Number - ILI | Joint Number - PRIM | Dent Strain (%) | Cluster ID | Feature Class | Joint Length (m) | Long Seam Position - ILI | Long Seam Position - PRIM | Long Seam Weld Type - PRIM | Dist to Upstream GW (m) | Pipe Grade - SMYS (MPa) | SMTS (MPa) | CVN (J) | Wall Thickness (mm) - ILI | Wall Thickness (mm) - PRIM | Tool Velocity (m/s) | Degraded Data? (Y/N) | Depth Tolerance (%) - ILI | Length Tolerance (mm) – ILI | Width Tolerance (mm) – ILI | Depth Tolerance (%) - DEFAULT | Length Tolerance (mm) - DEFAULT | Latitude (deg) | Longitude (deg) | Elevation (m) | Pipeline MOP (psi) | Pipe OD (mm) | Pipe Age (year) | Weld Coating | Pipe Joint Coating | Install Year | Age | ILI Year | Days of Growth | ClusterMethodCL | Repair Flag | Repair ID | Repair Method | Repair Description | Excavation ID | Feature Classification | Classification Description | Mod B31G Failure Pressure (psi) | Mod B31G RPR (Sfail/SMYS) | Mod B31G FPR (Pfail/MOP) | Mod Ln-Sec (Ellip-C-Eq) Failure Pressure (psi) | Mod Ln-Sec (Ellip-C-Eq) RPR (Sfail/SMYS) | Mod Ln-Sec (Ellip-C-Eq) FPR (Pfail/MOP) | B31G Failure Pressure (psi) | DNV Failure Pressure (psi) | Mod Ln-Sec (Ellip) Failure Pressure (psi) | Mod Ln-Sec (Rect) Failure Pressure (psi) | Critical Rupture Length (mm) | Threat Class | Probability of Leak | Probability of Rupture | 80% MOP POE Leak | 80% MOP POE Rupture | <30% SMYS POE Leak | <30% SMYS POE Rupture | ML Classification | Depth/Length SDev | CorLAS (Rec) Failure Pressure (psi) | CorLAS (Semi-Ellip) Failure Pressure (psi) | _F13 | _F14 | _F15 | _F16 | _F17 | _F18 | DepthGrowthRate | LengthGrowthRate | WidthGrowthRate | CGRP | CGRD | CGRL | CGRW | AVG_CGRP | AVG_CGRD | AVG_CGRL | AVG_CGRW | Effective Depth | Effective Length | Coating Disbondment
109.LAK.20-10 - Pipetel Technologies Inc. - 09/16 - MFL-Geometry-Video | 1 | 0 | 0 | MFL | Girth Weld | Not identifiable seam | [8 empty] | False | False | ILI.GW.1 | 10 |  |  |  | 8.345 |  | Unknown | Unknown | 0 | 245 | 415 | 15 | 7.92 | 7.92 | 0.2 | N | 10 | 12.7 | 19.1 | [5 empty] | 175 | 508 | 62 | Unknown | Unknown | 1954 | 62 | 2016 |  |  | 0
111.LAK.20-10 - Pipetel - 11/18 - MFL/Geometry/Video | 1 | 0 | 0 | MFL | Other | [7 empty] | Start of run |  | False | False | GW.ILI.0 | 10 | [5 empty] | Unknown | Unknown |  | 290 | 414 | 15 |  | 7.92 | 0.1 | N | [8 empty] | 175 | 508 | 64 | Coal Tar | Coal Tar | 1954 | 64 | 2018 |  |  | 0
109.LAK.20-10 - Pipetel Technologies Inc. - 09/16 - MFL-Geometry-Video |  |  | 0.048 | MFL | Risk Model Anomaly | Individual Corrosion | 27.05784 | 2.142981 | 27.05004 | 71.65413 | 05:50 | EXT |  |  | False | False | ILI.GW.1 | 10 |  |  | Cluster Class |  |  | Unknown | Unknown | 0.048 | 245 | 415 | 15 | 7.92 | 7.92 | 0.2 | N | 10 | 12.7 | [6 empty] | 175 | 508 | 62 | Unknown | Unknown | 1954 | 62 | 2016 | 15983 | 6t*6t / 15983 | 0 |  |  |  |  | None (with comments) | Missing seam weld angle, SW interactions not checked. | 1397.868 | 1.261616 | 7.987818 | [7 empty] | 489.6978 | 1 | 3.500098e-05 | 0 | 3.500098e-05 | 0 | 3.500098e-05 | 0 | Circumferential Grooving | (Class: Circumferential Grooving, SD = 13.314%, SL = 10.346 mm)
109.LAK.20-10 - Pipetel Technologies Inc. - 09/16 - MFL-Geometry-Video | 2 | 0.048 | 0.048 | MFL | Anomaly | Metal loss | 16 | 1 | 20 | 53 | 05:50 | EXT | possible debris |  | False | False | ILI.GW.1 | 10 |  |  | Circumferential Grooving |  |  | Unknown | Unknown | 0.048 | 245 | 415 | 15 | 7.92 | 7.92 | 0.2 | N | 10 | 12.7 | 19.1 | 10 | 10 |  |  |  | 175 | 508 | 62 | Unknown | Unknown | 1954 | 62 | 2016 |  |  | 0 |  |  |  |  | None (with comments) | Missing seam weld angle, SW interactions not checked. | 1413.183 | 1.275438 | 8.07533 | 1414.771 | 1.276873 | 8.084404 | 1213.359 | 0 | 1413.756 | 1411.798 | [21 empty] | 0.258 | 0.02 | 0.161 | 0.426 | 0.344 | 0.027 | 0.175 | 0.236
109.LAK.20-10 - Pipetel Technologies Inc. - 09/16 - MFL-Geometry-Video | 3 | 0.16 | 0.16 | MFL | Anomaly | Metal loss | 15 | 1 | 51 | 79 | 05:29 | EXT | possible debris |  | False | False | ILI.GW.1 | 10 |  |  | General |  |  | Unknown | Unknown | 0.16 | 245 | 415 | 15 | 7.92 | 7.92 | 0.2 | N | 10 | 12.7 | 19.1 | 10 | 15 |  |  |  | 175 | 508 | 62 | Unknown | Unknown | 1954 | 62 | 2016 |  |  | 0 |  |  |  |  | None (with comments) | Missing seam weld angle, SW interactions not checked. | 1388.139 | 1.252835 | 7.932223 | 1393.517 | 1.257691 | 7.962955 | 1193.841 | 0 | 1389.287 | 1380.06 | [21 empty] | 0.242 | 0.019 | 0.41 | 0.635 | 0.344 | 0.027 | 0.175 | 0.236
109.LAK.20-10 - Pipetel Technologies Inc. - 09/16 - MFL-Geometry-Video |  |  | 0.16 | MFL | Risk Model Anomaly | Individual Corrosion | 25.50495 | 2.019992 | 68.95351 | 106.806 | 05:28 | EXT |  |  | False | False | ILI.GW.1 | 10 |  |  | Cluster Class |  |  | Unknown | Unknown | 0.16 | 245 | 415 | 15 | 7.92 | 7.92 | 0.2 | N | 10 | 12.7 | [6 empty] | 175 | 508 | 62 | Unknown | Unknown | 1954 | 62 | 2016 | 15983 | 6t*6t / 15983 | 0 |  |  |  |  | None (with comments) | Missing seam weld angle, SW interactions not checked. | 1330.946 | 1.201217 | 7.605405 | [7 empty] | 489.6978 | 1 | 2.130089e-05 | 0 | 2.130089e-05 | 0 | 2.130089e-05 | 0 | General | (Class: General, SD = 13.314%, SL = 10.346 mm)
109.LAK.20-10 - Pipetel Technologies Inc. - 09/16 - MFL-Geometry-Video |  |  | 0.568 | MFL | Risk Model Anomaly | Individual Corrosion | 27.05784 | 2.142981 | 120.3092 | 109.5067 | 05:46 | EXT |  |  | False | False | ILI.GW.1 | 10 |  |  | Cluster Class |  |  | Unknown | Unknown | 0.568 | 245 | 415 | 15 | 7.92 | 7.92 | 0.2 | N | 10 | 12.7 | [6 empty] | 175 | 508 | 62 | Unknown | Unknown | 1954 | 62 | 2016 | 15983 | 6t*6t / 15983 | 0 |  |  |  |  | None (with comments) | Missing seam weld angle, SW interactions not checked. | 1254.166 | 1.131921 | 7.166663 | [7 empty] | 489.6978 | 1 | 3.500098e-05 | 0 | 3.500098e-05 | 0 | 3.500098e-05 | 0 | General | (Class: General, SD = 13.314%, SL = 10.346 mm)
109.LAK.20-10 - Pipetel Technologies Inc. - 09/16 - MFL-Geometry-Video | 4 | 0.568 | 0.568 | MFL | Anomaly | Metal loss | 16 | 1 | 89 | 81 | 05:47 | EXT | possible debris |  | False | False | ILI.GW.1 | 10 |  |  | General |  |  | Unknown | Unknown | 0.568 | 245 | 415 | 15 | 7.92 | 7.92 | 0.2 | N | 10 | 12.7 | 19.1 | 10 | 15 |  |  |  | 175 | 508 | 62 | Unknown | Unknown | 1954 | 62 | 2016 |  |  | 0 |  |  |  |  | None (with comments) | Missing seam weld angle, SW interactions not checked. | 1349.863 | 1.21829 | 7.713503 | 1348.718 | 1.217258 | 7.706958 | 1166.321 | 0 | 1340.589 | 1318.82 | [21 empty] | 0.258 | 0.02 | 0.715 | 0.651 | 0.344 | 0.027 | 0.175 | 0.236
109.LAK.20-10 - Pipetel Technologies Inc. - 09/16 - MFL-Geometry-Video | 5 | 0.859 | 0.859 | MFL | Anomaly | Metal loss | 11 | 1 | 23 | 18 | 03:47 | EXT |  |  | False | False | ILI.GW.1 | 10 |  |  | Pitting |  |  | Unknown | Unknown | 0.859 | 245 | 415 | 15 | 7.92 | 7.92 | 0.2 | N | 10 | 12.7 | 19.1 | 10 | 10 |  |  |  | 175 | 508 | 62 | Unknown | Unknown | 1954 | 62 | 2016 |  |  | 0 |  |  |  |  | None (with comments) | Missing seam weld angle, SW interactions not checked. | 1414.145 | 1.276306 | 8.080826 | 1415.522 | 1.277551 | 8.088697 | 1214.111 | 0 | 1414.613 | 1413.025 | [21 empty] | 0.177 | 0.014 | 0.185 | 0.145 | 0.344 | 0.027 | 0.175 | 0.236
109.LAK.20-10 - Pipetel Technologies Inc. - 09/16 - MFL-Geometry-Video |  |  | 0.859 | MFL | Risk Model Anomaly | Individual Corrosion | 18.74049 | 1.484247 | 31.10097 | 24.34941 | 03:46 | EXT |  |  | False | False | ILI.GW.1 | 10 |  |  | Cluster Class |  |  | Unknown | Unknown | 0.859 | 245 | 415 | 15 | 7.92 | 7.92 | 0.2 | N | 10 | 12.7 | [6 empty] | 175 | 508 | 62 | Unknown | Unknown | 1954 | 62 | 2016 | 15983 | 6t*6t / 15983 | 0 |  |  |  |  | None (with comments) | Missing seam weld angle, SW interactions not checked. | 1401.811 | 1.265174 | 8.010346 | [7 empty] | 489.6978 | 1 | 2.10364e-06 | 0 | 2.10364e-06 | 0 | 2.10364e-06 | 0 | Pitting | (Class: Pitting, SD = 13.314%, SL = 10.346 mm)
111.LAK.20-10 - Pipetel - 11/18 - MFL/Geometry/Video | 2 | 1.451 | 1.449325 | MFL | Anomaly | Metal loss | 15 | 1.19 | 20.3 | 53.3 | 03:58 | EXT |  |  | False | False | GW.ILI.0 | 10 |  |  | Circumferential Grooving |  |  | Unknown | Unknown |  | 290 | 414 | 15 | 7.92 | 7.92 | 0.1 | N | 15 | 12 | 20 | 10 | 10 |  |  |  | 175 | 508 | 64 | Coal Tar | Coal Tar | 1954 | 64 | 2018 |  |  | 0 |  |  |  |  | Possible Phase 4 | Missing seam weld angle, SW interactions not checked. Weld feature; possible phase 4 | 1616.081 | 1.232231 | 9.23475 | 1617.824 | 1.233562 | 9.244708 | 1436.496 |  | 1616.694 | 1614.578 | [21 empty] | 0.234 | 0.019 | 0.158 | 0.415 | 0.258 | 0.021 | 0.106 | 0.127
111.LAK.20-10 - Pipetel - 11/18 - MFL/Geometry/Video |  |  | 1.449325 | MFL | Risk Model Anomaly | Individual Corrosion | 24.99097 | 1.979285 | 26.88016 | 70.58333 | 03:58 | EXT |  |  | False | False | GW.ILI.0 | 10 |  |  | Cluster Class |  |  | Unknown | Unknown | 0 | 290 | 414 | 15 | 7.92 | 7.92 | 0.1 | N | 15 | 12 | [6 empty] | 175 | 508 | 64 | Coal Tar | Coal Tar | 1954 | 64 | 2018 | 15201 | 6t*6t / 15201 | 0 |  |  |  |  | Possible Phase 4 | Missing seam weld angle, SW interactions not checked. Weld feature; possible phase 4 | 1600.891 | 1.220649 | 9.147946 | [7 empty] | 500.3997 | 1 | 0.00220602 | 0 | 0.00220602 | 0 | 0.00220602 | 0 | Circumferential Grooving | (Class: Circumferential Grooving, SD = 19.321%, SL = 9.967 mm)
111.LAK.20-10 - Pipetel - 11/18 - MFL/Geometry/Video | 3 | 1.496 | 1.494273 | MFL | Anomaly | Metal loss | 21 | 1.68 | 25.4 | 27.9 | 06:29 | EXT |  |  | False | False | GW.ILI.0 | 10 |  | 1 | Pitting |  |  | Unknown | Unknown |  | 290 | 414 | 15 | 7.92 | 7.92 | 0.1 | N | 15 | 12 | 20 | 10 | 10 |  |  |  | 175 | 508 | 64 | Coal Tar | Coal Tar | 1954 | 64 | 2018 |  |  | 0 |  |  |  |  | Possible Phase 4 | Missing seam weld angle, SW interactions not checked. Weld feature; possible phase 4 | 1606.989 | 1.225298 | 9.182792 | 1610.619 | 1.228069 | 9.203539 | 1429.035 |  | 1608.373 | 1603.295 | [21 empty] | 0.328 | 0.026 | 0.198 | 0.217 | 0.258 | 0.021 | 0.106 | 0.127
111.LAK.20-10 - Pipetel - 11/18 - MFL/Geometry/Video |  |  | 1.494273 | MFL | Risk Model Anomaly | Individual Corrosion | 34.67186 | 2.746011 | 33.64602 | 36.93731 | 06:28 | EXT |  |  | False | False | GW.ILI.0 | 10 |  |  | Cluster Class |  |  | Unknown | Unknown | 0 | 290 | 414 | 15 | 7.92 | 7.92 | 0.1 | N | 15 | 12 | [6 empty] | 175 | 508 | 64 | Coal Tar | Coal Tar | 1954 | 64 | 2018 | 15201 | 6t*6t / 15201 | 0 |  |  |  |  | Possible Phase 4 | Missing seam weld angle, SW interactions not checked. Weld feature; possible phase 4 | 1572.096 | 1.198693 | 8.983406 | [7 empty] | 500.3997 | 1 | 0.009486783 | 0 | 0.009486783 | 0 | 0.009486783 | 0 | General | (Class: General, SD = 19.321%, SL = 9.967 mm)
111.LAK.20-10 - Pipetel - 11/18 - MFL/Geometry/Video | 4 | 1.5 | 1.498269 | MFL | Anomaly | Metal loss | 32 | 2.54 | 12.7 | 22.9 | 06:03 | EXT |  |  | False | False | GW.ILI.0 | 10 |  | 1 | Pitting |  |  | Unknown | Unknown |  | 290 | 414 | 15 | 7.92 | 7.92 | 0.1 | N | 15 | 12 | 20 | 10 | 10 |  |  |  | 175 | 508 | 64 | Coal Tar | Coal Tar | 1954 | 64 | 2018 |  |  | 0 |  |  |  |  | Possible Phase 4 | Missing seam weld angle, SW interactions not checked. Weld feature; possible phase 4 | 1615.868 | 1.232069 | 9.23353 | 1617.482 | 1.233301 | 9.242755 | 1436.558 |  | 1616.621 | 1613.945 | [21 empty] | 0.5 | 0.04 | 0.099 | 0.178 | 0.258 | 0.021 | 0.106 | 0.127
111.LAK.20-10 - Pipetel - 11/18 - MFL/Geometry/Video | 6 | 1.554 | 1.552206 | MFL | Anomaly | Metal loss | 19 | 1.5 | 10.2 | 7.6 | 06:06 | EXT |  |  | False | False | GW.ILI.0 | 10 |  | 1 | Axial Slotting |  |  | Unknown | Unknown |  | 290 | 414 | 15 | 7.92 | 7.92 | 0.1 | N | 15 | 12 | 20 | 20 | 10 |  |  |  | 175 | 508 | 64 | Coal Tar | Coal Tar | 1954 | 64 | 2018 |  |  | 0 |  |  |  |  | Possible Phase 4 | Missing seam weld angle, SW interactions not checked. Weld feature; possible phase 4 | 1620.817 | 1.235843 | 9.261813 | 1621.43 | 1.236311 | 9.265314 | 1440.531 |  | 1621.04 | 1620.273 | [21 empty] | 0.297 | 0.024 | 0.079 | 0.059 | 0.258 | 0.021 | 0.106 | 0.127
111.LAK.20-10 - Pipetel - 11/18 - MFL/Geometry/Video |  |  | 1.57518 | MFL | Risk Model Anomaly | Individual Corrosion | 57.61115 | 4.562803 | 16.82301 | 20.1143 | 04:40 | EXT |  |  | False | False | GW.ILI.0 | 10 |  |  | Cluster Class |  |  | Unknown | Unknown | 0 | 290 | 414 | 15 | 7.92 | 7.92 | 0.1 | N | 15 | 12 | [6 empty] | 175 | 508 | 64 | Coal Tar | Coal Tar | 1954 | 64 | 2018 | 15201 | 6t*6t / 15201 | 0 |  |  |  |  | Phase 3 | Missing seam weld angle, SW interactions not checked. Feature => 50% depth which is affecting Girth Weld Feature meets Phase 2 criteria in 15201 days Feature >50% depth; possible phase 4 Weld feature; possible phase 4 | 1590.718 | 1.212892 | 9.089816 | [7 empty] | 500.3997 | 1 | 0.123273 | 0 | 0.123273 | 0 | 0.123273 | 0 | Pitting | (Class: Pitting, SD = 19.321%, SL = 9.967 mm)
111.LAK.20-10 - Pipetel - 11/18 - MFL/Geometry/Video | 7 | 1.577 | 1.57518 | MFL | Anomaly | Metal loss | 35 | 2.77 | 12.7 | 15.2 | 04:40 | EXT |  |  | False | False | GW.ILI.0 | 10 |  |  | Pitting |  |  | Unknown | Unknown |  | 290 | 414 | 15 | 7.92 | 7.92 | 0.1 | N | 15 | 12 | 20 | 10 | 10 |  |  |  | 175 | 508 | 64 | Coal Tar | Coal Tar | 1954 | 64 | 2018 |  |  | 0 |  |  |  |  | Possible Phase 4 | Missing seam weld angle, SW interactions not checked. Weld feature; possible phase 4 | 1614.878 | 1.231314 | 9.227877 | 1616.644 | 1.232662 | 9.237964 | 1435.816 |  | 1615.759 | 1612.602 | [21 empty] | 0.547 | 0.043 | 0.099 | 0.118 | 0.258 | 0.021 | 0.106 | 0.127
111.LAK.20-10 - Pipetel - 11/18 - MFL/Geometry/Video |  |  | 1.578676 | MFL | Risk Model Anomaly | Corrosion Cluster | 62.71451 | 4.966989 | 177.6372 | 17473.48 | 06:04 | EXT |  |  | False | False | GW.ILI.0 | 10 |  |  | Cluster Class |  |  | Unknown | Unknown | 0 | 290 | 414 | 15 | 7.92 | 7.92 | 0.1 | N | 20 | 12 | [6 empty] | 175 | 508 | 64 | Coal Tar | Coal Tar | 1954 | 64 | 2018 | 15201 | 6t*6t / 15201 | 0 |  |  |  |  | Phase 3 | Missing seam weld angle, SW interactions not checked. Feature > 60% depth where tool tolerance is greater than 10% for depth Feature => 50% depth which is affecting Girth Weld Feature meets Phase 2 criteria in 15201 days Feature >50% depth; possible phase 4 Weld feature; possible phase 4 | 975.5214 | 0.7438166 | 5.574408 | [7 empty] | 500.3997 | 1 | 0.2511153 | 0 | 0.2511153 | 0 | 0.2511153 | 3.761488e-13 | General | (Class: General, SD = 25.761%, SL = 10.168 mm)
111.LAK.20-10 - Pipetel - 11/18 - MFL/Geometry/Video | 8 | 1.646 | 1.6441 | MFL | Anomaly | Metal loss | 39 | 3.1 | 15.2 | 25.4 | 05:05 | EXT | At weld |  | False | False | GW.ILI.0 | 10 |  |  | Pitting |  |  | Unknown | Unknown |  | 290 | 414 | 15 | 7.92 | 7.92 | 0.1 | N | 20 | 12 | 20 | 10 | 10 |  |  |  | 175 | 508 | 64 | Coal Tar | Coal Tar | 1954 | 64 | 2018 |  |  | 0 |  |  |  |  | Possible Phase 4 | Missing seam weld angle, SW interactions not checked. Weld feature; possible phase 4 | 1609.323 | 1.227078 | 9.196129 | 1612.054 | 1.229163 | 9.211738 | 1431.489 |  | 1610.844 | 1605.318 | [21 empty] | 0.609 | 0.048 | 0.118 | 0.198 | 0.258 | 0.021 | 0.106 | 0.127
111.LAK.20-10 - Pipetel - 11/18 - MFL/Geometry/Video |  |  | 1.6441 | MFL | Risk Model Anomaly | Individual Corrosion | 64.24035 | 5.087836 | 20.1143 | 33.64602 | 05:04 | EXT |  |  | False | False | GW.ILI.0 | 10 |  |  | Cluster Class |  |  | Unknown | Unknown | 0 | 290 | 414 | 15 | 7.92 | 7.92 | 0.1 | N | 20 | 12 | [6 empty] | 175 | 508 | 64 | Coal Tar | Coal Tar | 1954 | 64 | 2018 | 15201 | 6t*6t / 15201 | 0 |  |  |  |  | Phase 3 | Missing seam weld angle, SW interactions not checked. Feature > 60% depth where tool tolerance is greater than 10% for depth Feature => 50% depth which is affecting Girth Weld Feature meets Phase 2 criteria in 15201 days Feature >50% depth; possible phase 4 Weld feature; possible phase 4 | 1566.57 | 1.19448 | 8.951829 | [7 empty] | 500.3997 | 1 | 0.2703501 | 0 | 0.2703501 | 0 | 0.2703501 | 0 | Pitting | (Class: Pitting, SD = 25.761%, SL = 10.168 mm)
111.LAK.20-10 - Pipetel - 11/18 - MFL/Geometry/Video | 9 | 1.661 | 1.659083 | MFL | Anomaly | Metal loss | 38 | 3.02 | 12.7 | 25.4 | 06:05 | EXT | At weld |  | False | False | GW.ILI.0 | 10 |  |  | Circumferential Grooving |  |  | Unknown | Unknown |  | 290 | 414 | 15 | 7.92 | 7.92 | 0.1 | N | 20 | 12 | 20 | 10 | 10 |  |  |  | 175 | 508 | 64 | Coal Tar | Coal Tar | 1954 | 64 | 2018 |  |  | 0 |  |  |  |  | Possible Phase 4 | Missing seam weld angle, SW interactions not checked. Weld feature; possible phase 4 | 1613.816 | 1.230504 | 9.221806 | 1615.725 | 1.231962 | 9.232715 | 1435.034 |  | 1614.84 | 1611.131 | [21 empty] | 0.594 | 0.047 | 0.099 | 0.198 | 0.258 | 0.021 | 0.106 | 0.127
111.LAK.20-10 - Pipetel - 11/18 - MFL/Geometry/Video | 10 | 1.676 | 1.674066 | MFL | Girth Weld | Not identifiable seam | [5 empty] | N/A | The first detected weld from MFL |  | False | False | GW.ILI.1 | 10 |  |  |  | 13.777 |  | Unknown | Unknown | 0 | 290 | 414 | 15 | 7.92 | 7.92 | 0.1 | N | [8 empty] | 175 | 508 | 64 | Coal Tar | Coal Tar | 1954 | 64 | 2018 |  |  | 0
109.LAK.20-10 - Pipetel Technologies Inc. - 09/16 - MFL-Geometry-Video |  |  | 1.764 | MFL | Risk Model Anomaly | Individual Corrosion | 37.48097 | 2.968493 | 51.35566 | 100.0107 | 08:16 | EXT |  |  | False | False | ILI.GW.1 | 10 |  |  | Cluster Class |  |  | Unknown | Unknown | 1.764 | 245 | 415 | 15 | 7.92 | 7.92 | 0.2 | N | 10 | 12.7 | [6 empty] | 175 | 508 | 62 | Unknown | Unknown | 1954 | 62 | 2016 | 15983 | 6t*6t / 15983 | 0 |  |  |  |  | None (with comments) | Missing seam weld angle, SW interactions not checked. | 1322.247 | 1.193366 | 7.555698 | [7 empty] | 489.6978 | 1 | 0.0007028024 | 0 | 0.0007028024 | 0 | 0.0007028024 | 0 | General | (Class: General, SD = 13.314%, SL = 10.346 mm)
109.LAK.20-10 - Pipetel Technologies Inc. - 09/16 - MFL-Geometry-Video | 6 | 1.764 | 1.764 | MFL | Anomaly | Metal loss | 22 | 2 | 38 | 74 | 08:17 | EXT |  |  | False | False | ILI.GW.1 | 10 |  |  | General |  |  | Unknown | Unknown | 1.764 | 245 | 415 | 15 | 7.92 | 7.92 | 0.2 | N | 10 | 12.7 | 19.1 | 10 | 15 |  |  |  | 175 | 508 | 62 | Unknown | Unknown | 1954 | 62 | 2016 |  |  | 0 |  |  |  |  | None (with comments) | Missing seam weld angle, SW interactions not checked. | 1389.008 | 1.253619 | 7.937186 | 1395.03 | 1.259057 | 7.971601 | 1194.457 | 0 | 1391.54 | 1381.973 | [21 empty] | 0.355 | 0.028 | 0.305 | 0.594 | 0.344 | 0.027 | 0.175 | 0.236
111.LAK.20-10 - Pipetel - 11/18 - MFL/Geometry/Video | 11 | 1.802 | 1.79992 | MFL | Anomaly | Metal loss | 20 | 1.57 | 15.2 | 12.7 | 05:39 | EXT |  |  | False | False | GW.ILI.1 | 10 |  |  | Pitting |  |  | Unknown | Unknown | 0.126 | 290 | 414 | 15 | 7.92 | 7.92 | 0.1 | N | 15 | 12 | 20 | 10 | 10 |  |  |  | 175 | 508 | 64 | Coal Tar | Coal Tar | 1954 | 64 | 2018 |  |  | 0 |  |  |  |  | None (with comments) | Missing seam weld angle, SW interactions not checked. | 1617.509 | 1.23332 | 9.242907 | 1618.895 | 1.234379 | 9.250831 | 1437.747 |  | 1618.03 | 1616.232 | [21 empty] | 0.313 | 0.025 | 0.118 | 0.099 | 0.258 | 0.021 | 0.106 | 0.127
111.LAK.20-10 - Pipetel - 11/18 - MFL/Geometry/Video | 12 | 1.806 | 1.803916 | MFL | Anomaly | Metal loss | 15 | 1.19 | 10.2 | 10.2 | 06:06 | EXT |  |  | False | False | GW.ILI.1 | 10 |  |  | Pitting |  |  | Unknown | Unknown | 0.13 | 290 | 414 | 15 | 7.92 | 7.92 | 0.1 | N | 15 | 12 | 20 | 10 | 10 |  |  |  | 175 | 508 | 64 | Coal Tar | Coal Tar | 1954 | 64 | 2018 |  |  | 0 |  |  |  |  | None (with comments) | Missing seam weld angle, SW interactions not checked. | 1621.42 | 1.236302 | 9.265259 | 1621.897 | 1.236668 | 9.267985 | 1441.028 |  | 1621.583 | 1621.026 | [21 empty] | 0.234 | 0.019 | 0.079 | 0.079 | 0.258 | 0.021 | 0.106 | 0.127
111.LAK.20-10 - Pipetel - 11/18 - MFL/Geometry/Video |  |  | 1.833251 | MFL | Risk Model Anomaly | Corrosion Cluster | 56.0853 | 4.441956 | 86.77656 | 77.22045 | 05:52 | EXT |  |  | False | False | GW.ILI.1 | 10 |  |  | Cluster Class |  |  | Unknown | Unknown | 0.126 | 290 | 414 | 15 | 7.92 | 7.92 | 0.1 | N | 15 | 12 | [6 empty] | 175 | 508 | 64 | Coal Tar | Coal Tar | 1954 | 64 | 2018 | 15201 | 6t*6t / 15201 | 0 |  |  |  |  | Possible Phase 4 | Missing seam weld angle, SW interactions not checked. Feature >50% depth; possible phase 4 | 1256.895 | 0.9583589 | 7.182259 | [7 empty] | 500.3997 | 1 | 0.1079039 | 0 | 0.1079039 | 0 | 0.1079039 | 0 | General | (Class: General, SD = 19.321%, SL = 9.967 mm)
111.LAK.20-10 - Pipetel - 11/18 - MFL/Geometry/Video | 13 | 1.867 | 1.864845 | MFL | Anomaly | Metal loss | 34 | 2.69 | 17.8 | 17.8 | 05:42 | EXT |  |  | False | False | GW.ILI.1 | 10 |  |  | Pitting |  |  | Unknown | Unknown | 0.191 | 290 | 414 | 15 | 7.92 | 7.92 | 0.1 | N | 15 | 12 | 20 | 10 | 10 |  |  |  | 175 | 508 | 64 | Coal Tar | Coal Tar | 1954 | 64 | 2018 |  |  | 0 |  |  |  |  | None (with comments) | Missing seam weld angle, SW interactions not checked. | 1607.754 | 1.225882 | 9.187165 | 1610.956 | 1.228325 | 9.205462 | 1430.048 |  | 1609.352 | 1603.64 | [21 empty] | 0.531 | 0.042 | 0.139 | 0.139 | 0.258 | 0.021 | 0.106 | 0.127
109.LAK.20-10 - Pipetel Technologies Inc. - 09/16 - MFL-Geometry-Video |  |  | 4.214 | MFL | Risk Model Anomaly | Individual Corrosion | 17.1876 | 1.361258 | 44.6041 | 75.70507 | 00:32 | EXT |  |  | False | False | ILI.GW.1 | 10 |  |  | Cluster Class |  |  | Unknown | Unknown | 4.214 | 245 | 415 | 15 | 7.92 | 7.92 | 0.2 | N | 10 | 12.7 | [6 empty] | 175 | 508 | 62 | Unknown | Unknown | 1954 | 62 | 2016 | 15983 | 6t*6t / 15983 | 0 |  |  |  |  | None (with comments) | Missing seam weld angle, SW interactions not checked. | 1389.82 | 1.254353 | 7.941831 | [7 empty] | 489.6978 | 1 | 1.193912e-06 | 0 | 1.193912e-06 | 0 | 1.193912e-06 | 0 | General | (Class: General, SD = 13.314%, SL = 10.346 mm)
109.LAK.20-10 - Pipetel Technologies Inc. - 09/16 - MFL-Geometry-Video | 7 | 4.214 | 4.214 | MFL | Anomaly | Metal loss | 10 | 1 | 33 | 56 | 00:33 | EXT |  |  | False | False | ILI.GW.1 | 10 |  |  | General |  |  | Unknown | Unknown | 4.214 | 245 | 415 | 15 | 7.92 | 7.92 | 0.2 | N | 10 | 12.7 | 19.1 | 10 | 15 |  |  |  | 175 | 508 | 62 | Unknown | Unknown | 1954 | 62 | 2016 |  |  | 0 |  |  |  |  | None (with comments) | Missing seam weld angle, SW interactions not checked. | 1409.941 | 1.272513 | 8.056809 | 1412.185 | 1.274539 | 8.069627 | 1210.725 | 0 | 1410.692 | 1407.959 | [21 empty] | 0.161 | 0.013 | 0.265 | 0.45 | 0.344 | 0.027 | 0.175 | 0.236
111.LAK.20-10 - Pipetel - 11/18 - MFL/Geometry/Video |  |  | 5.328842 | MFL | Risk Model Anomaly | Individual Corrosion | 61.18867 | 4.846142 | 36.93731 | 36.93731 | 10:38 | EXT |  |  | False | False | GW.ILI.1 | 10 |  |  | Cluster Class |  |  | Unknown | Unknown | 3.659 | 290 | 414 | 15 | 7.92 | 7.92 | 0.1 | N | 15 | 12 | [6 empty] | 175 | 508 | 64 | Coal Tar | Coal Tar | 1954 | 64 | 2018 | 15201 | 6t*6t / 15201 | 0 |  |  |  |  | Phase 3 | Missing seam weld angle, SW interactions not checked. Feature > 60% depth where tool tolerance is greater than 10% for depth Feature meets Phase 2 criteria in 15201 days Feature >50% depth; possible phase 4 | 1476.412 | 1.125736 | 8.43664 | [7 empty] | 500.3997 | 1 | 0.165123 | 0 | 0.165123 | 0 | 0.165123 | 0 | General | (Class: General, SD = 19.321%, SL = 9.967 mm)
111.LAK.20-10 - Pipetel - 11/18 - MFL/Geometry/Video | 14 | 5.335 | 5.328842 | MFL | Anomaly | Metal loss | 37 | 2.92 | 27.9 | 27.9 | 10:39 | EXT |  |  | False | False | GW.ILI.1 | 10 |  |  | Pitting |  |  | Unknown | Unknown | 3.659 | 290 | 414 | 15 | 7.92 | 7.92 | 0.1 | N | 15 | 12 | 20 | 10 | 10 |  |  |  | 175 | 508 | 64 | Coal Tar | Coal Tar | 1954 | 64 | 2018 |  |  | 0 |  |  |  |  | None (with comments) | Missing seam weld angle, SW interactions not checked. | 1582.921 | 1.206947 | 9.045264 | 1590.197 | 1.212497 | 9.08684 | 1410.592 |  | 1586.943 | 1571.754 | [21 empty] | 0.578 | 0.046 | 0.217 | 0.217 | 0.258 | 0.021 | 0.106 | 0.127
111.LAK.20-10 - Pipetel - 11/18 - MFL/Geometry/Video |  |  | 7.561263 | MFL | Risk Model Anomaly | Individual Corrosion | 24.99097 | 1.979285 | 16.82301 | 13.49008 | 10:30 | EXT |  |  | False | False | GW.ILI.1 | 10 |  |  | Cluster Class |  |  | Unknown | Unknown | 5.894 | 290 | 414 | 15 | 7.92 | 7.92 | 0.1 | N | 15 | 12 | [6 empty] | 175 | 508 | 64 | Coal Tar | Coal Tar | 1954 | 64 | 2018 | 15201 | 6t*6t / 15201 | 0 |  |  |  |  | None (with comments) | Missing seam weld angle, SW interactions not checked. | 1614.022 | 1.230661 | 9.222982 | [7 empty] | 500.3997 | 1 | 0.00220602 | 0 | 0.00220602 | 0 | 0.00220602 | 0 | Pitting | (Class: Pitting, SD = 19.321%, SL = 9.967 mm)
111.LAK.20-10 - Pipetel - 11/18 - MFL/Geometry/Video | 15 | 7.57 | 7.561263 | MFL | Anomaly | Metal loss | 15 | 1.19 | 12.7 | 10.2 | 10:30 | EXT |  |  | False | False | GW.ILI.1 | 10 |  |  | Pitting |  |  | Unknown | Unknown | 5.894 | 290 | 414 | 15 | 7.92 | 7.92 | 0.1 | N | 15 | 12 | 20 | 10 | 10 |  |  |  | 175 | 508 | 64 | Coal Tar | Coal Tar | 1954 | 64 | 2018 |  |  | 0 |  |  |  |  | None (with comments) | Missing seam weld angle, SW interactions not checked. | 1620.397 | 1.235522 | 9.25941 | 1621.125 | 1.236079 | 9.263573 | 1440.153 |  | 1620.648 | 1619.791 | [21 empty] | 0.234 | 0.019 | 0.099 | 0.079 | 0.258 | 0.021 | 0.106 | 0.127
109.LAK.20-10 - Pipetel Technologies Inc. - 09/16 - MFL-Geometry-Video | 8 | 8.345 | 8.345 | MFL | Girth Weld | Not identifiable seam | [8 empty] | False | False | ILI.GW.2 | 20 |  |  |  | 8.963 |  | Unknown | Unknown | 0 | 245 | 415 | 15 | 7.92 | 7.92 | 0.2 | N | 10 | 12.7 | 19.1 | [5 empty] | 175 | 508 | 62 | Unknown | Unknown | 1954 | 62 | 2016 |  |  | 0
111.LAK.20-10 - Pipetel - 11/18 - MFL/Geometry/Video | 16 | 8.506 | 8.496183 | MFL | Anomaly | Metal loss | 15 | 1.19 | 10.2 | 10.2 | 00:41 | EXT |  |  | False | False | GW.ILI.1 | 10 |  | 2 | Pitting |  |  | Unknown | Unknown | 6.83 | 290 | 414 | 15 | 7.92 | 7.92 | 0.1 | N | 15 | 12 | 20 | 10 | 10 |  |  |  | 175 | 508 | 64 | Coal Tar | Coal Tar | 1954 | 64 | 2018 |  |  | 0 |  |  |  |  | None (with comments) | Missing seam weld angle, SW interactions not checked. | 1621.42 | 1.236302 | 9.265259 | 1621.897 | 1.236668 | 9.267985 | 1441.028 |  | 1621.583 | 1621.026 | [21 empty] | 0.234 | 0.019 | 0.079 | 0.079 | 0.258 | 0.021 | 0.106 | 0.127
111.LAK.20-10 - Pipetel - 11/18 - MFL/Geometry/Video |  |  | 8.521487 | MFL | Risk Model Anomaly | Corrosion Cluster | 24.99097 | 1.979285 | 64.09999 | 20.1143 | 00:40 | EXT |  |  | False | False | GW.ILI.1 | 10 |  |  | Cluster Class |  |  | Unknown | Unknown | 6.83 | 290 | 414 | 15 | 7.92 | 7.92 | 0.1 | N | 15 | 12 | [6 empty] | 175 | 508 | 64 | Coal Tar | Coal Tar | 1954 | 64 | 2018 | 15201 | 6t*6t / 15201 | 0 |  |  |  |  | None (with comments) | Missing seam weld angle, SW interactions not checked. | 1532.98 | 1.168868 | 8.759887 | [7 empty] | 500.3997 | 1 | 0.00220602 | 0 | 0.00220602 | 0 | 0.00220602 | 0 | Axial Grooving | (Class: Axial Grooving, SD = 19.321%, SL = 9.967 mm)
111.LAK.20-10 - Pipetel - 11/18 - MFL/Geometry/Video | 18 | 8.555 | 8.545126 | MFL | Anomaly | Metal loss | 15 | 1.19 | 12.7 | 15.2 | 00:40 | EXT |  |  | False | False | GW.ILI.1 | 10 |  | 2 | Pitting |  |  | Unknown | Unknown | 6.879 | 290 | 414 | 15 | 7.92 | 7.92 | 0.1 | N | 15 | 12 | 20 | 10 | 10 |  |  |  | 175 | 508 | 64 | Coal Tar | Coal Tar | 1954 | 64 | 2018 |  |  | 0 |  |  |  |  | None (with comments) | Missing seam weld angle, SW interactions not checked. | 1620.397 | 1.235522 | 9.25941 | 1621.125 | 1.236079 | 9.263573 | 1440.153 |  | 1620.648 | 1619.791 | [21 empty] | 0.234 | 0.019 | 0.099 | 0.118 | 0.258 | 0.021 | 0.106 | 0.127
111.LAK.20-10 - Pipetel - 11/18 - MFL/Geometry/Video | 19 | 9.06 | 9.049543 | MFL | Anomaly | Metal loss | 15 | 1.19 | 15.2 | 15.2 | 00:39 | EXT |  |  | False | False | GW.ILI.1 | 10 |  |  | Pitting |  |  | Unknown | Unknown | 7.384 | 290 | 414 | 15 | 7.92 | 7.92 | 0.1 | N | 15 | 12 | 20 | 10 | 10 |  |  |  | 175 | 508 | 64 | Coal Tar | Coal Tar | 1954 | 64 | 2018 |  |  | 0 |  |  |  |  | None (with comments) | Missing seam weld angle, SW interactions not checked. | 1619.169 | 1.234586 | 9.252397 | 1620.194 | 1.235369 | 9.258251 | 1439.108 |  | 1619.526 | 1618.31 | [21 empty] | 0.234 | 0.019 | 0.118 | 0.118 | 0.258 | 0.021 | 0.106 | 0.127
111.LAK.20-10 - Pipetel - 11/18 - MFL/Geometry/Video |  |  | 9.049543 | MFL | Risk Model Anomaly | Individual Corrosion | 24.99097 | 1.979285 | 20.1143 | 20.1143 | 00:38 | EXT |  |  | False | False | GW.ILI.1 | 10 |  |  | Cluster Class |  |  | Unknown | Unknown | 7.384 | 290 | 414 | 15 | 7.92 | 7.92 | 0.1 | N | 15 | 12 | [6 empty] | 175 | 508 | 64 | Coal Tar | Coal Tar | 1954 | 64 | 2018 | 15201 | 6t*6t / 15201 | 0 |  |  |  |  | None (with comments) | Missing seam weld angle, SW interactions not checked. | 1610.24 | 1.227777 | 9.201369 | [7 empty] | 500.3997 | 1 | 0.00220602 | 0 | 0.00220602 | 0 | 0.00220602 | 0 | Pitting | (Class: Pitting, SD = 19.321%, SL = 9.967 mm)
109.LAK.20-10 - Pipetel Technologies Inc. - 09/16 - MFL-Geometry-Video | 9 | 11.387 | 11.387 | MFL | Anomaly | Metal loss | 16 | 1 | 20 | 15 | 02:57 | EXT |  |  | False | False | ILI.GW.2 | 20 |  |  | Pitting |  |  | Unknown | Unknown | 3.042 | 245 | 415 | 15 | 7.92 | 7.92 | 0.2 | N | 10 | 12.7 | 19.1 | 10 | 10 |  |  |  | 175 | 508 | 62 | Unknown | Unknown | 1954 | 62 | 2016 |  |  | 0 |  |  |  |  | None (with comments) | Missing seam weld angle, SW interactions not checked. | 1413.183 | 1.275438 | 8.07533 | 1414.771 | 1.276873 | 8.084404 | 1213.359 | 0 | 1413.756 | 1411.798 | [21 empty] | 0.258 | 0.02 | 0.161 | 0.12 | 0.344 | 0.027 | 0.175 | 0.236
109.LAK.20-10 - Pipetel Technologies Inc. - 09/16 - MFL-Geometry-Video |  |  | 11.387 | MFL | Risk Model Anomaly | Individual Corrosion | 27.05784 | 2.142981 | 27.05004 | 20.25468 | 02:56 | EXT |  |  | False | False | ILI.GW.2 | 20 |  |  | Cluster Class |  |  | Unknown | Unknown | 3.042 | 245 | 415 | 15 | 7.92 | 7.92 | 0.2 | N | 10 | 12.7 | [6 empty] | 175 | 508 | 62 | Unknown | Unknown | 1954 | 62 | 2016 | 15983 | 6t*6t / 15983 | 0 |  |  |  |  | None (with comments) | Missing seam weld angle, SW interactions not checked. | 1397.868 | 1.261616 | 7.987818 | [7 empty] | 489.6978 | 1 | 3.500098e-05 | 0 | 3.500098e-05 | 0 | 3.500098e-05 | 0 | Pitting | (Class: Pitting, SD = 13.314%, SL = 10.346 mm)
109.LAK.20-10 - Pipetel Technologies Inc. - 09/16 - MFL-Geometry-Video | 10 | 11.556 | 11.556 | MFL | Anomaly | Metal loss | 14 | 1 | 43 | 69 | 03:29 | EXT |  |  | False | False | ILI.GW.2 | 20 |  |  | General |  |  | Unknown | Unknown | 3.211 | 245 | 415 | 15 | 7.92 | 7.92 | 0.2 | N | 10 | 12.7 | 19.1 | 10 | 15 |  |  |  | 175 | 508 | 62 | Unknown | Unknown | 1954 | 62 | 2016 |  |  | 0 |  |  |  |  | None (with comments) | Missing seam weld angle, SW interactions not checked. | 1397.395 | 1.261189 | 7.985114 | 1401.81 | 1.265175 | 8.010341 | 1200.884 | 0 | 1398.76 | 1392.314 | [21 empty] | 0.226 | 0.018 | 0.345 | 0.554 | 0.344 | 0.027 | 0.175 | 0.236
109.LAK.20-10 - Pipetel Technologies Inc. - 09/16 - MFL-Geometry-Video |  |  | 11.556 | MFL | Risk Model Anomaly | Individual Corrosion | 23.95205 | 1.897003 | 58.10722 | 93.25913 | 03:28 | EXT |  |  | False | False | ILI.GW.2 | 20 |  |  | Cluster Class |  |  | Unknown | Unknown | 3.211 | 245 | 415 | 15 | 7.92 | 7.92 | 0.2 | N | 10 | 12.7 | [6 empty] | 175 | 508 | 62 | Unknown | Unknown | 1954 | 62 | 2016 | 15983 | 6t*6t / 15983 | 0 |  |  |  |  | None (with comments) | Missing seam weld angle, SW interactions not checked. | 1354.036 | 1.222056 | 7.737347 | [7 empty] | 489.6978 | 1 | 1.279611e-05 | 0 | 1.279611e-05 | 0 | 1.279611e-05 | 0 | General | (Class: General, SD = 13.314%, SL = 10.346 mm)
109.LAK.20-10 - Pipetel Technologies Inc. - 09/16 - MFL-Geometry-Video |  |  | 11.56 | MFL | Risk Model Anomaly | Individual Corrosion | 41.13965 | 3.25826 | 68.95351 | 127.0607 | 00:58 | EXT |  |  | False | False | ILI.GW.2 | 20 |  |  | Cluster Class |  |  | Unknown | Unknown | 3.215 | 245 | 415 | 15 | 7.92 | 7.92 | 0.2 | N | 10 | 12.7 | [6 empty] | 175 | 508 | 62 | Unknown | Unknown | 1954 | 62 | 2016 | 15983 | 6t*6t / 15983 | 0 |  |  |  |  | None (with comments) | Missing seam weld angle, SW interactions not checked. | 1256.798 | 1.134296 | 7.181701 | [7 empty] | 489.6978 | 1 | 0.001757382 | 0 | 0.001757382 | 0 | 0.001757382 | 0 | General | (Class: General, SD = 13.314%, SL = 10.346 mm)
109.LAK.20-10 - Pipetel Technologies Inc. - 09/16 - MFL-Geometry-Video | 11 | 11.56 | 11.56 | MFL | Anomaly | Metal loss | 24 | 2 | 51 | 94 | 00:59 | EXT |  |  | False | False | ILI.GW.2 | 20 |  |  | General |  |  | Unknown | Unknown | 3.215 | 245 | 415 | 15 | 7.92 | 7.92 | 0.2 | N | 10 | 12.7 | 19.1 | 10 | 15 |  |  |  | 175 | 508 | 62 | Unknown | Unknown | 1954 | 62 | 2016 |  |  | 0 |  |  |  |  | None (with comments) | Missing seam weld angle, SW interactions not checked. | 1365.185 | 1.232119 | 7.801059 | 1373.668 | 1.239776 | 7.849529 | 1176.632 | 0 | 1368.318 | 1351.203 | [21 empty] | 0.387 | 0.031 | 0.41 | 0.755 | 0.344 | 0.027 | 0.175 | 0.236
111.LAK.20-10 - Pipetel - 11/18 - MFL/Geometry/Video | 20 | 12.9 | 12.88511 | MFL | Anomaly | Metal loss | 15 | 1.19 | 12.7 | 10.2 | 04:38 | EXT |  |  | False | False | GW.ILI.1 | 10 |  |  | Pitting |  |  | Unknown | Unknown | 11.224 | 290 | 414 | 15 | 7.92 | 7.92 | 0.1 | N | 15 | 12 | 20 | 10 | 10 |  |  |  | 175 | 508 | 64 | Coal Tar | Coal Tar | 1954 | 64 | 2018 |  |  | 0 |  |  |  |  | None (with comments) | Missing seam weld angle, SW interactions not checked. | 1620.397 | 1.235522 | 9.25941 | 1621.125 | 1.236079 | 9.263573 | 1440.153 |  | 1620.648 | 1619.791 | [21 empty] | 0.234 | 0.019 | 0.099 | 0.079 | 0.258 | 0.021 | 0.106 | 0.127
111.LAK.20-10 - Pipetel - 11/18 - MFL/Geometry/Video |  |  | 12.88511 | MFL | Risk Model Anomaly | Individual Corrosion | 24.99097 | 1.979285 | 16.82301 | 13.49008 | 04:38 | EXT |  |  | False | False | GW.ILI.1 | 10 |  |  | Cluster Class |  |  | Unknown | Unknown | 11.224 | 290 | 414 | 15 | 7.92 | 7.92 | 0.1 | N | 15 | 12 | [6 empty] | 175 | 508 | 64 | Coal Tar | Coal Tar | 1954 | 64 | 2018 | 15201 | 6t*6t / 15201 | 0 |  |  |  |  | None (with comments) | Missing seam weld angle, SW interactions not checked. | 1614.022 | 1.230661 | 9.222982 | [7 empty] | 500.3997 | 1 | 0.00220602 | 0 | 0.00220602 | 0 | 0.00220602 | 0 | Pitting | (Class: Pitting, SD = 19.321%, SL = 9.967 mm)
111.LAK.20-10 - Pipetel - 11/18 - MFL/Geometry/Video |  |  | 15.20843 | MFL | Risk Model Anomaly | Individual Corrosion | 26.51681 | 2.100132 | 16.82301 | 16.82301 | 08:08 | EXT |  |  | False | False | GW.ILI.1 | 20 |  |  | Cluster Class |  |  | Unknown | Unknown | 13.55 | 290 | 414 | 15 | 7.92 | 7.92 | 0.1 | N | 15 | 12 | [6 empty] | 175 | 508 | 64 | Coal Tar | Coal Tar | 1954 | 64 | 2018 | 15201 | 6t*6t / 15201 | 0 |  |  |  |  | None (with comments) | Missing seam weld angle, SW interactions not checked. | 1613.293 | 1.230106 | 9.21882 | [7 empty] | 500.3997 | 1 | 0.002819007 | 0 | 0.002819007 | 0 | 0.002819007 | 0 | Pitting | (Class: Pitting, SD = 19.321%, SL = 9.967 mm)
111.LAK.20-10 - Pipetel - 11/18 - MFL/Geometry/Video | 21 | 15.226 | 15.20843 | MFL | Anomaly | Metal loss | 16 | 1.27 | 12.7 | 12.7 | 08:08 | EXT |  |  | False | False | GW.ILI.1 | 20 |  |  | Pitting |  |  | Unknown | Unknown | 13.55 | 290 | 414 | 15 | 7.92 | 7.92 | 0.1 | N | 15 | 12 | 20 | 10 | 10 |  |  |  | 175 | 508 | 64 | Coal Tar | Coal Tar | 1954 | 64 | 2018 |  |  | 0 |  |  |  |  | None (with comments) | Missing seam weld angle, SW interactions not checked. | 1620.172 | 1.23535 | 9.258124 | 1620.951 | 1.235947 | 9.262579 | 1439.966 |  | 1620.444 | 1619.512 | [21 empty] | 0.25 | 0.02 | 0.099 | 0.099 | 0.258 | 0.021 | 0.106 | 0.127
111.LAK.20-10 - Pipetel - 11/18 - MFL/Geometry/Video | 22 | 15.312 | 15.29433 | MFL | Anomaly | Metal loss | 15 | 1.19 | 10.2 | 10.2 | 08:06 | EXT |  |  | False | False | GW.ILI.1 | 20 |  | 3 | Pitting |  |  | Unknown | Unknown | 13.636 | 290 | 414 | 15 | 7.92 | 7.92 | 0.1 | N | 15 | 12 | 20 | 10 | 10 |  |  |  | 175 | 508 | 64 | Coal Tar | Coal Tar | 1954 | 64 | 2018 |  |  | 0 |  |  |  |  | None (with comments) | Missing seam weld angle, SW interactions not checked. | 1621.42 | 1.236302 | 9.265259 | 1621.897 | 1.236668 | 9.267985 | 1441.028 |  | 1621.583 | 1621.026 | [21 empty] | 0.234 | 0.019 | 0.079 | 0.079 | 0.258 | 0.021 | 0.106 | 0.127
111.LAK.20-10 - Pipetel - 11/18 - MFL/Geometry/Video |  |  | 15.29433 | MFL | Risk Model Anomaly | Individual Corrosion | 24.99097 | 1.979285 | 13.49008 | 13.49008 | 08:06 | EXT |  |  | False | False | GW.ILI.1 | 20 |  |  | Cluster Class |  |  | Unknown | Unknown | 13.636 | 290 | 414 | 15 | 7.92 | 7.92 | 0.1 | N | 15 | 12 | [6 empty] | 175 | 508 | 64 | Coal Tar | Coal Tar | 1954 | 64 | 2018 | 15201 | 6t*6t / 15201 | 0 |  |  |  |  | None (with comments) | Missing seam weld angle, SW interactions not checked. | 1617.259 | 1.23313 | 9.241481 | [7 empty] | 500.3997 | 1 | 0.00220602 | 0 | 0.00220602 | 0 | 0.00220602 | 0 | Pitting | (Class: Pitting, SD = 19.321%, SL = 9.967 mm)
111.LAK.20-10 - Pipetel - 11/18 - MFL/Geometry/Video |  |  | 15.35725 | MFL | Risk Model Anomaly | Individual Corrosion | 26.51681 | 2.100132 | 16.82301 | 30.31309 | 07:52 | EXT |  |  | False | False | GW.ILI.1 | 20 |  |  | Cluster Class |  |  | Unknown | Unknown | 13.699 | 290 | 414 | 15 | 7.92 | 7.92 | 0.1 | N | 15 | 12 | [6 empty] | 175 | 508 | 64 | Coal Tar | Coal Tar | 1954 | 64 | 2018 | 15201 | 6t*6t / 15201 | 0 |  |  |  |  | None (with comments) | Missing seam weld angle, SW interactions not checked. | 1613.293 | 1.230106 | 9.21882 | [7 empty] | 500.3997 | 1 | 0.002819007 | 0 | 0.002819007 | 0 | 0.002819007 | 0 | Pitting | (Class: Pitting, SD = 19.321%, SL = 9.967 mm)
111.LAK.20-10 - Pipetel - 11/18 - MFL/Geometry/Video | 24 | 15.375 | 15.35725 | MFL | Anomaly | Metal loss | 16 | 1.27 | 12.7 | 22.9 | 07:53 | EXT |  |  | False | False | GW.ILI.1 | 20 |  | 3 | Pitting |  |  | Unknown | Unknown | 13.699 | 290 | 414 | 15 | 7.92 | 7.92 | 0.1 | N | 15 | 12 | 20 | 10 | 10 |  |  |  | 175 | 508 | 64 | Coal Tar | Coal Tar | 1954 | 64 | 2018 |  |  | 0 |  |  |  |  | None (with comments) | Missing seam weld angle, SW interactions not checked. | 1620.172 | 1.23535 | 9.258124 | 1620.951 | 1.235947 | 9.262579 | 1439.966 |  | 1620.444 | 1619.512 | [21 empty] | 0.25 | 0.02 | 0.099 | 0.178 | 0.258 | 0.021 | 0.106 | 0.127
111.LAK.20-10 - Pipetel - 11/18 - MFL/Geometry/Video | 25 | 15.453 | 15.43516 | MFL | Girth Weld | Not identifiable seam | [5 empty] | N/A |  |  | False | False | GW.ILI.2 | 20 |  |  |  | 13.695 |  | Unknown | Unknown | 0 | 290 | 414 | 15 | 7.92 | 7.92 | 0.1 | N | [8 empty] | 175 | 508 | 64 | Coal Tar | Coal Tar | 1954 | 64 | 2018 |  |  | 0
111.LAK.20-10 - Pipetel - 11/18 - MFL/Geometry/Video | 26 | 15.71 | 15.69187 | MFL | Anomaly | Metal loss | 21 | 1.68 | 12.7 | 12.7 | 07:16 | EXT |  |  | False | False | GW.ILI.2 | 20 |  | 4 | Pitting |  |  | Unknown | Unknown | 0.257 | 290 | 414 | 15 | 7.92 | 7.92 | 0.1 | N | 15 | 12 | 20 | 10 | 10 |  |  |  | 175 | 508 | 64 | Coal Tar | Coal Tar | 1954 | 64 | 2018 |  |  | 0 |  |  |  |  | None (with comments) | Missing seam weld angle, SW interactions not checked. | 1618.977 | 1.23444 | 9.2513 | 1620.017 | 1.235234 | 9.257238 | 1438.99 |  | 1619.371 | 1618.01 | [21 empty] | 0.328 | 0.026 | 0.099 | 0.099 | 0.258 | 0.021 | 0.106 | 0.127
111.LAK.20-10 - Pipetel - 11/18 - MFL/Geometry/Video |  |  | 15.69187 | MFL | Risk Model Anomaly | Individual Corrosion | 34.67186 | 2.746011 | 16.82301 | 16.82301 | 07:16 | EXT |  |  | False | False | GW.ILI.2 | 20 |  |  | Cluster Class |  |  | Unknown | Unknown | 0.257 | 290 | 414 | 15 | 7.92 | 7.92 | 0.1 | N | 15 | 12 | [6 empty] | 175 | 508 | 64 | Coal Tar | Coal Tar | 1954 | 64 | 2018 | 15201 | 6t*6t / 15201 | 0 |  |  |  |  | None (with comments) | Missing seam weld angle, SW interactions not checked. | 1608.96 | 1.226802 | 9.194059 | [7 empty] | 500.3997 | 1 | 0.009486783 | 0 | 0.009486783 | 0 | 0.009486783 | 0 | Pitting | (Class: Pitting, SD = 19.321%, SL = 9.967 mm)
111.LAK.20-10 - Pipetel - 11/18 - MFL/Geometry/Video |  |  | 15.69986 | MFL | Risk Model Anomaly | Individual Corrosion | 26.51681 | 2.100132 | 13.49008 | 13.49008 | 06:36 | EXT |  |  | False | False | GW.ILI.2 | 20 |  |  | Cluster Class |  |  | Unknown | Unknown | 0.265 | 290 | 414 | 15 | 7.92 | 7.92 | 0.1 | N | 15 | 12 | [6 empty] | 175 | 508 | 64 | Coal Tar | Coal Tar | 1954 | 64 | 2018 | 15201 | 6t*6t / 15201 | 0 |  |  |  |  | None (with comments) | Missing seam weld angle, SW interactions not checked. | 1616.783 | 1.232767 | 9.238763 | [7 empty] | 500.3997 | 1 | 0.002819007 | 0 | 0.002819007 | 0 | 0.002819007 | 0 | Pitting | (Class: Pitting, SD = 19.321%, SL = 9.967 mm)
111.LAK.20-10 - Pipetel - 11/18 - MFL/Geometry/Video | 28 | 15.718 | 15.69986 | MFL | Anomaly | Metal loss | 16 | 1.27 | 10.2 | 10.2 | 06:36 | EXT |  |  | False | False | GW.ILI.2 | 20 |  | 4 | Pitting |  |  | Unknown | Unknown | 0.265 | 290 | 414 | 15 | 7.92 | 7.92 | 0.1 | N | 15 | 12 | 20 | 10 | 10 |  |  |  | 175 | 508 | 64 | Coal Tar | Coal Tar | 1954 | 64 | 2018 |  |  | 0 |  |  |  |  | None (with comments) | Missing seam weld angle, SW interactions not checked. | 1621.274 | 1.236191 | 9.264423 | 1621.785 | 1.236582 | 9.267341 | 1440.906 |  | 1621.451 | 1620.845 | [21 empty] | 0.25 | 0.02 | 0.079 | 0.079 | 0.258 | 0.021 | 0.106 | 0.127
111.LAK.20-10 - Pipetel - 11/18 - MFL/Geometry/Video | 29 | 16.944 | 16.92444 | MFL | Anomaly | Metal loss | 15 | 1.19 | 12.7 | 15.2 | 02:05 | EXT |  |  | False | False | GW.ILI.2 | 20 |  |  | Pitting |  |  | Unknown | Unknown | 1.491 | 290 | 414 | 15 | 7.92 | 7.92 | 0.1 | N | 15 | 12 | 20 | 10 | 10 |  |  |  | 175 | 508 | 64 | Coal Tar | Coal Tar | 1954 | 64 | 2018 |  |  | 0 |  |  |  |  | None (with comments) | Missing seam weld angle, SW interactions not checked. | 1620.397 | 1.235522 | 9.25941 | 1621.125 | 1.236079 | 9.263573 | 1440.153 |  | 1620.648 | 1619.791 | [21 empty] | 0.234 | 0.019 | 0.099 | 0.118 | 0.258 | 0.021 | 0.106 | 0.127
111.LAK.20-10 - Pipetel - 11/18 - MFL/Geometry/Video |  |  | 16.92444 | MFL | Risk Model Anomaly | Individual Corrosion | 24.99097 | 1.979285 | 16.82301 | 20.1143 | 02:04 | EXT |  |  | False | False | GW.ILI.2 | 20 |  |  | Cluster Class |  |  | Unknown | Unknown | 1.491 | 290 | 414 | 15 | 7.92 | 7.92 | 0.1 | N | 15 | 12 | [6 empty] | 175 | 508 | 64 | Coal Tar | Coal Tar | 1954 | 64 | 2018 | 15201 | 6t*6t / 15201 | 0 |  |  |  |  | None (with comments) | Missing seam weld angle, SW interactions not checked. | 1614.022 | 1.230661 | 9.222982 | [7 empty] | 500.3997 | 1 | 0.00220602 | 0 | 0.00220602 | 0 | 0.00220602 | 0 | Pitting | (Class: Pitting, SD = 19.321%, SL = 9.967 mm)
109.LAK.20-10 - Pipetel Technologies Inc. - 09/16 - MFL-Geometry-Video | 12 | 17.308 | 17.308 | MFL | Girth Weld | Not identifiable seam | [8 empty] | False | False | ILI.GW.3 | 30 |  |  |  | 6.768 |  | Unknown | Unknown | 0 | 245 | 415 | 15 | 7.92 | 7.92 | 0.2 | N | 10 | 12.7 | 19.1 | [5 empty] | 175 | 508 | 62 | Unknown | Unknown | 1954 | 62 | 2016 |  |  | 0
109.LAK.20-10 - Pipetel Technologies Inc. - 09/16 - MFL-Geometry-Video |  |  | 18.025 | MFL | Risk Model Anomaly | Individual Corrosion | 53.11568 | 4.206762 | 27.05004 | 33.8016 | 11:42 | EXT |  |  | False | False | ILI.GW.3 | 30 |  |  | Cluster Class |  |  | Unknown | Unknown | 0.717 | 245 | 415 | 15 | 7.92 | 7.92 | 0.2 | N | 10 | 12.7 | [6 empty] | 175 | 508 | 62 | Unknown | Unknown | 1954 | 62 | 2016 | 15983 | 6t*6t / 15983 | 0 |  |  |  |  | Possible Phase 4 | Missing seam weld angle, SW interactions not checked. Feature >50% depth; possible phase 4 | 1360.942 | 1.228289 | 7.776814 | [7 empty] | 489.6978 | 1 | 0.02173154 | 0 | 0.02173154 | 0 | 0.02173154 | 0 | Pitting | (Class: Pitting, SD = 13.314%, SL = 10.346 mm)
109.LAK.20-10 - Pipetel Technologies Inc. - 09/16 - MFL-Geometry-Video | 13 | 18.025 | 18.025 | MFL | Anomaly | Metal loss | 31 | 2 | 20 | 25 | 11:43 | EXT |  |  | False | False | ILI.GW.3 | 30 |  |  | Pitting |  |  | Unknown | Unknown | 0.717 | 245 | 415 | 15 | 7.92 | 7.92 | 0.2 | N | 10 | 12.7 | 19.1 | 10 | 10 |  |  |  | 175 | 508 | 62 | Unknown | Unknown | 1954 | 62 | 2016 |  |  | 0 |  |  |  |  | None (with comments) | Missing seam weld angle, SW interactions not checked. | 1404.837 | 1.267905 | 8.027638 | 1407.982 | 1.270746 | 8.04561 | 1206.994 | 0 | 1406.326 | 1401.057 | [21 empty] | 0.5 | 0.04 | 0.161 | 0.201 | 0.344 | 0.027 | 0.175 | 0.236
109.LAK.20-10 - Pipetel Technologies Inc. - 09/16 - MFL-Geometry-Video |  |  | 18.286 | MFL | Risk Model Anomaly | Individual Corrosion | 51.00989 | 4.039984 | 44.6041 | 37.85253 | 09:42 | EXT |  |  | False | False | ILI.GW.3 | 30 |  |  | Cluster Class |  |  | Unknown | Unknown | 0.978 | 245 | 415 | 15 | 7.92 | 7.92 | 0.2 | N | 10 | 12.7 | [6 empty] | 175 | 508 | 62 | Unknown | Unknown | 1954 | 62 | 2016 | 15983 | 6t*6t / 15983 | 0 |  |  |  |  | Possible Phase 4 | Missing seam weld angle, SW interactions not checked. Feature >50% depth; possible phase 4 | 1294.806 | 1.168599 | 7.39889 | [7 empty] | 489.6978 | 1 | 0.0147256 | 0 | 0.0147256 | 0 | 0.0147256 | 0 | General | (Class: General, SD = 13.314%, SL = 10.346 mm)
109.LAK.20-10 - Pipetel Technologies Inc. - 09/16 - MFL-Geometry-Video | 14 | 18.286 | 18.286 | MFL | Anomaly | Metal loss | 30 | 2 | 33 | 28 | 09:42 | EXT |  |  | False | False | ILI.GW.3 | 30 |  |  | Pitting |  |  | Unknown | Unknown | 0.978 | 245 | 415 | 15 | 7.92 | 7.92 | 0.2 | N | 10 | 12.7 | 19.1 | 10 | 10 |  |  |  | 175 | 508 | 62 | Unknown | Unknown | 1954 | 62 | 2016 |  |  | 0 |  |  |  |  | None (with comments) | Missing seam weld angle, SW interactions not checked. | 1384.116 | 1.249204 | 7.909236 | 1390.859 | 1.255292 | 7.947767 | 1191.002 | 0 | 1387.51 | 1375.324 | [21 empty] | 0.484 | 0.038 | 0.265 | 0.225 | 0.344 | 0.027 | 0.175 | 0.236
109.LAK.20-10 - Pipetel Technologies Inc. - 09/16 - MFL-Geometry-Video | 15 | 18.867 | 18.867 | MFL | Anomaly | Metal loss | 14 | 1 | 18 | 33 | 08:50 | EXT |  |  | False | False | ILI.GW.3 | 30 |  |  | Pitting |  |  | Unknown | Unknown | 1.559 | 245 | 415 | 15 | 7.92 | 7.92 | 0.2 | N | 10 | 12.7 | 19.1 | 10 | 10 |  |  |  | 175 | 508 | 62 | Unknown | Unknown | 1954 | 62 | 2016 |  |  | 0 |  |  |  |  | None (with comments) | Missing seam weld angle, SW interactions not checked. | 1415.157 | 1.27722 | 8.086614 | 1416.299 | 1.278252 | 8.093135 | 1214.954 | 0 | 1415.553 | 1414.206 | [21 empty] | 0.226 | 0.018 | 0.145 | 0.265 | 0.344 | 0.027 | 0.175 | 0.236
109.LAK.20-10 - Pipetel Technologies Inc. - 09/16 - MFL-Geometry-Video |  |  | 18.867 | MFL | Risk Model Anomaly | Individual Corrosion | 23.95205 | 1.897003 | 24.34941 | 44.6041 | 08:50 | EXT |  |  | False | False | ILI.GW.3 | 30 |  |  | Cluster Class |  |  | Unknown | Unknown | 1.559 | 245 | 415 | 15 | 7.92 | 7.92 | 0.2 | N | 10 | 12.7 | [6 empty] | 175 | 508 | 62 | Unknown | Unknown | 1954 | 62 | 2016 | 15983 | 6t*6t / 15983 | 0 |  |  |  |  | None (with comments) | Missing seam weld angle, SW interactions not checked. | 1404.292 | 1.267414 | 8.024526 | [7 empty] | 489.6978 | 1 | 1.279611e-05 | 0 | 1.279611e-05 | 0 | 1.279611e-05 | 0 | Pitting | (Class: Pitting, SD = 13.314%, SL = 10.346 mm)
109.LAK.20-10 - Pipetel Technologies Inc. - 09/16 - MFL-Geometry-Video |  |  | 18.895 | MFL | Risk Model Anomaly | Individual Corrosion | 32.26941 | 2.555737 | 20.25468 | 13.50312 | 09:34 | EXT |  |  | False | False | ILI.GW.3 | 30 |  |  | Cluster Class |  |  | Unknown | Unknown | 1.587 | 245 | 415 | 15 | 7.92 | 7.92 | 0.2 | N | 10 | 12.7 | [6 empty] | 175 | 508 | 62 | Unknown | Unknown | 1954 | 62 | 2016 | 15983 | 6t*6t / 15983 | 0 |  |  |  |  | None (with comments) | Missing seam weld angle, SW interactions not checked. | 1403.619 | 1.266806 | 8.02068 | [7 empty] | 489.6978 | 1 | 0.0001686062 | 0 | 0.0001686062 | 0 | 0.0001686062 | 0 | Pitting | (Class: Pitting, SD = 13.314%, SL = 10.346 mm)
109.LAK.20-10 - Pipetel Technologies Inc. - 09/16 - MFL-Geometry-Video | 16 | 18.895 | 18.895 | MFL | Anomaly | Metal loss | 19 | 1 | 15 | 10 | 09:35 | EXT |  |  | False | False | ILI.GW.3 | 30 |  |  | Pitting |  |  | Unknown | Unknown | 1.587 | 245 | 415 | 15 | 7.92 | 7.92 | 0.2 | N | 10 | 12.7 | 19.1 | 10 | 10 |  |  |  | 175 | 508 | 62 | Unknown | Unknown | 1954 | 62 | 2016 |  |  | 0 |  |  |  |  | None (with comments) | Missing seam weld angle, SW interactions not checked. | 1415.151 | 1.277214 | 8.086575 | 1416.272 | 1.278227 | 8.09298 | 1214.984 | 0 | 1415.565 | 1414.139 | [21 empty] | 0.306 | 0.024 | 0.12 | 0.08 | 0.344 | 0.027 | 0.175 | 0.236
109.LAK.20-10 - Pipetel Technologies Inc. - 09/16 - MFL-Geometry-Video | 17 | 19.146 | 19.146 | MFL | Additional metal/material | Debris |  |  | 8882 | 478 | 06:09 |  |  |  | False | False | ILI.GW.3 | 30 | [5 empty] | Unknown | Unknown | 1.838 | 245 | 415 | 15 | 7.92 | 7.92 | 0.2 | N | 10 | 12.7 | 19.1 | [5 empty] | 175 | 508 | 62 | Unknown | Unknown | 1954 | 62 | 2016 |  |  | 0
109.LAK.20-10 - Pipetel Technologies Inc. - 09/16 - MFL-Geometry-Video | 18 | 19.155 | 19.155 | MFL | Anomaly | Metal loss | 10 | 1 | 18 | 41 | 11:38 | EXT |  |  | False | False | ILI.GW.3 | 30 |  |  | Circumferential Grooving |  |  | Unknown | Unknown | 1.847 | 245 | 415 | 15 | 7.92 | 7.92 | 0.2 | N | 10 | 12.7 | 19.1 | 10 | 10 |  |  |  | 175 | 508 | 62 | Unknown | Unknown | 1954 | 62 | 2016 |  |  | 0 |  |  |  |  | None (with comments) | Missing seam weld angle, SW interactions not checked. | 1416.607 | 1.278528 | 8.094896 | 1417.411 | 1.279256 | 8.099492 | 1216.128 | 0 | 1416.87 | 1415.98 | [21 empty] | 0.161 | 0.013 | 0.145 | 0.329 | 0.344 | 0.027 | 0.175 | 0.236
109.LAK.20-10 - Pipetel Technologies Inc. - 09/16 - MFL-Geometry-Video |  |  | 19.155 | MFL | Risk Model Anomaly | Individual Corrosion | 17.1876 | 1.361258 | 24.34941 | 55.40659 | 11:38 | EXT |  |  | False | False | ILI.GW.3 | 30 |  |  | Cluster Class |  |  | Unknown | Unknown | 1.847 | 245 | 415 | 15 | 7.92 | 7.92 | 0.2 | N | 10 | 12.7 | [6 empty] | 175 | 508 | 62 | Unknown | Unknown | 1954 | 62 | 2016 | 15983 | 6t*6t / 15983 | 0 |  |  |  |  | None (with comments) | Missing seam weld angle, SW interactions not checked. | 1409.387 | 1.272012 | 8.053637 | [7 empty] | 489.6978 | 1 | 1.193912e-06 | 0 | 1.193912e-06 | 0 | 1.193912e-06 | 0 | Circumferential Grooving | (Class: Circumferential Grooving, SD = 13.314%, SL = 10.346 mm)
111.LAK.20-10 - Pipetel - 11/18 - MFL/Geometry/Video | 30 | 20.762 | 20.73804 | MFL | Anomaly | Metal loss | 25 | 1.98 | 27.9 | 27.9 | 11:14 | EXT |  |  | False | False | GW.ILI.2 | 20 |  |  | Pitting |  |  | Unknown | Unknown | 5.309 | 290 | 414 | 15 | 7.92 | 7.92 | 0.1 | N | 15 | 12 | 20 | 10 | 10 |  |  |  | 175 | 508 | 64 | Coal Tar | Coal Tar | 1954 | 64 | 2018 |  |  | 0 |  |  |  |  | None (with comments) | Missing seam weld angle, SW interactions not checked. | 1599.313 | 1.219446 | 9.13893 | 1604.344 | 1.223284 | 9.167679 | 1422.901 |  | 1601.348 | 1593.558 | [21 empty] | 0.391 | 0.031 | 0.217 | 0.217 | 0.258 | 0.021 | 0.106 | 0.127
111.LAK.20-10 - Pipetel - 11/18 - MFL/Geometry/Video |  |  | 20.73804 | MFL | Risk Model Anomaly | Individual Corrosion | 41.30106 | 3.271044 | 36.93731 | 36.93731 | 11:14 | EXT |  |  | False | False | GW.ILI.2 | 20 |  |  | Cluster Class |  |  | Unknown | Unknown | 5.309 | 290 | 414 | 15 | 7.92 | 7.92 | 0.1 | N | 15 | 12 | [6 empty] | 175 | 508 | 64 | Coal Tar | Coal Tar | 1954 | 64 | 2018 | 15201 | 6t*6t / 15201 | 0 |  |  |  |  | None (with comments) | Missing seam weld angle, SW interactions not checked. | 1546.509 | 1.179184 | 8.837193 | [7 empty] | 500.3997 | 1 | 0.02259172 | 0 | 0.02259172 | 0 | 0.02259172 | 0 | General | (Class: General, SD = 19.321%, SL = 9.967 mm)
109.LAK.20-10 - Pipetel Technologies Inc. - 09/16 - MFL-Geometry-Video | 19 | 22.079 | 22.079 | MFL | Anomaly | Metal loss | 14 | 1 | 20 | 36 | 08:21 | EXT |  |  | False | False | ILI.GW.3 | 30 |  |  | Pitting |  |  | Unknown | Unknown | 4.771 | 245 | 415 | 15 | 7.92 | 7.92 | 0.2 | N | 10 | 12.7 | 19.1 | 10 | 10 |  |  |  | 175 | 508 | 62 | Unknown | Unknown | 1954 | 62 | 2016 |  |  | 0 |  |  |  |  | None (with comments) | Missing seam weld angle, SW interactions not checked. | 1414.119 | 1.276283 | 8.080682 | 1415.501 | 1.277532 | 8.088576 | 1214.106 | 0 | 1414.603 | 1412.957 | [21 empty] | 0.226 | 0.018 | 0.161 | 0.289 | 0.344 | 0.027 | 0.175 | 0.236
109.LAK.20-10 - Pipetel Technologies Inc. - 09/16 - MFL-Geometry-Video |  |  | 22.079 | MFL | Risk Model Anomaly | Individual Corrosion | 23.95205 | 1.897003 | 27.05004 | 48.65503 | 08:20 | EXT |  |  | False | False | ILI.GW.3 | 30 |  |  | Cluster Class |  |  | Unknown | Unknown | 4.771 | 245 | 415 | 15 | 7.92 | 7.92 | 0.2 | N | 10 | 12.7 | [6 empty] | 175 | 508 | 62 | Unknown | Unknown | 1954 | 62 | 2016 | 15983 | 6t*6t / 15983 | 0 |  |  |  |  | None (with comments) | Missing seam weld angle, SW interactions not checked. | 1400.989 | 1.264432 | 8.005649 | [7 empty] | 489.6978 | 1 | 1.279611e-05 | 0 | 1.279611e-05 | 0 | 1.279611e-05 | 0 | Pitting | (Class: Pitting, SD = 13.314%, SL = 10.346 mm)
111.LAK.20-10 - Pipetel - 11/18 - MFL/Geometry/Video | 31 | 23.994 | 23.96631 | MFL | Anomaly | Metal loss | 21 | 1.68 | 15.2 | 15.2 | 03:25 | EXT |  |  | False | False | GW.ILI.2 | 20 |  | 5 | Pitting |  |  | Unknown | Unknown | 8.541 | 290 | 414 | 15 | 7.92 | 7.92 | 0.1 | N | 15 | 12 | 20 | 10 | 10 |  |  |  | 175 | 508 | 64 | Coal Tar | Coal Tar | 1954 | 64 | 2018 |  |  | 0 |  |  |  |  | None (with comments) | Missing seam weld angle, SW interactions not checked. | 1617.156 | 1.233051 | 9.240894 | 1618.616 | 1.234166 | 9.249236 | 1437.462 |  | 1617.715 | 1615.786 | [21 empty] | 0.328 | 0.026 | 0.118 | 0.118 | 0.258 | 0.021 | 0.106 | 0.127
111.LAK.20-10 - Pipetel - 11/18 - MFL/Geometry/Video |  |  | 23.97098 | MFL | Risk Model Anomaly | Corrosion Cluster | 34.67186 | 2.746011 | 29.45596 | 40.63433 | 03:29 | EXT |  |  | False | False | GW.ILI.2 | 20 |  |  | Cluster Class |  |  | Unknown | Unknown | 8.541 | 290 | 414 | 15 | 7.92 | 7.92 | 0.1 | N | 15 | 12 | [6 empty] | 175 | 508 | 64 | Coal Tar | Coal Tar | 1954 | 64 | 2018 | 15201 | 6t*6t / 15201 | 0 |  |  |  |  | None (with comments) | Missing seam weld angle, SW interactions not checked. | 1582.698 | 1.206777 | 9.04399 | [7 empty] | 500.3997 | 1 | 0.009486783 | 0 | 0.009486783 | 0 | 0.009486783 | 0 | Pitting | (Class: Pitting, SD = 19.321%, SL = 9.967 mm)
111.LAK.20-10 - Pipetel - 11/18 - MFL/Geometry/Video | 33 | 24.005 | 23.97729 | MFL | Anomaly | Metal loss | 15 | 1.19 | 12.7 | 12.7 | 03:34 | EXT |  |  | False | False | GW.ILI.2 | 20 |  | 5 | Pitting |  |  | Unknown | Unknown | 8.552 | 290 | 414 | 15 | 7.92 | 7.92 | 0.1 | N | 15 | 12 | 20 | 10 | 10 |  |  |  | 175 | 508 | 64 | Coal Tar | Coal Tar | 1954 | 64 | 2018 |  |  | 0 |  |  |  |  | None (with comments) | Missing seam weld angle, SW interactions not checked. | 1620.397 | 1.235522 | 9.25941 | 1621.125 | 1.236079 | 9.263573 | 1440.153 |  | 1620.648 | 1619.791 | [21 empty] | 0.234 | 0.019 | 0.099 | 0.099 | 0.258 | 0.021 | 0.106 | 0.127
109.LAK.20-10 - Pipetel Technologies Inc. - 09/16 - MFL-Geometry-Video | 20 | 24.076 | 24.076 | MFL | Girth Weld | Not identifiable seam | [8 empty] | False | False | ILI.GW.4 | 40 |  |  |  | 13.6 |  | Unknown | Unknown | 0 | 245 | 415 | 15 | 7.92 | 7.92 | 0.2 | N | 10 | 12.7 | 19.1 | [5 empty] | 175 | 508 | 62 | Unknown | Unknown | 1954 | 62 | 2016 |  |  | 0
109.LAK.20-10 - Pipetel Technologies Inc. - 09/16 - MFL-Geometry-Video |  |  | 24.309 | MFL | Risk Model Anomaly | Individual Corrosion | 17.1876 | 1.361258 | 27.05004 | 116.2582 | 11:34 | EXT |  |  | False | False | ILI.GW.4 | 40 |  |  | Cluster Class |  |  | Unknown | Unknown | 0.233 | 245 | 415 | 15 | 7.92 | 7.92 | 0.2 | N | 10 | 12.7 | [6 empty] | 175 | 508 | 62 | Unknown | Unknown | 1954 | 62 | 2016 | 15983 | 6t*6t / 15983 | 0 |  |  |  |  | None (with comments) | Missing seam weld angle, SW interactions not checked. | 1407.158 | 1.27 | 8.040902 | [7 empty] | 489.6978 | 1 | 1.193912e-06 | 0 | 1.193912e-06 | 0 | 1.193912e-06 | 0 | Circumferential Grooving | (Class: Circumferential Grooving, SD = 13.314%, SL = 10.346 mm)
109.LAK.20-10 - Pipetel Technologies Inc. - 09/16 - MFL-Geometry-Video | 21 | 24.309 | 24.309 | MFL | Anomaly | Metal loss | 10 | 1 | 20 | 86 | 11:34 | EXT |  |  | False | False | ILI.GW.4 | 40 |  |  | Circumferential Grooving |  |  | Unknown | Unknown | 0.233 | 245 | 415 | 15 | 7.92 | 7.92 | 0.2 | N | 10 | 12.7 | 19.1 | 10 | 10 |  |  |  | 175 | 508 | 62 | Unknown | Unknown | 1954 | 62 | 2016 |  |  | 0 |  |  |  |  | None (with comments) | Missing seam weld angle, SW interactions not checked. | 1415.891 | 1.277882 | 8.090807 | 1416.866 | 1.278764 | 8.096375 | 1215.538 | 0 | 1416.213 | 1415.125 | [21 empty] | 0.161 | 0.013 | 0.161 | 0.691 | 0.344 | 0.027 | 0.175 | 0.236
111.LAK.20-10 - Pipetel - 11/18 - MFL/Geometry/Video | 34 | 24.452 | 24.42378 | MFL | Tap | Other |  |  | 17.8 | 15.2 | 11:52 | NA | Tap |  | False | False | GW.ILI.2 | 20 | [5 empty] | Unknown | Unknown | 8.999 | 290 | 414 | 15 | 7.92 | 7.92 | 0.1 | N | [8 empty] | 175 | 508 | 64 | Coal Tar | Coal Tar | 1954 | 64 | 2018 |  |  | 0
111.LAK.20-10 - Pipetel - 11/18 - MFL/Geometry/Video | 35 | 24.655 | 24.62654 | MFL | Anomaly | Metal loss | 15 | 1.19 | 10.2 | 10.2 | 03:38 | EXT |  |  | False | False | GW.ILI.2 | 20 |  | 6 | Pitting |  |  | Unknown | Unknown | 9.202 | 290 | 414 | 15 | 7.92 | 7.92 | 0.1 | N | 15 | 12 | 20 | 10 | 10 |  |  |  | 175 | 508 | 64 | Coal Tar | Coal Tar | 1954 | 64 | 2018 |  |  | 0 |  |  |  |  | None (with comments) | Missing seam weld angle, SW interactions not checked. | 1621.42 | 1.236302 | 9.265259 | 1621.897 | 1.236668 | 9.267985 | 1441.028 |  | 1621.583 | 1621.026 | [21 empty] | 0.234 | 0.019 | 0.079 | 0.079 | 0.258 | 0.021 | 0.106 | 0.127
111.LAK.20-10 - Pipetel - 11/18 - MFL/Geometry/Video |  |  | 24.63519 | MFL | Risk Model Anomaly | Corrosion Cluster | 26.51681 | 2.100132 | 30.78603 | 52.26728 | 03:47 | EXT |  |  | False | False | GW.ILI.2 | 20 |  |  | Cluster Class |  |  | Unknown | Unknown | 9.202 | 290 | 414 | 15 | 7.92 | 7.92 | 0.1 | N | 15 | 12 | [6 empty] | 175 | 508 | 64 | Coal Tar | Coal Tar | 1954 | 64 | 2018 | 15201 | 6t*6t / 15201 | 0 |  |  |  |  | None (with comments) | Missing seam weld angle, SW interactions not checked. | 1592.489 | 1.214243 | 9.099938 | [7 empty] | 500.3997 | 1 | 0.002819007 | 0 | 0.002819007 | 0 | 0.002819007 | 0 | General | (Class: General, SD = 19.321%, SL = 9.967 mm)
111.LAK.20-10 - Pipetel - 11/18 - MFL/Geometry/Video | 37 | 24.669 | 24.64053 | MFL | Anomaly | Metal loss | 16 | 1.27 | 15.2 | 15.2 | 03:54 | EXT |  |  | False | False | GW.ILI.2 | 20 |  | 6 | Pitting |  |  | Unknown | Unknown | 9.216 | 290 | 414 | 15 | 7.92 | 7.92 | 0.1 | N | 15 | 12 | 20 | 10 | 10 |  |  |  | 175 | 508 | 64 | Coal Tar | Coal Tar | 1954 | 64 | 2018 |  |  | 0 |  |  |  |  | None (with comments) | Missing seam weld angle, SW interactions not checked. | 1618.85 | 1.234343 | 9.250572 | 1619.946 | 1.23518 | 9.256837 | 1438.843 |  | 1619.237 | 1617.914 | [21 empty] | 0.25 | 0.02 | 0.118 | 0.118 | 0.258 | 0.021 | 0.106 | 0.127
111.LAK.20-10 - Pipetel - 11/18 - MFL/Geometry/Video |  |  | 24.84229 | MFL | Risk Model Anomaly | Individual Corrosion | 24.99097 | 1.979285 | 16.82301 | 13.49008 | 07:10 | EXT |  |  | False | False | GW.ILI.2 | 20 |  |  | Cluster Class |  |  | Unknown | Unknown | 9.418 | 290 | 414 | 15 | 7.92 | 7.92 | 0.1 | N | 15 | 12 | [6 empty] | 175 | 508 | 64 | Coal Tar | Coal Tar | 1954 | 64 | 2018 | 15201 | 6t*6t / 15201 | 0 |  |  |  |  | None (with comments) | Missing seam weld angle, SW interactions not checked. | 1614.022 | 1.230661 | 9.222982 | [7 empty] | 500.3997 | 1 | 0.00220602 | 0 | 0.00220602 | 0 | 0.00220602 | 0 | Pitting | (Class: Pitting, SD = 19.321%, SL = 9.967 mm)
111.LAK.20-10 - Pipetel - 11/18 - MFL/Geometry/Video | 38 | 24.871 | 24.84229 | MFL | Anomaly | Metal loss | 15 | 1.19 | 12.7 | 10.2 | 07:11 | EXT |  |  | False | False | GW.ILI.2 | 20 |  |  | Pitting |  |  | Unknown | Unknown | 9.418 | 290 | 414 | 15 | 7.92 | 7.92 | 0.1 | N | 15 | 12 | 20 | 10 | 10 |  |  |  | 175 | 508 | 64 | Coal Tar | Coal Tar | 1954 | 64 | 2018 |  |  | 0 |  |  |  |  | None (with comments) | Missing seam weld angle, SW interactions not checked. | 1620.397 | 1.235522 | 9.25941 | 1621.125 | 1.236079 | 9.263573 | 1440.153 |  | 1620.648 | 1619.791 | [21 empty] | 0.234 | 0.019 | 0.099 | 0.079 | 0.258 | 0.021 | 0.106 | 0.127
111.LAK.20-10 - Pipetel - 11/18 - MFL/Geometry/Video | 39 | 24.895 | 24.86627 | MFL | Anomaly | Metal loss | 15 | 1.19 | 7.6 | 7.6 | 08:05 | EXT |  |  | False | False | GW.ILI.2 | 20 |  |  | Pinhole |  |  | Unknown | Unknown | 9.442 | 290 | 414 | 15 | 7.92 | 7.92 | 0.1 | N | 15 | 12 | 20 | 20 | 10 |  |  |  | 175 | 508 | 64 | Coal Tar | Coal Tar | 1954 | 64 | 2018 |  |  | 0 |  |  |  |  | None (with comments) | Missing seam weld angle, SW interactions not checked. | 1622.259 | 1.236942 | 9.27005 | 1622.527 | 1.237148 | 9.271582 | 1441.747 |  | 1622.35 | 1622.038 | [21 empty] | 0.234 | 0.019 | 0.059 | 0.059 | 0.258 | 0.021 | 0.106 | 0.127
111.LAK.20-10 - Pipetel - 11/18 - MFL/Geometry/Video |  |  | 24.86627 | MFL | Risk Model Anomaly | Individual Corrosion | 24.99097 | 1.979285 | 10.05715 | 10.05715 | 08:04 | EXT |  |  | False | False | GW.ILI.2 | 20 |  |  | Cluster Class |  |  | Unknown | Unknown | 9.442 | 290 | 414 | 15 | 7.92 | 7.92 | 0.1 | N | 15 | 12 | [6 empty] | 175 | 508 | 64 | Coal Tar | Coal Tar | 1954 | 64 | 2018 | 15201 | 6t*6t / 15201 | 0 |  |  |  |  | None (with comments) | Missing seam weld angle, SW interactions not checked. | 1619.914 | 1.235154 | 9.25665 | [7 empty] | 500.3997 | 1 | 0.00220602 | 0 | 0.00220602 | 0 | 0.00220602 | 0 | Pitting | (Class: Pitting, SD = 19.321%, SL = 9.967 mm)
111.LAK.20-10 - Pipetel - 11/18 - MFL/Geometry/Video | 40 | 24.957 | 24.9282 | MFL | Other | [6 empty] | NA | Circumferential fillet weld |  | False | False | GW.ILI.2 | 20 | [5 empty] | Unknown | Unknown | 9.504 | 290 | 414 | 15 | 7.92 | 7.92 | 0.1 | N | [8 empty] | 175 | 508 | 64 | Coal Tar | Coal Tar | 1954 | 64 | 2018 |  |  | 0
111.LAK.20-10 - Pipetel - 11/18 - MFL/Geometry/Video | 41 | 25.227 | 25.19788 | MFL | Tap | Hot tap |  |  | 91.4 | 86.4 | 09:00 | NA | Offtake |  | False | False | GW.ILI.2 | 20 | [5 empty] | Unknown | Unknown | 9.774 | 290 | 414 | 15 | 7.92 | 7.92 | 0.1 | N | [8 empty] | 175 | 508 | 64 | Coal Tar | Coal Tar | 1954 | 64 | 2018 |  |  | 0
111.LAK.20-10 - Pipetel - 11/18 - MFL/Geometry/Video | 42 | 25.517 | 25.48755 | MFL | Other | [6 empty] | NA | Circumferential fillet weld |  | False | False | GW.ILI.2 | 20 | [5 empty] | Unknown | Unknown | 10.064 | 290 | 414 | 15 | 7.92 | 7.92 | 0.1 | N | [8 empty] | 175 | 508 | 64 | Coal Tar | Coal Tar | 1954 | 64 | 2018 |  |  | 0
111.LAK.20-10 - Pipetel - 11/18 - MFL/Geometry/Video |  |  | 25.5315 | MFL | Risk Model Anomaly | Individual Corrosion | 37.72354 | 2.987704 | 20.1143 | 20.1143 | 07:24 | EXT |  |  | False | False | GW.ILI.2 | 20 |  |  | Cluster Class |  |  | Unknown | Unknown | 10.108 | 290 | 414 | 15 | 7.92 | 7.92 | 0.1 | N | 15 | 12 | [6 empty] | 175 | 508 | 64 | Coal Tar | Coal Tar | 1954 | 64 | 2018 | 15201 | 6t*6t / 15201 | 0 |  |  |  |  | None (with comments) | Missing seam weld angle, SW interactions not checked. | 1600.568 | 1.220403 | 9.146102 | [7 empty] | 500.3997 | 1 | 0.01433099 | 0 | 0.01433099 | 0 | 0.01433099 | 0 | Pitting | (Class: Pitting, SD = 19.321%, SL = 9.967 mm)
111.LAK.20-10 - Pipetel - 11/18 - MFL/Geometry/Video | 43 | 25.561 | 25.5315 | MFL | Anomaly | Metal loss | 23 | 1.83 | 15.2 | 15.2 | 07:25 | EXT |  |  | False | False | GW.ILI.2 | 20 |  |  | Pitting |  |  | Unknown | Unknown | 10.108 | 290 | 414 | 15 | 7.92 | 7.92 | 0.1 | N | 15 | 12 | 20 | 10 | 10 |  |  |  | 175 | 508 | 64 | Coal Tar | Coal Tar | 1954 | 64 | 2018 |  |  | 0 |  |  |  |  | None (with comments) | Missing seam weld angle, SW interactions not checked. | 1616.43 | 1.232497 | 9.236743 | 1618.037 | 1.233724 | 9.245923 | 1436.88 |  | 1617.066 | 1614.859 | [21 empty] | 0.359 | 0.028 | 0.118 | 0.118 | 0.258 | 0.021 | 0.106 | 0.127
111.LAK.20-10 - Pipetel - 11/18 - MFL/Geometry/Video | 44 | 26.218 | 26.18774 | MFL | Tap | Other |  |  | 68.6 | 73.7 | 11:57 | NA | Tap |  | False | False | GW.ILI.2 | 20 | [5 empty] | Unknown | Unknown | 10.765 | 290 | 414 | 15 | 7.92 | 7.92 | 0.1 | N | [8 empty] | 175 | 508 | 64 | Coal Tar | Coal Tar | 1954 | 64 | 2018 |  |  | 0
109.LAK.20-10 - Pipetel Technologies Inc. - 09/16 - MFL-Geometry-Video |  |  | 26.248 | MFL | Risk Model Anomaly | Individual Corrosion | 17.1876 | 1.361258 | 27.05004 | 64.90257 | 06:42 | EXT |  |  | False | False | ILI.GW.4 | 40 |  |  | Cluster Class |  |  | Unknown | Unknown | 2.172 | 245 | 415 | 15 | 7.92 | 7.92 | 0.2 | N | 10 | 12.7 | [6 empty] | 175 | 508 | 62 | Unknown | Unknown | 1954 | 62 | 2016 | 15983 | 6t*6t / 15983 | 0 |  |  |  |  | None (with comments) | Missing seam weld angle, SW interactions not checked. | 1407.158 | 1.27 | 8.040902 | [7 empty] | 489.6978 | 1 | 1.193912e-06 | 0 | 1.193912e-06 | 0 | 1.193912e-06 | 0 | Circumferential Grooving | (Class: Circumferential Grooving, SD = 13.314%, SL = 10.346 mm)
109.LAK.20-10 - Pipetel Technologies Inc. - 09/16 - MFL-Geometry-Video | 22 | 26.248 | 26.248 | MFL | Anomaly | Metal loss | 10 | 1 | 20 | 48 | 06:42 | EXT | possible debris |  | False | False | ILI.GW.4 | 40 |  |  | Circumferential Grooving |  |  | Unknown | Unknown | 2.172 | 245 | 415 | 15 | 7.92 | 7.92 | 0.2 | N | 10 | 12.7 | 19.1 | 10 | 10 |  |  |  | 175 | 508 | 62 | Unknown | Unknown | 1954 | 62 | 2016 |  |  | 0 |  |  |  |  | None (with comments) | Missing seam weld angle, SW interactions not checked. | 1415.891 | 1.277882 | 8.090807 | 1416.866 | 1.278764 | 8.096375 | 1215.538 | 0 | 1416.213 | 1415.125 | [21 empty] | 0.161 | 0.013 | 0.161 | 0.386 | 0.344 | 0.027 | 0.175 | 0.236
111.LAK.20-10 - Pipetel - 11/18 - MFL/Geometry/Video | 45 | 27.166 | 27.13465 | MFL | Tap | Other |  |  | 30.5 | 25.4 | 00:10 | NA | Tap |  | False | False | GW.ILI.2 | 20 | [5 empty] | Unknown | Unknown | 11.713 | 290 | 414 | 15 | 7.92 | 7.92 | 0.1 | N | [8 empty] | 175 | 508 | 64 | Coal Tar | Coal Tar | 1954 | 64 | 2018 |  |  | 0
109.LAK.20-10 - Pipetel Technologies Inc. - 09/16 - MFL-Geometry-Video | 23 | 27.14 | 27.14 | MFL | Anomaly | Metal loss | 10 | 1 | 48 | 18 | 09:17 | EXT |  |  | False | False | ILI.GW.4 | 40 |  |  | Axial Grooving |  |  | Unknown | Unknown | 3.064 | 245 | 415 | 15 | 7.92 | 7.92 | 0.2 | N | 10 | 12.7 | 19.1 | 15 | 10 |  |  |  | 175 | 508 | 62 | Unknown | Unknown | 1954 | 62 | 2016 |  |  | 0 |  |  |  |  | None (with comments) | Missing seam weld angle, SW interactions not checked. | 1401.331 | 1.264741 | 8.007604 | 1404.769 | 1.267846 | 8.027254 | 1204.018 | 0 | 1401.951 | 1396.763 | [21 empty] | 0.161 | 0.013 | 0.386 | 0.145 | 0.344 | 0.027 | 0.175 | 0.236
109.LAK.20-10 - Pipetel Technologies Inc. - 09/16 - MFL-Geometry-Video |  |  | 27.14 | MFL | Risk Model Anomaly | Individual Corrosion | 17.1876 | 1.361258 | 64.90257 | 24.34941 | 09:16 | EXT |  |  | False | False | ILI.GW.4 | 40 |  |  | Cluster Class |  |  | Unknown | Unknown | 3.064 | 245 | 415 | 15 | 7.92 | 7.92 | 0.2 | N | 10 | 12.7 | [6 empty] | 175 | 508 | 62 | Unknown | Unknown | 1954 | 62 | 2016 | 15983 | 6t*6t / 15983 | 0 |  |  |  |  | None (with comments) | Missing seam weld angle, SW interactions not checked. | 1367.794 | 1.234473 | 7.815967 | [7 empty] | 489.6978 | 1 | 1.193912e-06 | 0 | 1.193912e-06 | 0 | 1.193912e-06 | 0 | Axial Grooving | (Class: Axial Grooving, SD = 13.314%, SL = 10.346 mm)
111.LAK.20-10 - Pipetel - 11/18 - MFL/Geometry/Video | 46 | 27.828 | 27.79588 | MFL | Other | [6 empty] | NA | Circumferential fillet weld |  | False | False | GW.ILI.2 | 30 | [5 empty] | Unknown | Unknown | 12.375 | 290 | 414 | 15 | 7.92 | 7.92 | 0.1 | N | [8 empty] | 175 | 508 | 64 | Coal Tar | Coal Tar | 1954 | 64 | 2018 |  |  | 0
109.LAK.20-10 - Pipetel Technologies Inc. - 09/16 - MFL-Geometry-Video |  |  | 28.01 | MFL | Risk Model Anomaly | Individual Corrosion | 17.1876 | 1.361258 | 27.05004 | 17.55406 | 03:16 | EXT |  |  | False | False | ILI.GW.4 | 40 |  |  | Cluster Class |  |  | Unknown | Unknown | 3.934 | 245 | 415 | 15 | 7.92 | 7.92 | 0.2 | N | 10 | 12.7 | [6 empty] | 175 | 508 | 62 | Unknown | Unknown | 1954 | 62 | 2016 | 15983 | 6t*6t / 15983 | 0 |  |  |  |  | None (with comments) | Missing seam weld angle, SW interactions not checked. | 1407.158 | 1.27 | 8.040902 | [7 empty] | 489.6978 | 1 | 1.193912e-06 | 0 | 1.193912e-06 | 0 | 1.193912e-06 | 0 | Pitting | (Class: Pitting, SD = 13.314%, SL = 10.346 mm)
109.LAK.20-10 - Pipetel Technologies Inc. - 09/16 - MFL-Geometry-Video | 24 | 28.01 | 28.01 | MFL | Anomaly | Metal loss | 10 | 1 | 20 | 13 | 03:17 | EXT |  |  | False | False | ILI.GW.4 | 40 |  |  | Pitting |  |  | Unknown | Unknown | 3.934 | 245 | 415 | 15 | 7.92 | 7.92 | 0.2 | N | 10 | 12.7 | 19.1 | 10 | 10 |  |  |  | 175 | 508 | 62 | Unknown | Unknown | 1954 | 62 | 2016 |  |  | 0 |  |  |  |  | None (with comments) | Missing seam weld angle, SW interactions not checked. | 1415.891 | 1.277882 | 8.090807 | 1416.866 | 1.278764 | 8.096375 | 1215.538 | 0 | 1416.213 | 1415.125 | [21 empty] | 0.161 | 0.013 | 0.161 | 0.104 | 0.344 | 0.027 | 0.175 | 0.236
111.LAK.20-10 - Pipetel - 11/18 - MFL/Geometry/Video | 47 | 28.172 | 28.13948 | MFL | Tap | Hot tap |  |  | 492.8 | 500.4 | 11:51 | NA | Stopple with coupon |  | False | False | GW.ILI.2 | 30 | [5 empty] | Unknown | Unknown | 12.719 | 290 | 414 | 15 | 7.92 | 7.92 | 0.1 | N | [8 empty] | 175 | 508 | 64 | Coal Tar | Coal Tar | 1954 | 64 | 2018 |  |  | 0
111.LAK.20-10 - Pipetel - 11/18 - MFL/Geometry/Video | 48 | 28.679 | 28.6459 | MFL | Other | [6 empty] | NA | Circumferential fillet weld |  | False | False | GW.ILI.2 | 30 | [5 empty] | Unknown | Unknown | 13.226 | 290 | 414 | 15 | 7.92 | 7.92 | 0.1 | N | [8 empty] | 175 | 508 | 64 | Coal Tar | Coal Tar | 1954 | 64 | 2018 |  |  | 0
111.LAK.20-10 - Pipetel - 11/18 - MFL/Geometry/Video | 49 | 29.148 | 29.11436 | MFL | Girth Weld | Not identifiable seam | [5 empty] | N/A |  |  | False | False | GW.ILI.3 | 30 |  |  |  | 7.87 |  | Unknown | Unknown | 0 | 290 | 414 | 15 | 7.92 | 7.92 | 0.1 | N | [8 empty] | 175 | 508 | 64 | Coal Tar | Coal Tar | 1954 | 64 | 2018 |  |  | 0
109.LAK.20-10 - Pipetel Technologies Inc. - 09/16 - MFL-Geometry-Video | 25 | 29.713 | 29.713 | MFL | Anomaly | Metal loss | 10 | 1 | 23 | 25 | 08:11 | EXT |  |  | False | False | ILI.GW.4 | 40 |  |  | Pitting |  |  | Unknown | Unknown | 5.637 | 245 | 415 | 15 | 7.92 | 7.92 | 0.2 | N | 10 | 12.7 | 19.1 | 10 | 10 |  |  |  | 175 | 508 | 62 | Unknown | Unknown | 1954 | 62 | 2016 |  |  | 0 |  |  |  |  | None (with comments) | Missing seam weld angle, SW interactions not checked. | 1414.705 | 1.276812 | 8.084031 | 1415.954 | 1.277941 | 8.091165 | 1214.566 | 0 | 1415.124 | 1413.707 | [21 empty] | 0.161 | 0.013 | 0.185 | 0.201 | 0.344 | 0.027 | 0.175 | 0.236
109.LAK.20-10 - Pipetel Technologies Inc. - 09/16 - MFL-Geometry-Video |  |  | 29.713 | MFL | Risk Model Anomaly | Individual Corrosion | 17.1876 | 1.361258 | 31.10097 | 33.8016 | 08:10 | EXT |  |  | False | False | ILI.GW.4 | 40 |  |  | Cluster Class |  |  | Unknown | Unknown | 5.637 | 245 | 415 | 15 | 7.92 | 7.92 | 0.2 | N | 10 | 12.7 | [6 empty] | 175 | 508 | 62 | Unknown | Unknown | 1954 | 62 | 2016 | 15983 | 6t*6t / 15983 | 0 |  |  |  |  | None (with comments) | Missing seam weld angle, SW interactions not checked. | 1403.537 | 1.266732 | 8.020212 | [7 empty] | 489.6978 | 1 | 1.193912e-06 | 0 | 1.193912e-06 | 0 | 1.193912e-06 | 0 | General | (Class: General, SD = 13.314%, SL = 10.346 mm)
109.LAK.20-10 - Pipetel Technologies Inc. - 09/16 - MFL-Geometry-Video | 26 | 30.095 | 30.095 | MFL | Repair | Welded sleeve begin | [8 empty] | False | False | ILI.GW.4 | 40 | [5 empty] | Unknown | Unknown | 6.019 | 245 | 415 | 15 | 7.92 | 7.92 | 0.2 | N | 10 | 12.7 | 19.1 | [5 empty] | 175 | 508 | 62 | Unknown | Unknown | 1954 | 62 | 2016 |  |  | 0
111.LAK.20-10 - Pipetel - 11/18 - MFL/Geometry/Video | 50 | 30.71 | 30.67456 | MFL | Other | [6 empty] | NA | Circumferential fillet weld |  | False | False | GW.ILI.3 | 30 | [5 empty] | Unknown | Unknown | 1.562 | 290 | 414 | 15 | 7.92 | 7.92 | 0.1 | N | [8 empty] | 175 | 508 | 64 | Coal Tar | Coal Tar | 1954 | 64 | 2018 |  |  | 0
109.LAK.20-10 - Pipetel Technologies Inc. - 09/16 - MFL-Geometry-Video | 27 | 30.691 | 30.691 | MFL | Repair | Welded sleeve end | [8 empty] | False | False | ILI.GW.4 | 40 | [5 empty] | Unknown | Unknown | 6.615 | 245 | 415 | 15 | 7.92 | 7.92 | 0.2 | N | 10 | 12.7 | 19.1 | [5 empty] | 175 | 508 | 62 | Unknown | Unknown | 1954 | 62 | 2016 |  |  | 0
111.LAK.20-10 - Pipetel - 11/18 - MFL/Geometry/Video | 51 | 30.961 | 30.92527 | MFL | Tap | Hot tap |  |  | 94 | 109.2 | 09:11 | NA | Offtake |  | False | False | GW.ILI.3 | 30 | [5 empty] | Unknown | Unknown | 1.813 | 290 | 414 | 15 | 7.92 | 7.92 | 0.1 | N | [8 empty] | 175 | 508 | 64 | Coal Tar | Coal Tar | 1954 | 64 | 2018 |  |  | 0
111.LAK.20-10 - Pipetel - 11/18 - MFL/Geometry/Video | 52 | 31.251 | 31.21493 | MFL | Other | [6 empty] | NA | Circumferential fillet weld |  | False | False | GW.ILI.3 | 30 | [5 empty] | Unknown | Unknown | 2.103 | 290 | 414 | 15 | 7.92 | 7.92 | 0.1 | N | [8 empty] | 175 | 508 | 64 | Coal Tar | Coal Tar | 1954 | 64 | 2018 |  |  | 0
109.LAK.20-10 - Pipetel Technologies Inc. - 09/16 - MFL-Geometry-Video | 28 | 31.383 | 31.383 | MFL | Anomaly | Metal loss | 30 | 2 | 18 | 18 | 06:22 | EXT | possible debris |  | False | False | ILI.GW.4 | 40 |  | 1 | Pitting |  |  | Unknown | Unknown | 7.307 | 245 | 415 | 15 | 7.92 | 7.92 | 0.2 | N | 10 | 12.7 | 19.1 | 10 | 10 |  |  |  | 175 | 508 | 62 | Unknown | Unknown | 1954 | 62 | 2016 |  |  | 0 |  |  |  |  | None (with comments) | Missing seam weld angle, SW interactions not checked. | 1408.08 | 1.270832 | 8.046171 | 1410.604 | 1.273112 | 8.060595 | 1209.505 | 0 | 1409.237 | 1405.153 | [21 empty] | 0.484 | 0.038 | 0.145 | 0.145 | 0.344 | 0.027 | 0.175 | 0.236
109.LAK.20-10 - Pipetel Technologies Inc. - 09/16 - MFL-Geometry-Video |  |  | 31.41036 | MFL | Risk Model Anomaly | Corrosion Cluster | 109.3371 | 8.659501 | 79.0755 | 58.75715 | 06:30 | EXT |  |  | False | False | ILI.GW.4 | 40 |  |  | Cluster Class |  |  | Unknown | Unknown | 7.307 | 245 | 415 | 15 | 7.92 | 7.92 | 0.2 | N | 10 | 12.7 | [6 empty] | 175 | 508 | 62 | Unknown | Unknown | 1954 | 62 | 2016 | 15983 | 6t*6t / 15983 | 0 |  |  |  |  | Phase 1 | Feature with depth > 70% NWT No further checks performed | 297.2678 | 0.2682927 | 1.698673 | [7 empty] | 489.6978 | 1 | 0.9862188 | 0 | 0.9862188 | 0 | 0.9862188 | 0 | General | (Class: General, SD = 13.314%, SL = 10.346 mm)
109.LAK.20-10 - Pipetel Technologies Inc. - 09/16 - MFL-Geometry-Video | 30 | 31.433 | 31.433 | MFL | Anomaly | Metal loss | 64 | 5 | 25 | 23 | 06:37 | EXT | possible debris |  | False | False | ILI.GW.4 | 40 |  | 1 | Pitting |  |  | Unknown | Unknown | 7.357 | 245 | 415 | 15 | 7.92 | 7.92 | 0.2 | N | 10 | 12.7 | 19.1 | 10 | 10 |  |  |  | 175 | 508 | 62 | Unknown | Unknown | 1954 | 62 | 2016 |  |  | 0 |  |  |  |  | Possible Phase 4 | Missing seam weld angle, SW interactions not checked. Feature >50% depth; possible phase 4 | 1346.851 | 1.215572 | 7.696292 | 1350.749 | 1.219091 | 7.718565 | 1169.297 | 0 | 1357.507 | 1313.755 | [21 empty] | 1.032 | 0.082 | 0.201 | 0.185 | 0.344 | 0.027 | 0.175 | 0.236
111.LAK.20-10 - Pipetel - 11/18 - MFL/Geometry/Video | 53 | 32.026 | 31.98904 | MFL | Tap | Other |  |  | 66 | 81.3 | 00:05 | NA | Tap |  | False | False | GW.ILI.3 | 30 | [5 empty] | Unknown | Unknown | 2.878 | 290 | 414 | 15 | 7.92 | 7.92 | 0.1 | N | [8 empty] | 175 | 508 | 64 | Coal Tar | Coal Tar | 1954 | 64 | 2018 |  |  | 0
109.LAK.20-10 - Pipetel Technologies Inc. - 09/16 - MFL-Geometry-Video | 31 | 33.141 | 33.141 | MFL | Anomaly | Metal loss | 27 | 2 | 23 | 20 | 05:26 | EXT | possible debris |  | False | False | ILI.GW.4 | 40 |  |  | Pitting |  |  | Unknown | Unknown | 9.065 | 245 | 415 | 15 | 7.92 | 7.92 | 0.2 | N | 10 | 12.7 | 19.1 | 10 | 10 |  |  |  | 175 | 508 | 62 | Unknown | Unknown | 1954 | 62 | 2016 |  |  | 0 |  |  |  |  | None (with comments) | Missing seam weld angle, SW interactions not checked. | 1403.573 | 1.266765 | 8.020416 | 1407.057 | 1.269911 | 8.040323 | 1205.886 | 0 | 1405.121 | 1399.702 | [21 empty] | 0.435 | 0.034 | 0.185 | 0.161 | 0.344 | 0.027 | 0.175 | 0.236
109.LAK.20-10 - Pipetel Technologies Inc. - 09/16 - MFL-Geometry-Video |  |  | 33.141 | MFL | Risk Model Anomaly | Individual Corrosion | 45.79833 | 3.627227 | 31.10097 | 27.05004 | 05:26 | EXT |  |  | False | False | ILI.GW.4 | 40 |  |  | Cluster Class |  |  | Unknown | Unknown | 9.065 | 245 | 415 | 15 | 7.92 | 7.92 | 0.2 | N | 10 | 12.7 | [6 empty] | 175 | 508 | 62 | Unknown | Unknown | 1954 | 62 | 2016 | 15983 | 6t*6t / 15983 | 0 |  |  |  |  | None (with comments) | Missing seam weld angle, SW interactions not checked. | 1361.02 | 1.22836 | 7.777259 | [7 empty] | 489.6978 | 1 | 0.005102249 | 0 | 0.005102249 | 0 | 0.005102249 | 0 | Pitting | (Class: Pitting, SD = 13.314%, SL = 10.346 mm)
109.LAK.20-10 - Pipetel Technologies Inc. - 09/16 - MFL-Geometry-Video |  |  | 33.195 | MFL | Risk Model Anomaly | Individual Corrosion | 47.90411 | 3.794006 | 17.55406 | 20.25468 | 10:52 | EXT |  |  | False | False | ILI.GW.4 | 40 |  |  | Cluster Class |  |  | Unknown | Unknown | 9.119 | 245 | 415 | 15 | 7.92 | 7.92 | 0.2 | N | 10 | 12.7 | [6 empty] | 175 | 508 | 62 | Unknown | Unknown | 1954 | 62 | 2016 | 15983 | 6t*6t / 15983 | 0 |  |  |  |  | None (with comments) | Missing seam weld angle, SW interactions not checked. | 1397.551 | 1.26133 | 7.986005 | [7 empty] | 489.6978 | 1 | 0.007961794 | 0 | 0.007961794 | 0 | 0.007961794 | 0 | Pitting | (Class: Pitting, SD = 13.314%, SL = 10.346 mm)
109.LAK.20-10 - Pipetel Technologies Inc. - 09/16 - MFL-Geometry-Video | 32 | 33.195 | 33.195 | MFL | Anomaly | Metal loss | 28 | 2 | 13 | 15 | 10:52 | EXT |  |  | False | False | ILI.GW.4 | 40 |  |  | Pitting |  |  | Unknown | Unknown | 9.119 | 245 | 415 | 15 | 7.92 | 7.92 | 0.2 | N | 10 | 12.7 | 19.1 | 10 | 10 |  |  |  | 175 | 508 | 62 | Unknown | Unknown | 1954 | 62 | 2016 |  |  | 0 |  |  |  |  | None (with comments) | Missing seam weld angle, SW interactions not checked. | 1414.103 | 1.276268 | 8.080586 | 1415.389 | 1.277431 | 8.087937 | 1214.23 | 0 | 1414.656 | 1412.71 | [21 empty] | 0.452 | 0.036 | 0.104 | 0.12 | 0.344 | 0.027 | 0.175 | 0.236
111.LAK.20-10 - Pipetel - 11/18 - MFL/Geometry/Video | 54 | 33.347 | 33.30851 | MFL | Tap | Other |  |  | 53.3 | 55.9 | 00:00 | NA | Tap |  | False | False | GW.ILI.3 | 30 | [5 empty] | Unknown | Unknown | 4.199 | 290 | 414 | 15 | 7.92 | 7.92 | 0.1 | N | [8 empty] | 175 | 508 | 64 | Coal Tar | Coal Tar | 1954 | 64 | 2018 |  |  | 0
111.LAK.20-10 - Pipetel - 11/18 - MFL/Geometry/Video | 55 | 33.593 | 33.55423 | MFL | Anomaly | Metal loss | 15 | 1.19 | 15.2 | 15.2 | 04:33 | EXT |  |  | False | False | GW.ILI.3 | 30 |  |  | Pitting |  |  | Unknown | Unknown | 4.445 | 290 | 414 | 15 | 7.92 | 7.92 | 0.1 | N | 15 | 12 | 20 | 10 | 10 |  |  |  | 175 | 508 | 64 | Coal Tar | Coal Tar | 1954 | 64 | 2018 |  |  | 0 |  |  |  |  | None (with comments) | Missing seam weld angle, SW interactions not checked. | 1619.169 | 1.234586 | 9.252397 | 1620.194 | 1.235369 | 9.258251 | 1439.108 |  | 1619.526 | 1618.31 | [21 empty] | 0.234 | 0.019 | 0.118 | 0.118 | 0.258 | 0.021 | 0.106 | 0.127
111.LAK.20-10 - Pipetel - 11/18 - MFL/Geometry/Video |  |  | 33.55423 | MFL | Risk Model Anomaly | Individual Corrosion | 24.99097 | 1.979285 | 20.1143 | 20.1143 | 04:32 | EXT |  |  | False | False | GW.ILI.3 | 30 |  |  | Cluster Class |  |  | Unknown | Unknown | 4.445 | 290 | 414 | 15 | 7.92 | 7.92 | 0.1 | N | 15 | 12 | [6 empty] | 175 | 508 | 64 | Coal Tar | Coal Tar | 1954 | 64 | 2018 | 15201 | 6t*6t / 15201 | 0 |  |  |  |  | None (with comments) | Missing seam weld angle, SW interactions not checked. | 1610.24 | 1.227777 | 9.201369 | [7 empty] | 500.3997 | 1 | 0.00220602 | 0 | 0.00220602 | 0 | 0.00220602 | 0 | Pitting | (Class: Pitting, SD = 19.321%, SL = 9.967 mm)
111.LAK.20-10 - Pipetel - 11/18 - MFL/Geometry/Video | 56 | 37.018 | 36.97527 | MFL | Girth Weld | Longitudinal seam | [5 empty] | N/A |  |  | False | False | GW.ILI.4 | 40 |  |  |  | 5.328 | 06:35 | 06:35 | Unknown | 0 | 290 | 414 | 15 | 7.92 | 7.92 | 0.1 | N | [8 empty] | 175 | 508 | 64 | Coal Tar | Coal Tar | 1954 | 64 | 2018 |  |  | 0
109.LAK.20-10 - Pipetel Technologies Inc. - 09/16 - MFL-Geometry-Video | 33 | 37.527 | 37.527 | MFL | Anomaly | Metal loss | 15 | 1 | 30 | 30 | 00:32 | EXT |  |  | False | False | ILI.GW.4 | 40 |  | 2 | General |  |  | Unknown | Unknown | 13.451 | 245 | 415 | 15 | 7.92 | 7.92 | 0.2 | N | 10 | 12.7 | 19.1 | 10 | 15 |  |  |  | 175 | 508 | 62 | Unknown | Unknown | 1954 | 62 | 2016 |  |  | 0 |  |  |  |  | None (with comments) | Missing seam weld angle, SW interactions not checked. | 1406.757 | 1.269638 | 8.038609 | 1409.697 | 1.272294 | 8.055411 | 1208.19 | 0 | 1407.844 | 1404.048 | [21 empty] | 0.242 | 0.019 | 0.241 | 0.241 | 0.344 | 0.027 | 0.175 | 0.236
109.LAK.20-10 - Pipetel Technologies Inc. - 09/16 - MFL-Geometry-Video |  |  | 37.54662 | MFL | Risk Model Anomaly | Corrosion Cluster | 42.69254 | 3.381249 | 79.8016 | 48.13647 | 00:30 | EXT |  |  | False | False | ILI.GW.4 | 40 |  |  | Cluster Class |  |  | Unknown | Unknown | 13.451 | 245 | 415 | 15 | 7.92 | 7.92 | 0.2 | N | 10 | 12.7 | [6 empty] | 175 | 508 | 62 | Unknown | Unknown | 1954 | 62 | 2016 | 15983 | 6t*6t / 15983 | 0 |  |  |  |  | None (with comments) | Missing seam weld angle, SW interactions not checked. | 1218.424 | 1.099662 | 6.962422 | [7 empty] | 489.6978 | 1 | 0.002538672 | 0 | 0.002538672 | 0 | 0.002538672 | 0 | General | (Class: General, SD = 13.314%, SL = 10.346 mm)
109.LAK.20-10 - Pipetel Technologies Inc. - 09/16 - MFL-Geometry-Video |  |  | 37.551 | MFL | Risk Model Anomaly | Individual Corrosion | 59.88014 | 4.742507 | 58.10722 | 55.40659 | 11:32 | EXT |  |  | False | False | ILI.GW.4 | 40 |  |  | Cluster Class |  |  | Unknown | Unknown | 13.475 | 245 | 415 | 15 | 7.92 | 7.92 | 0.2 | N | 10 | 12.7 | [6 empty] | 175 | 508 | 62 | Unknown | Unknown | 1954 | 62 | 2016 | 15983 | 6t*6t / 15983 | 0 |  |  |  |  | Possible Phase 4 | Missing seam weld angle, SW interactions not checked. Feature >50% depth; possible phase 4 | 1186.17 | 1.070552 | 6.778113 | [7 empty] | 489.6978 | 1 | 0.06537322 | 0 | 0.06537322 | 0 | 0.06537322 | 0 | General | (Class: General, SD = 13.314%, SL = 10.346 mm)
109.LAK.20-10 - Pipetel Technologies Inc. - 09/16 - MFL-Geometry-Video | 35 | 37.551 | 37.551 | MFL | Anomaly | Metal loss | 35 | 3 | 43 | 41 | 11:33 | EXT |  |  | False | False | ILI.GW.4 | 40 |  |  | General |  |  | Unknown | Unknown | 13.475 | 245 | 415 | 15 | 7.92 | 7.92 | 0.2 | N | 10 | 12.7 | 19.1 | 10 | 15 |  |  |  | 175 | 508 | 62 | Unknown | Unknown | 1954 | 62 | 2016 |  |  | 0 |  |  |  |  | None (with comments) | Missing seam weld angle, SW interactions not checked. | 1351.827 | 1.220062 | 7.724724 | 1362.141 | 1.229373 | 7.783665 | 1167.316 | 0 | 1358.003 | 1333.839 | [21 empty] | 0.565 | 0.045 | 0.345 | 0.329 | 0.344 | 0.027 | 0.175 | 0.236
109.LAK.20-10 - Pipetel Technologies Inc. - 09/16 - MFL-Geometry-Video | 36 | 37.573 | 37.573 | MFL | Anomaly | Metal loss | 25 | 2 | 20 | 15 | 00:24 | EXT |  |  | False | False | ILI.GW.4 | 40 |  | 2 | Pitting |  |  | Unknown | Unknown | 13.497 | 245 | 415 | 15 | 7.92 | 7.92 | 0.2 | N | 10 | 12.7 | 19.1 | 10 | 10 |  |  |  | 175 | 508 | 62 | Unknown | Unknown | 1954 | 62 | 2016 |  |  | 0 |  |  |  |  | None (with comments) | Missing seam weld angle, SW interactions not checked. | 1408.487 | 1.2712 | 8.048498 | 1411.015 | 1.273483 | 8.062944 | 1209.715 | 0 | 1409.55 | 1405.849 | [21 empty] | 0.403 | 0.032 | 0.161 | 0.12 | 0.344 | 0.027 | 0.175 | 0.236
109.LAK.20-10 - Pipetel Technologies Inc. - 09/16 - MFL-Geometry-Video |  |  | 37.605 | MFL | Risk Model Anomaly | Individual Corrosion | 27.05784 | 2.142981 | 17.55406 | 13.50312 | 06:38 | EXT |  |  | False | False | ILI.GW.4 | 40 |  |  | Cluster Class |  |  | Unknown | Unknown | 13.529 | 245 | 415 | 15 | 7.92 | 7.92 | 0.2 | N | 10 | 12.7 | [6 empty] | 175 | 508 | 62 | Unknown | Unknown | 1954 | 62 | 2016 | 15983 | 6t*6t / 15983 | 0 |  |  |  |  | None (with comments) | Missing seam weld angle, SW interactions not checked. | 1410.044 | 1.272605 | 8.057393 | [7 empty] | 489.6978 | 1 | 3.500098e-05 | 0 | 3.500098e-05 | 0 | 3.500098e-05 | 0 | Pitting | (Class: Pitting, SD = 13.314%, SL = 10.346 mm)
109.LAK.20-10 - Pipetel Technologies Inc. - 09/16 - MFL-Geometry-Video | 37 | 37.605 | 37.605 | MFL | Anomaly | Metal loss | 16 | 1 | 13 | 10 | 06:39 | EXT | possible debris |  | False | False | ILI.GW.4 | 40 |  |  | Pitting |  |  | Unknown | Unknown | 13.529 | 245 | 415 | 15 | 7.92 | 7.92 | 0.2 | N | 10 | 12.7 | 19.1 | 10 | 10 |  |  |  | 175 | 508 | 62 | Unknown | Unknown | 1954 | 62 | 2016 |  |  | 0 |  |  |  |  | None (with comments) | Missing seam weld angle, SW interactions not checked. | 1416.928 | 1.278818 | 8.096729 | 1417.641 | 1.279463 | 8.100804 | 1216.417 | 0 | 1417.177 | 1416.323 | [21 empty] | 0.258 | 0.02 | 0.104 | 0.08 | 0.344 | 0.027 | 0.175 | 0.236
109.LAK.20-10 - Pipetel Technologies Inc. - 09/16 - MFL-Geometry-Video | 38 | 37.676 | 37.676 | MFL | Girth Weld | Not identifiable seam | [8 empty] | False | False | ILI.GW.5 | 50 |  |  |  | 10.586 |  | Unknown | Unknown | 0 | 245 | 415 | 15 | 7.92 | 7.92 | 0.2 | N | 10 | 12.7 | 19.1 | [5 empty] | 175 | 508 | 62 | Unknown | Unknown | 1954 | 62 | 2016 |  |  | 0
109.LAK.20-10 - Pipetel Technologies Inc. - 09/16 - MFL-Geometry-Video |  |  | 37.785 | MFL | Risk Model Anomaly | Individual Corrosion | 25.50495 | 2.019992 | 37.85253 | 31.10097 | 06:44 | EXT |  |  | False | False | ILI.GW.5 | 50 |  |  | Cluster Class |  |  | Unknown | Unknown | 0.109 | 245 | 415 | 15 | 7.92 | 7.92 | 0.2 | N | 10 | 12.7 | [6 empty] | 175 | 508 | 62 | Unknown | Unknown | 1954 | 62 | 2016 | 15983 | 6t*6t / 15983 | 0 |  |  |  |  | None (with comments) | Missing seam weld angle, SW interactions not checked. | 1383.144 | 1.248327 | 7.903681 | [7 empty] | 489.6978 | 1 | 2.130089e-05 | 0 | 2.130089e-05 | 0 | 2.130089e-05 | 0 | General | (Class: General, SD = 13.314%, SL = 10.346 mm)
109.LAK.20-10 - Pipetel Technologies Inc. - 09/16 - MFL-Geometry-Video | 39 | 37.785 | 37.785 | MFL | Anomaly | Metal loss | 15 | 1 | 28 | 23 | 06:45 | EXT | possible debris |  | False | False | ILI.GW.5 | 50 |  |  | Pitting |  |  | Unknown | Unknown | 0.109 | 245 | 415 | 15 | 7.92 | 7.92 | 0.2 | N | 10 | 12.7 | 19.1 | 10 | 10 |  |  |  | 175 | 508 | 62 | Unknown | Unknown | 1954 | 62 | 2016 |  |  | 0 |  |  |  |  | None (with comments) | Missing seam weld angle, SW interactions not checked. | 1408.286 | 1.271019 | 8.04735 | 1410.924 | 1.273401 | 8.062421 | 1209.408 | 0 | 1409.258 | 1405.903 | [21 empty] | 0.242 | 0.019 | 0.225 | 0.185 | 0.344 | 0.027 | 0.175 | 0.236
109.LAK.20-10 - Pipetel Technologies Inc. - 09/16 - MFL-Geometry-Video | 40 | 37.866 | 37.866 | MFL | Additional metal/material | Touching Metal Object |  |  | 135 | 104 | 00:04 |  |  |  | False | False | ILI.GW.5 | 50 | [5 empty] | Unknown | Unknown | 0.19 | 245 | 415 | 15 | 7.92 | 7.92 | 0.2 | N | 10 | 12.7 | 19.1 | [5 empty] | 175 | 508 | 62 | Unknown | Unknown | 1954 | 62 | 2016 |  |  | 0
111.LAK.20-10 - Pipetel - 11/18 - MFL/Geometry/Video | 57 | 38.761 | 38.71626 | MFL | Anomaly | Metal loss | 22 | 1.75 | 12.7 | 27.9 | 02:27 | EXT |  |  | False | False | GW.ILI.4 | 40 |  |  | Circumferential Grooving |  | 06:35 | 06:35 | Unknown | 1.743 | 290 | 414 | 15 | 7.92 | 7.92 | 0.1 | N | 10 | 12 | 20 | 10 | 10 |  |  |  | 175 | 508 | 64 | Coal Tar | Coal Tar | 1954 | 64 | 2018 |  |  | 0 |  |  |  |  | None |  | 1618.724 | 1.234246 | 9.24985 | 1619.816 | 1.23508 | 9.256089 | 1438.786 |  | 1619.145 | 1617.687 | [21 empty] | 0.344 | 0.027 | 0.099 | 0.217 | 0.258 | 0.021 | 0.106 | 0.127
111.LAK.20-10 - Pipetel - 11/18 - MFL/Geometry/Video |  |  | 38.71626 | MFL | Risk Model Anomaly | Individual Corrosion | 36.1977 | 2.866858 | 16.82301 | 36.93731 | 02:26 | EXT |  |  | False | False | GW.ILI.4 | 40 |  |  | Cluster Class |  | 06:35 | 06:35 | Unknown | 1.743 | 290 | 414 | 15 | 7.92 | 7.92 | 0.1 | N | 10 | 12 | [6 empty] | 175 | 508 | 64 | Coal Tar | Coal Tar | 1954 | 64 | 2018 | 15201 | 6t*6t / 15201 | 0 |  |  |  |  | None |  | 1608.056 | 1.226112 | 9.188893 | [7 empty] | 500.3997 | 1 | 0.0003362245 | 0 | 0.0003362245 | 0 | 0.0003362245 | 0 | Circumferential Grooving | (Class: Circumferential Grooving, SD = 12.881%, SL = 9.766 mm)
111.LAK.20-10 - Pipetel - 11/18 - MFL/Geometry/Video | 58 | 38.914 | 38.86909 | MFL | Anomaly | Metal loss | 23 | 1.83 | 15.2 | 15.2 | 00:14 | EXT |  |  | False | False | GW.ILI.4 | 40 |  |  | Pitting |  | 06:35 | 06:35 | Unknown | 1.896 | 290 | 414 | 15 | 7.92 | 7.92 | 0.1 | N | 10 | 12 | 20 | 10 | 10 |  |  |  | 175 | 508 | 64 | Coal Tar | Coal Tar | 1954 | 64 | 2018 |  |  | 0 |  |  |  |  | None |  | 1616.43 | 1.232497 | 9.236743 | 1618.037 | 1.233724 | 9.245923 | 1436.88 |  | 1617.066 | 1614.859 | [21 empty] | 0.359 | 0.028 | 0.118 | 0.118 | 0.258 | 0.021 | 0.106 | 0.127
111.LAK.20-10 - Pipetel - 11/18 - MFL/Geometry/Video |  |  | 38.86909 | MFL | Risk Model Anomaly | Individual Corrosion | 37.72354 | 2.987704 | 20.1143 | 20.1143 | 00:14 | EXT |  |  | False | False | GW.ILI.4 | 40 |  |  | Cluster Class |  | 06:35 | 06:35 | Unknown | 1.896 | 290 | 414 | 15 | 7.92 | 7.92 | 0.1 | N | 10 | 12 | [6 empty] | 175 | 508 | 64 | Coal Tar | Coal Tar | 1954 | 64 | 2018 | 15201 | 6t*6t / 15201 | 0 |  |  |  |  | None |  | 1600.568 | 1.220403 | 9.146102 | [7 empty] | 500.3997 | 1 | 0.0005151443 | 0 | 0.0005151443 | 0 | 0.0005151443 | 0 | Pitting | (Class: Pitting, SD = 12.881%, SL = 9.766 mm)
111.LAK.20-10 - Pipetel - 11/18 - MFL/Geometry/Video |  |  | 39.1128 | MFL | Risk Model Anomaly | Individual Corrosion | 24.99097 | 1.979285 | 16.82301 | 16.82301 | 00:40 | EXT |  |  | False | False | GW.ILI.4 | 40 |  |  | Cluster Class |  | 06:35 | 06:35 | Unknown | 2.14 | 290 | 414 | 15 | 7.92 | 7.92 | 0.1 | N | 10 | 12 | [6 empty] | 175 | 508 | 64 | Coal Tar | Coal Tar | 1954 | 64 | 2018 | 15201 | 6t*6t / 15201 | 0 |  |  |  |  | None |  | 1614.022 | 1.230661 | 9.222982 | [7 empty] | 500.3997 | 1 | 9.75173e-06 | 0 | 9.75173e-06 | 0 | 9.75173e-06 | 0 | Pitting | (Class: Pitting, SD = 12.881%, SL = 9.766 mm)
111.LAK.20-10 - Pipetel - 11/18 - MFL/Geometry/Video | 59 | 39.158 | 39.1128 | MFL | Anomaly | Metal loss | 15 | 1.19 | 12.7 | 12.7 | 00:40 | EXT |  |  | False | False | GW.ILI.4 | 40 |  |  | Pitting |  | 06:35 | 06:35 | Unknown | 2.14 | 290 | 414 | 15 | 7.92 | 7.92 | 0.1 | N | 10 | 12 | 20 | 10 | 10 |  |  |  | 175 | 508 | 64 | Coal Tar | Coal Tar | 1954 | 64 | 2018 |  |  | 0 |  |  |  |  | None |  | 1620.397 | 1.235522 | 9.25941 | 1621.125 | 1.236079 | 9.263573 | 1440.153 |  | 1620.648 | 1619.791 | [21 empty] | 0.234 | 0.019 | 0.099 | 0.099 | 0.258 | 0.021 | 0.106 | 0.127
111.LAK.20-10 - Pipetel - 11/18 - MFL/Geometry/Video | 60 | 39.173 | 39.12779 | MFL | Anomaly | Metal loss | 10 | 0.79 | 12.7 | 12.7 | 10:10 | EXT |  |  | False | False | GW.ILI.4 | 40 |  | 7 | Pitting |  | 06:35 | 06:35 | Unknown | 2.155 | 290 | 414 | 15 | 7.92 | 7.92 | 0.1 | N | 10 | 12 | 20 | 10 | 10 |  |  |  | 175 | 508 | 64 | Coal Tar | Coal Tar | 1954 | 64 | 2018 |  |  | 0 |  |  |  |  | None |  | 1621.46 | 1.236333 | 9.265487 | 1621.937 | 1.236698 | 9.268212 | 1441.047 |  | 1621.613 | 1621.096 | [21 empty] | 0.156 | 0.012 | 0.099 | 0.099 | 0.258 | 0.021 | 0.106 | 0.127
111.LAK.20-10 - Pipetel - 11/18 - MFL/Geometry/Video | 61 | 39.217 | 39.17174 | MFL | Anomaly | Metal loss | 13 | 1.04 | 12.7 | 30.5 | 10:33 | EXT |  |  | False | False | GW.ILI.4 | 40 |  | 7 | Circumferential Grooving |  | 06:35 | 06:35 | Unknown | 2.199 | 290 | 414 | 15 | 7.92 | 7.92 | 0.1 | N | 10 | 12 | 20 | 10 | 10 |  |  |  | 175 | 508 | 64 | Coal Tar | Coal Tar | 1954 | 64 | 2018 |  |  | 0 |  |  |  |  | None |  | 1620.834 | 1.235855 | 9.261909 | 1621.461 | 1.236335 | 9.265492 | 1440.518 |  | 1621.044 | 1620.331 | [21 empty] | 0.203 | 0.016 | 0.099 | 0.237 | 0.258 | 0.021 | 0.106 | 0.127
111.LAK.20-10 - Pipetel - 11/18 - MFL/Geometry/Video | 62 | 39.22 | 39.17473 | MFL | Anomaly | Metal loss | 13 | 1.04 | 15.2 | 27.9 | 09:33 | EXT |  |  | False | False | GW.ILI.4 | 40 |  | 7 | Pitting |  | 06:35 | 06:35 | Unknown | 2.202 | 290 | 414 | 15 | 7.92 | 7.92 | 0.1 | N | 10 | 12 | 20 | 10 | 10 |  |  |  | 175 | 508 | 64 | Coal Tar | Coal Tar | 1954 | 64 | 2018 |  |  | 0 |  |  |  |  | None |  | 1619.79 | 1.235059 | 9.255944 | 1620.672 | 1.235734 | 9.260984 | 1439.625 |  | 1620.088 | 1619.076 | [21 empty] | 0.203 | 0.016 | 0.118 | 0.217 | 0.258 | 0.021 | 0.106 | 0.127
111.LAK.20-10 - Pipetel - 11/18 - MFL/Geometry/Video |  |  | 39.17556 | MFL | Risk Model Anomaly | Corrosion Cluster | 37.72354 | 2.987704 | 112.3602 | 194.2683 | 09:57 | EXT |  |  | False | False | GW.ILI.4 | 40 |  |  | Cluster Class |  | 06:35 | 06:35 | Unknown | 2.155 | 290 | 414 | 15 | 7.92 | 7.92 | 0.1 | N | 10 | 12 | [6 empty] | 175 | 508 | 64 | Coal Tar | Coal Tar | 1954 | 64 | 2018 | 15201 | 6t*6t / 15201 | 0 |  |  |  |  | None |  | 1356.695 | 1.034454 | 7.752545 | [7 empty] | 500.3997 | 1 | 0.0005151443 | 0 | 0.0005151443 | 0 | 0.0005151443 | 0 | General | (Class: General, SD = 12.881%, SL = 9.766 mm)
111.LAK.20-10 - Pipetel - 11/18 - MFL/Geometry/Video | 64 | 39.248 | 39.2027 | MFL | Anomaly | Metal loss | 23 | 1.83 | 12.7 | 15.2 | 09:18 | EXT |  |  | False | False | GW.ILI.4 | 40 |  | 7 | Pitting |  | 06:35 | 06:35 | Unknown | 2.23 | 290 | 414 | 15 | 7.92 | 7.92 | 0.1 | N | 10 | 12 | 20 | 10 | 10 |  |  |  | 175 | 508 | 64 | Coal Tar | Coal Tar | 1954 | 64 | 2018 |  |  | 0 |  |  |  |  | None |  | 1618.465 | 1.234049 | 9.248371 | 1619.609 | 1.234923 | 9.25491 | 1438.579 |  | 1618.914 | 1617.356 | [21 empty] | 0.359 | 0.028 | 0.099 | 0.118 | 0.258 | 0.021 | 0.106 | 0.127
111.LAK.20-10 - Pipetel - 11/18 - MFL/Geometry/Video | 65 | 39.267 | 39.22168 | MFL | Anomaly | Metal loss | 23 | 1.83 | 15.2 | 33 | 09:57 | EXT |  |  | False | False | GW.ILI.4 | 40 |  | 7 | Circumferential Grooving |  | 06:35 | 06:35 | Unknown | 2.249 | 290 | 414 | 15 | 7.92 | 7.92 | 0.1 | N | 10 | 12 | 20 | 10 | 10 |  |  |  | 175 | 508 | 64 | Coal Tar | Coal Tar | 1954 | 64 | 2018 |  |  | 0 |  |  |  |  | None |  | 1616.43 | 1.232497 | 9.236743 | 1618.037 | 1.233724 | 9.245923 | 1436.88 |  | 1617.066 | 1614.859 | [21 empty] | 0.359 | 0.028 | 0.118 | 0.257 | 0.258 | 0.021 | 0.106 | 0.127
111.LAK.20-10 - Pipetel - 11/18 - MFL/Geometry/Video |  |  | 39.32356 | MFL | Risk Model Anomaly | Individual Corrosion | 16.31009 | 1.291759 | 13.49008 | 13.49008 | 00:24 | EXT |  |  | False | False | GW.ILI.4 | 40 |  |  | Cluster Class |  | 06:35 | 06:35 | Unknown | 2.351 | 290 | 414 | 15 | 7.92 | 7.92 | 0.1 | N | 10 | 12 | [6 empty] | 175 | 508 | 64 | Coal Tar | Coal Tar | 1954 | 64 | 2018 | 15201 | 6t*6t / 15201 | 0 |  |  |  |  | None |  | 1619.698 | 1.234989 | 9.255415 | [7 empty] | 500.3997 | 1 | 3.820749e-07 | 0 | 3.820749e-07 | 0 | 3.820749e-07 | 0 | Pitting | (Class: Pitting, SD = 12.881%, SL = 9.766 mm)
111.LAK.20-10 - Pipetel - 11/18 - MFL/Geometry/Video | 66 | 39.369 | 39.32356 | MFL | Anomaly | Metal loss | 10 | 0.79 | 10.2 | 10.2 | 00:24 | EXT |  |  | False | False | GW.ILI.4 | 40 |  |  | Pitting |  | 06:35 | 06:35 | Unknown | 2.351 | 290 | 414 | 15 | 7.92 | 7.92 | 0.1 | N | 10 | 12 | 20 | 10 | 10 |  |  |  | 175 | 508 | 64 | Coal Tar | Coal Tar | 1954 | 64 | 2018 |  |  | 0 |  |  |  |  | None |  | 1622.112 | 1.236829 | 9.269209 | 1622.424 | 1.237069 | 9.270992 | 1441.61 |  | 1622.211 | 1621.875 | [21 empty] | 0.156 | 0.012 | 0.079 | 0.079 | 0.258 | 0.021 | 0.106 | 0.127
111.LAK.20-10 - Pipetel - 11/18 - MFL/Geometry/Video | 67 | 39.411 | 39.36551 | MFL | Anomaly | Metal loss | 14 | 1.12 | 17.8 | 15.2 | 02:43 | EXT |  |  | False | False | GW.ILI.4 | 40 |  |  | Pitting |  | 06:35 | 06:35 | Unknown | 2.393 | 290 | 414 | 15 | 7.92 | 7.92 | 0.1 | N | 10 | 12 | 20 | 10 | 10 |  |  |  | 175 | 508 | 64 | Coal Tar | Coal Tar | 1954 | 64 | 2018 |  |  | 0 |  |  |  |  | None |  | 1618.113 | 1.233781 | 9.246363 | 1619.392 | 1.234757 | 9.253667 | 1438.205 |  | 1618.555 | 1617.047 | [21 empty] | 0.219 | 0.017 | 0.139 | 0.118 | 0.258 | 0.021 | 0.106 | 0.127
111.LAK.20-10 - Pipetel - 11/18 - MFL/Geometry/Video |  |  | 39.36551 | MFL | Risk Model Anomaly | Individual Corrosion | 22.93929 | 1.816792 | 23.58887 | 20.1143 | 02:42 | EXT |  |  | False | False | GW.ILI.4 | 40 |  |  | Cluster Class |  | 06:35 | 06:35 | Unknown | 2.393 | 290 | 414 | 15 | 7.92 | 7.92 | 0.1 | N | 10 | 12 | [6 empty] | 175 | 508 | 64 | Coal Tar | Coal Tar | 1954 | 64 | 2018 | 15201 | 6t*6t / 15201 | 0 |  |  |  |  | None |  | 1607.462 | 1.225659 | 9.185495 | [7 empty] | 500.3997 | 1 | 4.717004e-06 | 0 | 4.717004e-06 | 0 | 4.717004e-06 | 0 | Pitting | (Class: Pitting, SD = 12.881%, SL = 9.766 mm)
111.LAK.20-10 - Pipetel - 11/18 - MFL/Geometry/Video |  |  | 39.56129 | MFL | Risk Model Anomaly | Individual Corrosion | 37.72354 | 2.987704 | 13.49008 | 16.82301 | 00:24 | EXT |  |  | False | False | GW.ILI.4 | 40 |  |  | Cluster Class |  | 06:35 | 06:35 | Unknown | 2.589 | 290 | 414 | 15 | 7.92 | 7.92 | 0.1 | N | 10 | 12 | [6 empty] | 175 | 508 | 64 | Coal Tar | Coal Tar | 1954 | 64 | 2018 | 15201 | 6t*6t / 15201 | 0 |  |  |  |  | None |  | 1612.744 | 1.229687 | 9.21568 | [7 empty] | 500.3997 | 1 | 0.0005151443 | 0 | 0.0005151443 | 0 | 0.0005151443 | 0 | Pitting | (Class: Pitting, SD = 12.881%, SL = 9.766 mm)
111.LAK.20-10 - Pipetel - 11/18 - MFL/Geometry/Video | 68 | 39.607 | 39.56129 | MFL | Anomaly | Metal loss | 23 | 1.83 | 10.2 | 12.7 | 00:24 | EXT |  |  | False | False | GW.ILI.4 | 40 |  |  | Pitting |  | 06:35 | 06:35 | Unknown | 2.589 | 290 | 414 | 15 | 7.92 | 7.92 | 0.1 | N | 10 | 12 | 20 | 10 | 10 |  |  |  | 175 | 508 | 64 | Coal Tar | Coal Tar | 1954 | 64 | 2018 |  |  | 0 |  |  |  |  | None |  | 1620.164 | 1.235344 | 9.258079 | 1620.914 | 1.235918 | 9.262367 | 1440.002 |  | 1620.456 | 1619.442 | [21 empty] | 0.359 | 0.028 | 0.079 | 0.099 | 0.258 | 0.021 | 0.106 | 0.127
109.LAK.20-10 - Pipetel Technologies Inc. - 09/16 - MFL-Geometry-Video | 41 | 40.143 | 40.143 | MFL | Additional metal/material | Close Metal Object |  |  | 142 | 188 | 11:54 |  |  |  | False | False | ILI.GW.5 | 50 | [5 empty] | Unknown | Unknown | 2.467 | 245 | 415 | 15 | 7.92 | 7.92 | 0.2 | N | 10 | 12.7 | 19.1 | [5 empty] | 175 | 508 | 62 | Unknown | Unknown | 1954 | 62 | 2016 |  |  | 0
111.LAK.20-10 - Pipetel - 11/18 - MFL/Geometry/Video | 69 | 41.349 | 41.30128 | MFL | Anomaly | Metal loss | 25 | 1.98 | 12.7 | 20.3 | 06:32 | EXT | Interacting with long seam |  | False | False | GW.ILI.4 | 60 |  |  | Pitting |  | 06:35 | 04:45 | Unknown | 4.331 | 290 | 414 | 15 | 7.92 | 7.92 | 0.1 | N | 20 | 12 | 20 | 10 | 10 |  |  |  | 175 | 508 | 64 | Coal Tar | Coal Tar | 1954 | 64 | 2018 |  |  | 0 |  |  |  |  | Possible Phase 4 | Weld feature; possible phase 4 | 1617.931 | 1.233642 | 9.245318 | 1619.18 | 1.234596 | 9.252458 | 1438.155 |  | 1618.438 | 1616.668 | [21 empty] | 0.391 | 0.031 | 0.099 | 0.158 | 0.258 | 0.021 | 0.106 | 0.127
111.LAK.20-10 - Pipetel - 11/18 - MFL/Geometry/Video |  |  | 41.30128 | MFL | Risk Model Anomaly | Individual Corrosion | 41.30106 | 3.271044 | 16.82301 | 26.88016 | 06:32 | EXT |  |  | False | False | GW.ILI.4 | 60 |  |  | Cluster Class |  | 06:35 | 04:45 | Unknown | 4.331 | 290 | 414 | 15 | 7.92 | 7.92 | 0.1 | N | 20 | 12 | [6 empty] | 175 | 508 | 64 | Coal Tar | Coal Tar | 1954 | 64 | 2018 | 15201 | 6t*6t / 15201 | 0 |  |  |  |  | Possible Phase 3 | Feature > 30% depth which is possibly interacting with pre 1980s ERW seam Feature meets possible Phase 2 criteria in 15201 days Weld feature; possible phase 4 | 1604.778 | 1.223613 | 9.170161 | [7 empty] | 500.3997 | 1 | 0.06652197 | 0 | 0.06652197 | 0 | 0.06652197 | 0 | Pitting | (Class: Pitting, SD = 25.761%, SL = 10.168 mm)
111.LAK.20-10 - Pipetel - 11/18 - MFL/Geometry/Video | 70 | 41.561 | 41.51303 | MFL | Anomaly | Metal loss | 33 | 2.62 | 12.7 | 27.9 | 06:34 | EXT | Interacting with long seam |  | False | False | GW.ILI.4 | 60 |  |  | Circumferential Grooving |  | 06:35 | 04:45 | Unknown | 4.543 | 290 | 414 | 15 | 7.92 | 7.92 | 0.1 | N | 20 | 12 | 20 | 10 | 10 |  |  |  | 175 | 508 | 64 | Coal Tar | Coal Tar | 1954 | 64 | 2018 |  |  | 0 |  |  |  |  | Possible Phase 2 | Feature > 30% depth which is possibly interacting with pre 1980s ERW seam Weld feature; possible phase 4 | 1615.546 | 1.231823 | 9.231689 | 1617.211 | 1.233094 | 9.241205 | 1436.315 |  | 1616.339 | 1613.51 | [21 empty] | 0.516 | 0.041 | 0.099 | 0.217 | 0.258 | 0.021 | 0.106 | 0.127
111.LAK.20-10 - Pipetel - 11/18 - MFL/Geometry/Video |  |  | 41.51303 | MFL | Risk Model Anomaly | Individual Corrosion | 54.55946 | 4.32111 | 16.82301 | 36.93731 | 06:34 | EXT |  |  | False | False | GW.ILI.4 | 60 |  |  | Cluster Class |  | 06:35 | 04:45 | Unknown | 4.543 | 290 | 414 | 15 | 7.92 | 7.92 | 0.1 | N | 20 | 12 | [6 empty] | 175 | 508 | 64 | Coal Tar | Coal Tar | 1954 | 64 | 2018 | 15201 | 6t*6t / 15201 | 0 |  |  |  |  | Possible Phase 3 | Feature > 30% depth which is possibly interacting with pre 1980s ERW seam Feature meets possible Phase 2 criteria in 15201 days Feature >50% depth; possible phase 4 Weld feature; possible phase 4 | 1593.88 | 1.215303 | 9.107885 | [7 empty] | 500.3997 | 1 | 0.1616879 | 0 | 0.1616879 | 0 | 0.1616879 | 0 | Circumferential Grooving | (Class: Circumferential Grooving, SD = 25.761%, SL = 10.168 mm)
111.LAK.20-10 - Pipetel - 11/18 - MFL/Geometry/Video | 71 | 42.346 | 42.29712 | MFL | Girth Weld | Not identifiable seam | [5 empty] | N/A | Bend begin |  | False | False | GW.ILI.5 | 60 |  |  |  | 0.555 |  | 04:45 | Unknown | 0 | 290 | 414 | 15 | 7.92 | 7.92 | 0.1 | N | [8 empty] | 175 | 508 | 64 | Coal Tar | Coal Tar | 1954 | 64 | 2018 |  |  | 0
111.LAK.20-10 - Pipetel - 11/18 - MFL/Geometry/Video | 72 | 42.587 | 42.53785 | MFL | Bend | Fitting |  |  |  |  | 03:00 | NA | Right bend center; 90+10.9 |  | False | False | GW.ILI.5 | 60 | [5 empty] | 04:45 | Unknown | 0.241 | 290 | 414 | 15 | 7.92 | 7.92 | 0.1 | N | [8 empty] | 175 | 508 | 64 | Coal Tar | Coal Tar | 1954 | 64 | 2018 |  |  | 0
111.LAK.20-10 - Pipetel - 11/18 - MFL/Geometry/Video | 73 | 42.901 | 42.85148 | MFL | Girth Weld | Longitudinal seam | [5 empty] | N/A | Bend end |  | False | False | GW.ILI.6 | 60 |  |  |  | 3.579 | 04:45 | 04:45 | Unknown | 0 | 290 | 414 | 15 | 7.92 | 7.92 | 0.1 | N | [8 empty] | 175 | 508 | 64 | Coal Tar | Coal Tar | 1954 | 64 | 2018 |  |  | 0
109.LAK.20-10 - Pipetel Technologies Inc. - 09/16 - MFL-Geometry-Video | 42 | 44.027 | 44.027 | MFL | Anomaly | Metal loss | 13 | 1 | 13 | 41 | 04:44 | EXT | possible debris |  | False | False | ILI.GW.5 | 50 |  |  | Circumferential Grooving |  |  | Unknown | Unknown | 6.351 | 245 | 415 | 15 | 7.92 | 7.92 | 0.2 | N | 10 | 12.7 | 19.1 | 10 | 10 |  |  |  | 175 | 508 | 62 | Unknown | Unknown | 1954 | 62 | 2016 |  |  | 0 |  |  |  |  | None (with comments) | Missing seam weld angle, SW interactions not checked. | 1417.534 | 1.279365 | 8.100195 | 1418.107 | 1.279884 | 8.103471 | 1216.905 | 0 | 1417.726 | 1417.073 | [21 empty] | 0.21 | 0.017 | 0.104 | 0.329 | 0.344 | 0.027 | 0.175 | 0.236
109.LAK.20-10 - Pipetel Technologies Inc. - 09/16 - MFL-Geometry-Video |  |  | 44.027 | MFL | Risk Model Anomaly | Individual Corrosion | 22.39916 | 1.774014 | 17.55406 | 55.40659 | 04:44 | EXT |  |  | False | False | ILI.GW.5 | 50 |  |  | Cluster Class |  |  | Unknown | Unknown | 6.351 | 245 | 415 | 15 | 7.92 | 7.92 | 0.2 | N | 10 | 12.7 | [6 empty] | 175 | 508 | 62 | Unknown | Unknown | 1954 | 62 | 2016 | 15983 | 6t*6t / 15983 | 0 |  |  |  |  | None (with comments) | Missing seam weld angle, SW interactions not checked. | 1412.109 | 1.274469 | 8.069196 | [7 empty] | 489.6978 | 1 | 7.587686e-06 | 0 | 7.587686e-06 | 0 | 7.587686e-06 | 0 | Circumferential Grooving | (Class: Circumferential Grooving, SD = 13.314%, SL = 10.346 mm)
111.LAK.20-10 - Pipetel - 11/18 - MFL/Geometry/Video | 74 | 44.446 | 44.3947 | MFL | Anomaly | Metal loss | 10 | 0.79 | 12.7 | 22.9 | 05:39 | EXT |  |  | False | False | GW.ILI.6 | 60 |  |  | Pitting |  | 04:45 | 04:45 | Unknown | 1.545 | 290 | 414 | 15 | 7.92 | 7.92 | 0.1 | N | 10 | 12 | 20 | 10 | 10 |  |  |  | 175 | 508 | 64 | Coal Tar | Coal Tar | 1954 | 64 | 2018 |  |  | 0 |  |  |  |  | None |  | 1621.46 | 1.236333 | 9.265487 | 1621.937 | 1.236698 | 9.268212 | 1441.047 |  | 1621.613 | 1621.096 | [21 empty] | 0.156 | 0.012 | 0.099 | 0.178 | 0.258 | 0.021 | 0.106 | 0.127
111.LAK.20-10 - Pipetel - 11/18 - MFL/Geometry/Video |  |  | 44.3947 | MFL | Risk Model Anomaly | Individual Corrosion | 16.31009 | 1.291759 | 16.82301 | 30.31309 | 05:38 | EXT |  |  | False | False | GW.ILI.6 | 60 |  |  | Cluster Class |  | 04:45 | 04:45 | Unknown | 1.545 | 290 | 414 | 15 | 7.92 | 7.92 | 0.1 | N | 10 | 12 | [6 empty] | 175 | 508 | 64 | Coal Tar | Coal Tar | 1954 | 64 | 2018 | 15201 | 6t*6t / 15201 | 0 |  |  |  |  | None |  | 1617.758 | 1.23351 | 9.244334 | [7 empty] | 500.3997 | 1 | 3.820749e-07 | 0 | 3.820749e-07 | 0 | 3.820749e-07 | 0 | Pitting | (Class: Pitting, SD = 12.881%, SL = 9.766 mm)
111.LAK.20-10 - Pipetel - 11/18 - MFL/Geometry/Video | 75 | 46.48 | 46.42635 | MFL | Girth Weld | Longitudinal seam | [5 empty] | N/A |  |  | False | False | GW.ILI.7 | 70 |  |  |  | 10.102 | 01:40 | 01:40 | Unknown | 0 | 290 | 414 | 15 | 7.92 | 7.92 | 0.1 | N | [8 empty] | 175 | 508 | 64 | Coal Tar | Coal Tar | 1954 | 64 | 2018 |  |  | 0
111.LAK.20-10 - Pipetel - 11/18 - MFL/Geometry/Video | 76 | 48.059 | 48.00353 | MFL | Anomaly | Metal loss | 40 | 3.18 | 12.7 | 17.8 | 08:50 | EXT |  |  | False | False | GW.ILI.7 | 70 |  | 8 | Pitting |  | 01:40 | 01:40 | Unknown | 1.579 | 290 | 414 | 15 | 7.92 | 7.92 | 0.1 | N | 10 | 12 | 20 | 10 | 10 |  |  |  | 175 | 508 | 64 | Coal Tar | Coal Tar | 1954 | 64 | 2018 |  |  | 0 |  |  |  |  | None |  | 1613.063 | 1.22993 | 9.217502 | 1615.062 | 1.231456 | 9.228928 | 1434.49 |  | 1614.193 | 1610.071 | [21 empty] | 0.625 | 0.049 | 0.099 | 0.139 | 0.258 | 0.021 | 0.106 | 0.127
111.LAK.20-10 - Pipetel - 11/18 - MFL/Geometry/Video |  |  | 48.00685 | MFL | Risk Model Anomaly | Corrosion Cluster | 94.33468 | 7.471307 | 23.46288 | 56.86191 | 08:42 | EXT |  |  | False | False | GW.ILI.7 | 70 |  |  | Cluster Class |  | 01:40 | 01:40 | Unknown | 1.579 | 290 | 414 | 15 | 7.92 | 7.92 | 0.1 | N | 10 | 12 | [6 empty] | 175 | 508 | 64 | Coal Tar | Coal Tar | 1954 | 64 | 2018 | 15201 | 6t*6t / 15201 | 0 |  |  |  |  | Phase 1 | Feature with depth > 70% NWT No further checks performed | 1395.609 | 1.064125 | 7.974907 | [7 empty] | 500.3997 | 1 | 0.8671201 | 0 | 0.8671201 | 0 | 0.8671201 | 0 | Circumferential Grooving | (Class: Circumferential Grooving, SD = 12.881%, SL = 9.766 mm)
111.LAK.20-10 - Pipetel - 11/18 - MFL/Geometry/Video | 78 | 48.064 | 48.00853 | MFL | Anomaly | Metal loss | 57 | 4.52 | 15.2 | 27.9 | 08:38 | EXT |  |  | False | False | GW.ILI.7 | 70 |  | 8 | Pitting |  | 01:40 | 01:40 | Unknown | 1.584 | 290 | 414 | 15 | 7.92 | 7.92 | 0.1 | N | 10 | 12 | 20 | 10 | 10 |  |  |  | 175 | 508 | 64 | Coal Tar | Coal Tar | 1954 | 64 | 2018 |  |  | 0 |  |  |  |  | Possible Phase 4 | Feature >50% depth; possible phase 4 | 1596.994 | 1.217678 | 9.125681 | 1600.136 | 1.220075 | 9.143632 | 1423.286 |  | 1600.565 | 1586.435 | [21 empty] | 0.891 | 0.071 | 0.118 | 0.217 | 0.258 | 0.021 | 0.106 | 0.127
109.LAK.20-10 - Pipetel Technologies Inc. - 09/16 - MFL-Geometry-Video | 43 | 48.262 | 48.262 | MFL | Girth Weld | Not identifiable seam | [8 empty] | False | False | ILI.GW.6 | 60 |  |  |  | 13.177 |  | Unknown | Unknown | 0 | 245 | 415 | 15 | 7.92 | 7.92 | 0.2 | N | 10 | 12.7 | 19.1 | [5 empty] | 175 | 508 | 62 | Unknown | Unknown | 1954 | 62 | 2016 |  |  | 0
111.LAK.20-10 - Pipetel - 11/18 - MFL/Geometry/Video | 79 | 48.353 | 48.29719 | MFL | Anomaly | Metal loss | 44 | 3.48 | 17.8 | 27.9 | 09:02 | EXT |  |  | False | False | GW.ILI.7 | 70 |  | 9 | Pitting |  | 01:40 | 01:40 | Unknown | 1.873 | 290 | 414 | 15 | 7.92 | 7.92 | 0.1 | N | 10 | 12 | 20 | 10 | 10 |  |  |  | 175 | 508 | 64 | Coal Tar | Coal Tar | 1954 | 64 | 2018 |  |  | 0 |  |  |  |  | None |  | 1600.543 | 1.220384 | 9.145961 | 1604.538 | 1.223431 | 9.168787 | 1424.864 |  | 1603.153 | 1593.496 | [21 empty] | 0.688 | 0.054 | 0.139 | 0.217 | 0.258 | 0.021 | 0.106 | 0.127
111.LAK.20-10 - Pipetel - 11/18 - MFL/Geometry/Video | 80 | 48.353 | 48.29719 | MFL | Anomaly | Metal loss | 37 | 2.92 | 12.7 | 15.2 | 08:51 | EXT |  |  | False | False | GW.ILI.7 | 70 |  | 9 | Pitting |  | 01:40 | 01:40 | Unknown | 1.873 | 290 | 414 | 15 | 7.92 | 7.92 | 0.1 | N | 10 | 12 | 20 | 10 | 10 |  |  |  | 175 | 508 | 64 | Coal Tar | Coal Tar | 1954 | 64 | 2018 |  |  | 0 |  |  |  |  | None |  | 1614.179 | 1.230781 | 9.223879 | 1616.041 | 1.232202 | 9.234519 | 1435.299 |  | 1615.153 | 1611.636 | [21 empty] | 0.578 | 0.046 | 0.099 | 0.118 | 0.258 | 0.021 | 0.106 | 0.127
111.LAK.20-10 - Pipetel - 11/18 - MFL/Geometry/Video |  |  | 48.29819 | MFL | Risk Model Anomaly | Corrosion Cluster | 72.39539 | 5.733715 | 25.58656 | 77.2903 | 09:03 | EXT |  |  | False | False | GW.ILI.7 | 70 |  |  | Cluster Class |  | 01:40 | 01:40 | Unknown | 1.873 | 290 | 414 | 15 | 7.92 | 7.92 | 0.1 | N | 10 | 12 | [6 empty] | 175 | 508 | 64 | Coal Tar | Coal Tar | 1954 | 64 | 2018 | 15201 | 6t*6t / 15201 | 0 |  |  |  |  | Phase 1 | Feature with depth > 70% NWT No further checks performed | 1508.874 | 1.150488 | 8.622136 | [7 empty] | 500.3997 | 1 | 0.2774653 | 0 | 0.2774653 | 0 | 0.2774653 | 0 | Circumferential Grooving | (Class: Circumferential Grooving, SD = 12.881%, SL = 9.766 mm)
111.LAK.20-10 - Pipetel - 11/18 - MFL/Geometry/Video | 82 | 48.355 | 48.29919 | MFL | Anomaly | Metal loss | 32 | 2.54 | 17.8 | 27.9 | 09:12 | EXT |  |  | False | False | GW.ILI.7 | 70 |  | 9 | Pitting |  | 01:40 | 01:40 | Unknown | 1.875 | 290 | 414 | 15 | 7.92 | 7.92 | 0.1 | N | 10 | 12 | 20 | 10 | 10 |  |  |  | 175 | 508 | 64 | Coal Tar | Coal Tar | 1954 | 64 | 2018 |  |  | 0 |  |  |  |  | None |  | 1609 | 1.226832 | 9.194288 | 1612.018 | 1.229135 | 9.21153 | 1430.984 |  | 1610.44 | 1605.324 | [21 empty] | 0.5 | 0.04 | 0.139 | 0.217 | 0.258 | 0.021 | 0.106 | 0.127
109.LAK.20-10 - Pipetel Technologies Inc. - 09/16 - MFL-Geometry-Video | 44 | 48.392 | 48.392 | MFL | Anomaly | Metal loss | 16 | 1 | 53 | 79 | 05:07 | EXT | possible debris |  | False | False | ILI.GW.6 | 60 |  | 3 | General |  |  | Unknown | Unknown | 0.13 | 245 | 415 | 15 | 7.92 | 7.92 | 0.2 | N | 10 | 12.7 | 19.1 | 10 | 15 |  |  |  | 175 | 508 | 62 | Unknown | Unknown | 1954 | 62 | 2016 |  |  | 0 |  |  |  |  | None (with comments) | Missing seam weld angle, SW interactions not checked. | 1383.732 | 1.248857 | 7.907037 | 1389.549 | 1.25411 | 7.940281 | 1190.512 | 0 | 1384.86 | 1374.258 | [21 empty] | 0.258 | 0.02 | 0.426 | 0.635 | 0.344 | 0.027 | 0.175 | 0.236
109.LAK.20-10 - Pipetel Technologies Inc. - 09/16 - MFL-Geometry-Video |  |  | 48.41615 | MFL | Risk Model Anomaly | Corrosion Cluster | 27.05784 | 2.142981 | 119.9544 | 113.5576 | 05:06 | EXT |  |  | False | False | ILI.GW.6 | 60 |  |  | Cluster Class |  |  | Unknown | Unknown | 0.13 | 245 | 415 | 15 | 7.92 | 7.92 | 0.2 | N | 10 | 12.7 | [6 empty] | 175 | 508 | 62 | Unknown | Unknown | 1954 | 62 | 2016 | 15983 | 6t*6t / 15983 | 0 |  |  |  |  | None (with comments) | Missing seam weld angle, SW interactions not checked. | 1254.534 | 1.132253 | 7.168767 | [7 empty] | 489.6978 | 1 | 3.500098e-05 | 0 | 3.500098e-05 | 0 | 3.500098e-05 | 0 | General | (Class: General, SD = 13.314%, SL = 10.346 mm)
109.LAK.20-10 - Pipetel Technologies Inc. - 09/16 - MFL-Geometry-Video | 46 | 48.466 | 48.466 | MFL | Anomaly | Metal loss | 13 | 1 | 15 | 84 | 05:07 | EXT | possible debris |  | False | False | ILI.GW.6 | 60 |  | 3 | Circumferential Grooving |  |  | Unknown | Unknown | 0.204 | 245 | 415 | 15 | 7.92 | 7.92 | 0.2 | N | 10 | 12.7 | 19.1 | 10 | 10 |  |  |  | 175 | 508 | 62 | Unknown | Unknown | 1954 | 62 | 2016 |  |  | 0 |  |  |  |  | None (with comments) | Missing seam weld angle, SW interactions not checked. | 1416.801 | 1.278704 | 8.096007 | 1417.554 | 1.279384 | 8.100306 | 1216.3 | 0 | 1417.055 | 1416.192 | [21 empty] | 0.21 | 0.017 | 0.12 | 0.675 | 0.344 | 0.027 | 0.175 | 0.236
109.LAK.20-10 - Pipetel Technologies Inc. - 09/16 - MFL-Geometry-Video |  |  | 48.484 | MFL | Risk Model Anomaly | Individual Corrosion | 25.50495 | 2.019992 | 33.8016 | 123.0098 | 09:58 | EXT |  |  | False | False | ILI.GW.6 | 60 |  |  | Cluster Class |  |  | Unknown | Unknown | 0.222 | 245 | 415 | 15 | 7.92 | 7.92 | 0.2 | N | 10 | 12.7 | [6 empty] | 175 | 508 | 62 | Unknown | Unknown | 1954 | 62 | 2016 | 15983 | 6t*6t / 15983 | 0 |  |  |  |  | None (with comments) | Missing seam weld angle, SW interactions not checked. | 1389.572 | 1.254128 | 7.940409 | [7 empty] | 489.6978 | 1 | 2.130089e-05 | 0 | 2.130089e-05 | 0 | 2.130089e-05 | 0 | General | (Class: General, SD = 13.314%, SL = 10.346 mm)
109.LAK.20-10 - Pipetel Technologies Inc. - 09/16 - MFL-Geometry-Video | 47 | 48.484 | 48.484 | MFL | Anomaly | Metal loss | 15 | 1 | 25 | 91 | 09:58 | EXT |  |  | False | False | ILI.GW.6 | 60 |  |  | Circumferential Grooving |  |  | Unknown | Unknown | 0.222 | 245 | 415 | 15 | 7.92 | 7.92 | 0.2 | N | 10 | 12.7 | 19.1 | 10 | 10 |  |  |  | 175 | 508 | 62 | Unknown | Unknown | 1954 | 62 | 2016 |  |  | 0 |  |  |  |  | None (with comments) | Missing seam weld angle, SW interactions not checked. | 1410.451 | 1.272972 | 8.059718 | 1412.64 | 1.27495 | 8.072227 | 1211.143 | 0 | 1411.248 | 1408.519 | [21 empty] | 0.242 | 0.019 | 0.201 | 0.731 | 0.344 | 0.027 | 0.175 | 0.236
109.LAK.20-10 - Pipetel Technologies Inc. - 09/16 - MFL-Geometry-Video |  |  | 48.814 | MFL | Risk Model Anomaly | Individual Corrosion | 25.50495 | 2.019992 | 100.0107 | 106.806 | 09:04 | EXT |  |  | False | False | ILI.GW.6 | 60 |  |  | Cluster Class |  |  | Unknown | Unknown | 0.552 | 245 | 415 | 15 | 7.92 | 7.92 | 0.2 | N | 10 | 12.7 | [6 empty] | 175 | 508 | 62 | Unknown | Unknown | 1954 | 62 | 2016 | 15983 | 6t*6t / 15983 | 0 |  |  |  |  | None (with comments) | Missing seam weld angle, SW interactions not checked. | 1287.12 | 1.161663 | 7.354972 | [7 empty] | 489.6978 | 1 | 2.130089e-05 | 0 | 2.130089e-05 | 0 | 2.130089e-05 | 0 | General | (Class: General, SD = 13.314%, SL = 10.346 mm)
109.LAK.20-10 - Pipetel Technologies Inc. - 09/16 - MFL-Geometry-Video | 48 | 48.814 | 48.814 | MFL | Anomaly | Metal loss | 15 | 1 | 74 | 79 | 09:04 | EXT |  |  | False | False | ILI.GW.6 | 60 |  |  | General |  |  | Unknown | Unknown | 0.552 | 245 | 415 | 15 | 7.92 | 7.92 | 0.2 | N | 10 | 12.7 | 19.1 | 10 | 15 |  |  |  | 175 | 508 | 62 | Unknown | Unknown | 1954 | 62 | 2016 |  |  | 0 |  |  |  |  | None (with comments) | Missing seam weld angle, SW interactions not checked. | 1367.002 | 1.233759 | 7.811442 | 1370.402 | 1.236828 | 7.830866 | 1178.456 | 0 | 1363.295 | 1347.343 | [21 empty] | 0.242 | 0.019 | 0.594 | 0.635 | 0.344 | 0.027 | 0.175 | 0.236
109.LAK.20-10 - Pipetel Technologies Inc. - 09/16 - MFL-Geometry-Video |  |  | 49.056 | MFL | Risk Model Anomaly | Individual Corrosion | 27.05784 | 2.142981 | 31.10097 | 37.85253 | 01:56 | EXT |  |  | False | False | ILI.GW.6 | 60 |  |  | Cluster Class |  |  | Unknown | Unknown | 0.794 | 245 | 415 | 15 | 7.92 | 7.92 | 0.2 | N | 10 | 12.7 | [6 empty] | 175 | 508 | 62 | Unknown | Unknown | 1954 | 62 | 2016 | 15983 | 6t*6t / 15983 | 0 |  |  |  |  | None (with comments) | Missing seam weld angle, SW interactions not checked. | 1391.642 | 1.255997 | 7.952241 | [7 empty] | 489.6978 | 1 | 3.500098e-05 | 0 | 3.500098e-05 | 0 | 3.500098e-05 | 0 | General | (Class: General, SD = 13.314%, SL = 10.346 mm)
109.LAK.20-10 - Pipetel Technologies Inc. - 09/16 - MFL-Geometry-Video | 49 | 49.056 | 49.056 | MFL | Anomaly | Metal loss | 16 | 1 | 23 | 28 | 01:56 | EXT |  |  | False | False | ILI.GW.6 | 60 |  |  | Pitting |  |  | Unknown | Unknown | 0.794 | 245 | 415 | 15 | 7.92 | 7.92 | 0.2 | N | 10 | 12.7 | 19.1 | 10 | 10 |  |  |  | 175 | 508 | 62 | Unknown | Unknown | 1954 | 62 | 2016 |  |  | 0 |  |  |  |  | None (with comments) | Missing seam weld angle, SW interactions not checked. | 1411.182 | 1.273633 | 8.0639 | 1413.213 | 1.275467 | 8.075502 | 1211.741 | 0 | 1411.927 | 1409.382 | [21 empty] | 0.258 | 0.02 | 0.185 | 0.225 | 0.344 | 0.027 | 0.175 | 0.236
109.LAK.20-10 - Pipetel Technologies Inc. - 09/16 - MFL-Geometry-Video | 50 | 49.444 | 49.444 | MFL | Anomaly | Metal loss | 24 | 2 | 13 | 18 | 08:06 | EXT |  |  | False | False | ILI.GW.6 | 60 |  |  | Pitting |  |  | Unknown | Unknown | 1.182 | 245 | 415 | 15 | 7.92 | 7.92 | 0.2 | N | 10 | 12.7 | 19.1 | 10 | 10 |  |  |  | 175 | 508 | 62 | Unknown | Unknown | 1954 | 62 | 2016 |  |  | 0 |  |  |  |  | None (with comments) | Missing seam weld angle, SW interactions not checked. | 1415.123 | 1.277189 | 8.086419 | 1416.218 | 1.278179 | 8.092672 | 1215.005 | 0 | 1415.561 | 1414.039 | [21 empty] | 0.387 | 0.031 | 0.104 | 0.145 | 0.344 | 0.027 | 0.175 | 0.236
109.LAK.20-10 - Pipetel Technologies Inc. - 09/16 - MFL-Geometry-Video |  |  | 49.444 | MFL | Risk Model Anomaly | Individual Corrosion | 41.13965 | 3.25826 | 17.55406 | 24.34941 | 08:06 | EXT |  |  | False | False | ILI.GW.6 | 60 |  |  | Cluster Class |  |  | Unknown | Unknown | 1.182 | 245 | 415 | 15 | 7.92 | 7.92 | 0.2 | N | 10 | 12.7 | [6 empty] | 175 | 508 | 62 | Unknown | Unknown | 1954 | 62 | 2016 | 15983 | 6t*6t / 15983 | 0 |  |  |  |  | None (with comments) | Missing seam weld angle, SW interactions not checked. | 1402.325 | 1.265638 | 8.013283 | [7 empty] | 489.6978 | 1 | 0.001757382 | 0 | 0.001757382 | 0 | 0.001757382 | 0 | Pitting | (Class: Pitting, SD = 13.314%, SL = 10.346 mm)
111.LAK.20-10 - Pipetel - 11/18 - MFL/Geometry/Video |  |  | 49.60069 | MFL | Risk Model Anomaly | Individual Corrosion | 36.1977 | 2.866858 | 16.82301 | 16.82301 | 02:12 | EXT |  |  | False | False | GW.ILI.7 | 70 |  |  | Cluster Class |  | 01:40 | 01:40 | Unknown | 3.178 | 290 | 414 | 15 | 7.92 | 7.92 | 0.1 | N | 10 | 12 | [6 empty] | 175 | 508 | 64 | Coal Tar | Coal Tar | 1954 | 64 | 2018 | 15201 | 6t*6t / 15201 | 0 |  |  |  |  | None |  | 1608.056 | 1.226112 | 9.188893 | [7 empty] | 500.3997 | 1 | 0.0003362245 | 0 | 0.0003362245 | 0 | 0.0003362245 | 0 | Pitting | (Class: Pitting, SD = 12.881%, SL = 9.766 mm)
111.LAK.20-10 - Pipetel - 11/18 - MFL/Geometry/Video | 83 | 49.658 | 49.60069 | MFL | Anomaly | Metal loss | 22 | 1.75 | 12.7 | 12.7 | 02:13 | EXT |  |  | False | False | GW.ILI.7 | 70 |  |  | Pitting |  | 01:40 | 01:40 | Unknown | 3.178 | 290 | 414 | 15 | 7.92 | 7.92 | 0.1 | N | 10 | 12 | 20 | 10 | 10 |  |  |  | 175 | 508 | 64 | Coal Tar | Coal Tar | 1954 | 64 | 2018 |  |  | 0 |  |  |  |  | None |  | 1618.724 | 1.234246 | 9.24985 | 1619.816 | 1.23508 | 9.256089 | 1438.786 |  | 1619.145 | 1617.687 | [21 empty] | 0.344 | 0.027 | 0.099 | 0.099 | 0.258 | 0.021 | 0.106 | 0.127
111.LAK.20-10 - Pipetel - 11/18 - MFL/Geometry/Video | 84 | 49.66 | 49.60268 | MFL | Tap | Other |  |  | 55.9 | 76.2 | 00:01 | NA | Tap |  | False | False | GW.ILI.7 | 70 |  |  |  |  | 01:40 | 01:40 | Unknown | 3.18 | 290 | 414 | 15 | 7.92 | 7.92 | 0.1 | N | [8 empty] | 175 | 508 | 64 | Coal Tar | Coal Tar | 1954 | 64 | 2018 |  |  | 0
111.LAK.20-10 - Pipetel - 11/18 - MFL/Geometry/Video |  |  | 49.62765 | MFL | Risk Model Anomaly | Individual Corrosion | 69.34371 | 5.492022 | 20.1143 | 43.70317 | 03:02 | EXT |  |  | False | False | GW.ILI.7 | 70 |  |  | Cluster Class |  | 01:40 | 01:40 | Unknown | 3.205 | 290 | 414 | 15 | 7.92 | 7.92 | 0.1 | N | 10 | 12 | [6 empty] | 175 | 508 | 64 | Coal Tar | Coal Tar | 1954 | 64 | 2018 | 15201 | 6t*6t / 15201 | 0 |  |  |  |  | Possible Phase 4 | Feature >50% depth; possible phase 4 | 1556.045 | 1.186455 | 8.891685 | [7 empty] | 500.3997 | 1 | 0.2040316 | 0 | 0.2040316 | 0 | 0.2040316 | 0 | Circumferential Grooving | (Class: Circumferential Grooving, SD = 12.881%, SL = 9.766 mm)
111.LAK.20-10 - Pipetel - 11/18 - MFL/Geometry/Video | 85 | 49.685 | 49.62765 | MFL | Anomaly | Metal loss | 42 | 3.33 | 15.2 | 33 | 03:02 | EXT |  |  | False | False | GW.ILI.7 | 70 |  |  | Circumferential Grooving |  | 01:40 | 01:40 | Unknown | 3.205 | 290 | 414 | 15 | 7.92 | 7.92 | 0.1 | N | 10 | 12 | 20 | 10 | 10 |  |  |  | 175 | 508 | 64 | Coal Tar | Coal Tar | 1954 | 64 | 2018 |  |  | 0 |  |  |  |  | None |  | 1607.664 | 1.225814 | 9.186653 | 1610.572 | 1.228032 | 9.203268 | 1430.306 |  | 1609.424 | 1602.96 | [21 empty] | 0.656 | 0.052 | 0.118 | 0.257 | 0.258 | 0.021 | 0.106 | 0.127
111.LAK.20-10 - Pipetel - 11/18 - MFL/Geometry/Video |  |  | 49.64663 | MFL | Risk Model Anomaly | Individual Corrosion | 24.99097 | 1.979285 | 43.70317 | 23.58887 | 08:56 | EXT |  |  | False | False | GW.ILI.7 | 70 |  |  | Cluster Class |  | 01:40 | 01:40 | Unknown | 3.224 | 290 | 414 | 15 | 7.92 | 7.92 | 0.1 | N | 10 | 12 | [6 empty] | 175 | 508 | 64 | Coal Tar | Coal Tar | 1954 | 64 | 2018 | 15201 | 6t*6t / 15201 | 0 |  |  |  |  | None |  | 1571.617 | 1.198328 | 8.980667 | [7 empty] | 500.3997 | 1 | 9.75173e-06 | 0 | 9.75173e-06 | 0 | 9.75173e-06 | 0 | Pitting | (Class: Pitting, SD = 12.881%, SL = 9.766 mm)
111.LAK.20-10 - Pipetel - 11/18 - MFL/Geometry/Video | 86 | 49.704 | 49.64663 | MFL | Anomaly | Metal loss | 15 | 1.19 | 33 | 17.8 | 08:56 | EXT |  |  | False | False | GW.ILI.7 | 70 |  |  | Pitting |  | 01:40 | 01:40 | Unknown | 3.224 | 290 | 414 | 15 | 7.92 | 7.92 | 0.1 | N | 10 | 12 | 20 | 10 | 10 |  |  |  | 175 | 508 | 64 | Coal Tar | Coal Tar | 1954 | 64 | 2018 |  |  | 0 |  |  |  |  | None |  | 1605.642 | 1.224271 | 9.175096 | 1609.424 | 1.227157 | 9.196708 | 1427.848 |  | 1606.52 | 1601.336 | [21 empty] | 0.234 | 0.019 | 0.257 | 0.139 | 0.258 | 0.021 | 0.106 | 0.127
111.LAK.20-10 - Pipetel - 11/18 - MFL/Geometry/Video | 87 | 49.818 | 49.7605 | MFL | Anomaly | Metal loss | 38 | 3.02 | 12.7 | 27.9 | 03:20 | EXT |  |  | False | False | GW.ILI.7 | 70 |  |  | Circumferential Grooving |  | 01:40 | 01:40 | Unknown | 3.338 | 290 | 414 | 15 | 7.92 | 7.92 | 0.1 | N | 10 | 12 | 20 | 10 | 10 |  |  |  | 175 | 508 | 64 | Coal Tar | Coal Tar | 1954 | 64 | 2018 |  |  | 0 |  |  |  |  | None |  | 1613.816 | 1.230504 | 9.221806 | 1615.725 | 1.231962 | 9.232715 | 1435.034 |  | 1614.84 | 1611.131 | [21 empty] | 0.594 | 0.047 | 0.099 | 0.217 | 0.258 | 0.021 | 0.106 | 0.127
111.LAK.20-10 - Pipetel - 11/18 - MFL/Geometry/Video |  |  | 49.7605 | MFL | Risk Model Anomaly | Individual Corrosion | 62.71451 | 4.966989 | 16.82301 | 36.93731 | 03:20 | EXT |  |  | False | False | GW.ILI.7 | 70 |  |  | Cluster Class |  | 01:40 | 01:40 | Unknown | 3.338 | 290 | 414 | 15 | 7.92 | 7.92 | 0.1 | N | 10 | 12 | [6 empty] | 175 | 508 | 64 | Coal Tar | Coal Tar | 1954 | 64 | 2018 | 15201 | 6t*6t / 15201 | 0 |  |  |  |  | Possible Phase 4 | Feature >50% depth; possible phase 4 | 1584.68 | 1.208289 | 9.055315 | [7 empty] | 500.3997 | 1 | 0.08980324 | 0 | 0.08980324 | 0 | 0.08980324 | 0 | Circumferential Grooving | (Class: Circumferential Grooving, SD = 12.881%, SL = 9.766 mm)
111.LAK.20-10 - Pipetel - 11/18 - MFL/Geometry/Video |  |  | 49.93929 | MFL | Risk Model Anomaly | Individual Corrosion | 19.88761 | 1.575099 | 20.1143 | 20.1143 | 10:00 | EXT |  |  | False | False | GW.ILI.7 | 70 |  |  | Cluster Class |  | 01:40 | 01:40 | Unknown | 3.517 | 290 | 414 | 15 | 7.92 | 7.92 | 0.1 | N | 10 | 12 | [6 empty] | 175 | 508 | 64 | Coal Tar | Coal Tar | 1954 | 64 | 2018 | 15201 | 6t*6t / 15201 | 0 |  |  |  |  | None |  | 1613.434 | 1.230213 | 9.219625 | [7 empty] | 500.3997 | 1 | 1.530923e-06 | 0 | 1.530923e-06 | 0 | 1.530923e-06 | 0 | Pitting | (Class: Pitting, SD = 12.881%, SL = 9.766 mm)
111.LAK.20-10 - Pipetel - 11/18 - MFL/Geometry/Video | 88 | 49.997 | 49.93929 | MFL | Anomaly | Metal loss | 12 | 0.94 | 15.2 | 15.2 | 10:00 | EXT |  |  | False | False | GW.ILI.7 | 70 |  |  | Pitting |  | 01:40 | 01:40 | Unknown | 3.517 | 290 | 414 | 15 | 7.92 | 7.92 | 0.1 | N | 10 | 12 | 20 | 10 | 10 |  |  |  | 175 | 508 | 64 | Coal Tar | Coal Tar | 1954 | 64 | 2018 |  |  | 0 |  |  |  |  | None |  | 1620.092 | 1.235289 | 9.257668 | 1620.903 | 1.23591 | 9.262304 | 1439.878 |  | 1620.362 | 1619.446 | [21 empty] | 0.188 | 0.015 | 0.118 | 0.118 | 0.258 | 0.021 | 0.106 | 0.127
109.LAK.20-10 - Pipetel Technologies Inc. - 09/16 - MFL-Geometry-Video | 51 | 50.304 | 50.304 | MFL | Anomaly | Metal loss | 31 | 2 | 10 | 30 | 05:16 | EXT | possible debris |  | False | False | ILI.GW.6 | 60 |  | 4 | Circumferential Grooving |  |  | Unknown | Unknown | 2.042 | 245 | 415 | 15 | 7.92 | 7.92 | 0.2 | N | 10 | 12.7 | 19.1 | 10 | 10 |  |  |  | 175 | 508 | 62 | Unknown | Unknown | 1954 | 62 | 2016 |  |  | 0 |  |  |  |  | None (with comments) | Missing seam weld angle, SW interactions not checked. | 1415.905 | 1.277895 | 8.090887 | 1416.769 | 1.278677 | 8.095825 | 1215.696 | 0 | 1416.296 | 1414.91 | [21 empty] | 0.5 | 0.04 | 0.08 | 0.241 | 0.344 | 0.027 | 0.175 | 0.236
109.LAK.20-10 - Pipetel Technologies Inc. - 09/16 - MFL-Geometry-Video |  |  | 50.311 | MFL | Risk Model Anomaly | Individual Corrosion | 17.1876 | 1.361258 | 48.65503 | 64.90257 | 09:04 | EXT |  |  | False | False | ILI.GW.6 | 60 |  |  | Cluster Class |  |  | Unknown | Unknown | 2.049 | 245 | 415 | 15 | 7.92 | 7.92 | 0.2 | N | 10 | 12.7 | [6 empty] | 175 | 508 | 62 | Unknown | Unknown | 1954 | 62 | 2016 | 15983 | 6t*6t / 15983 | 0 |  |  |  |  | None (with comments) | Missing seam weld angle, SW interactions not checked. | 1385.432 | 1.250392 | 7.916753 | [7 empty] | 489.6978 | 1 | 1.193912e-06 | 0 | 1.193912e-06 | 0 | 1.193912e-06 | 0 | General | (Class: General, SD = 13.314%, SL = 10.346 mm)
109.LAK.20-10 - Pipetel Technologies Inc. - 09/16 - MFL-Geometry-Video | 52 | 50.311 | 50.311 | MFL | Anomaly | Metal loss | 10 | 1 | 36 | 48 | 09:05 | EXT |  |  | False | False | ILI.GW.6 | 60 |  |  | General |  |  | Unknown | Unknown | 2.049 | 245 | 415 | 15 | 7.92 | 7.92 | 0.2 | N | 10 | 12.7 | 19.1 | 10 | 15 |  |  |  | 175 | 508 | 62 | Unknown | Unknown | 1954 | 62 | 2016 |  |  | 0 |  |  |  |  | None (with comments) | Missing seam weld angle, SW interactions not checked. | 1408.322 | 1.271051 | 8.047555 | 1410.859 | 1.273343 | 8.062053 | 1209.441 | 0 | 1409.141 | 1405.957 | [21 empty] | 0.161 | 0.013 | 0.289 | 0.386 | 0.344 | 0.027 | 0.175 | 0.236
109.LAK.20-10 - Pipetel Technologies Inc. - 09/16 - MFL-Geometry-Video |  |  | 50.31869 | MFL | Risk Model Anomaly | Corrosion Cluster | 53.11568 | 4.206762 | 42.8789 | 79.16842 | 05:07 | EXT |  |  | False | False | ILI.GW.6 | 60 |  |  | Cluster Class |  |  | Unknown | Unknown | 2.042 | 245 | 415 | 15 | 7.92 | 7.92 | 0.2 | N | 10 | 12.7 | [6 empty] | 175 | 508 | 62 | Unknown | Unknown | 1954 | 62 | 2016 | 15983 | 6t*6t / 15983 | 0 |  |  |  |  | Possible Phase 4 | Missing seam weld angle, SW interactions not checked. Feature >50% depth; possible phase 4 | 1293.925 | 1.167804 | 7.393857 | [7 empty] | 489.6978 | 1 | 0.02173154 | 0 | 0.02173154 | 0 | 0.02173154 | 0 | General | (Class: General, SD = 13.314%, SL = 10.346 mm)
109.LAK.20-10 - Pipetel Technologies Inc. - 09/16 - MFL-Geometry-Video | 54 | 50.33 | 50.33 | MFL | Anomaly | Metal loss | 20 | 2 | 15 | 15 | 04:55 | EXT | possible debris |  | False | False | ILI.GW.6 | 60 |  | 4 | Pitting |  |  | Unknown | Unknown | 2.068 | 245 | 415 | 15 | 7.92 | 7.92 | 0.2 | N | 10 | 12.7 | 19.1 | 10 | 10 |  |  |  | 175 | 508 | 62 | Unknown | Unknown | 1954 | 62 | 2016 |  |  | 0 |  |  |  |  | None (with comments) | Missing seam weld angle, SW interactions not checked. | 1414.856 | 1.276948 | 8.084893 | 1416.039 | 1.278018 | 8.091654 | 1214.753 | 0 | 1415.301 | 1413.768 | [21 empty] | 0.323 | 0.026 | 0.12 | 0.12 | 0.344 | 0.027 | 0.175 | 0.236
111.LAK.20-10 - Pipetel - 11/18 - MFL/Geometry/Video | 89 | 50.535 | 50.47667 | MFL | Anomaly | Metal loss | 10 | 0.79 | 12.7 | 15.2 | 00:04 | EXT |  |  | False | False | GW.ILI.7 | 70 |  |  | Pitting |  | 01:40 | 01:40 | Unknown | 4.055 | 290 | 414 | 15 | 7.92 | 7.92 | 0.1 | N | 10 | 12 | 20 | 10 | 10 |  |  |  | 175 | 508 | 64 | Coal Tar | Coal Tar | 1954 | 64 | 2018 |  |  | 0 |  |  |  |  | None |  | 1621.46 | 1.236333 | 9.265487 | 1621.937 | 1.236698 | 9.268212 | 1441.047 |  | 1621.613 | 1621.096 | [21 empty] | 0.156 | 0.012 | 0.099 | 0.118 | 0.258 | 0.021 | 0.106 | 0.127
111.LAK.20-10 - Pipetel - 11/18 - MFL/Geometry/Video |  |  | 50.47667 | MFL | Risk Model Anomaly | Individual Corrosion | 16.31009 | 1.291759 | 16.82301 | 20.1143 | 00:04 | EXT |  |  | False | False | GW.ILI.7 | 70 |  |  | Cluster Class |  | 01:40 | 01:40 | Unknown | 4.055 | 290 | 414 | 15 | 7.92 | 7.92 | 0.1 | N | 10 | 12 | [6 empty] | 175 | 508 | 64 | Coal Tar | Coal Tar | 1954 | 64 | 2018 | 15201 | 6t*6t / 15201 | 0 |  |  |  |  | None |  | 1617.758 | 1.23351 | 9.244334 | [7 empty] | 500.3997 | 1 | 3.820749e-07 | 0 | 3.820749e-07 | 0 | 3.820749e-07 | 0 | Pitting | (Class: Pitting, SD = 12.881%, SL = 9.766 mm)
111.LAK.20-10 - Pipetel - 11/18 - MFL/Geometry/Video |  |  | 50.55458 | MFL | Risk Model Anomaly | Individual Corrosion | 57.61115 | 4.562803 | 20.1143 | 33.64602 | 08:58 | EXT |  |  | False | False | GW.ILI.7 | 70 |  |  | Cluster Class |  | 01:40 | 01:40 | Unknown | 4.133 | 290 | 414 | 15 | 7.92 | 7.92 | 0.1 | N | 10 | 12 | [6 empty] | 175 | 508 | 64 | Coal Tar | Coal Tar | 1954 | 64 | 2018 | 15201 | 6t*6t / 15201 | 0 |  |  |  |  | Possible Phase 4 | Feature >50% depth; possible phase 4 | 1577.724 | 1.202984 | 9.015563 | [7 empty] | 500.3997 | 1 | 0.04109037 | 0 | 0.04109037 | 0 | 0.04109037 | 0 | Pitting | (Class: Pitting, SD = 12.881%, SL = 9.766 mm)
111.LAK.20-10 - Pipetel - 11/18 - MFL/Geometry/Video | 90 | 50.613 | 50.55458 | MFL | Anomaly | Metal loss | 35 | 2.77 | 15.2 | 25.4 | 08:59 | EXT |  |  | False | False | GW.ILI.7 | 70 |  |  | Pitting |  | 01:40 | 01:40 | Unknown | 4.133 | 290 | 414 | 15 | 7.92 | 7.92 | 0.1 | N | 10 | 12 | 20 | 10 | 10 |  |  |  | 175 | 508 | 64 | Coal Tar | Coal Tar | 1954 | 64 | 2018 |  |  | 0 |  |  |  |  | None |  | 1611.351 | 1.228625 | 9.20772 | 1613.821 | 1.23051 | 9.221835 | 1432.974 |  | 1612.597 | 1608.132 | [21 empty] | 0.547 | 0.043 | 0.118 | 0.198 | 0.258 | 0.021 | 0.106 | 0.127
111.LAK.20-10 - Pipetel - 11/18 - MFL/Geometry/Video | 91 | 51.439 | 51.37963 | MFL | Anomaly | Metal loss | 24 | 1.91 | 15.2 | 12.7 | 11:19 | EXT |  |  | False | False | GW.ILI.7 | 70 |  |  | Pitting |  | 01:40 | 01:40 | Unknown | 4.959 | 290 | 414 | 15 | 7.92 | 7.92 | 0.1 | N | 10 | 12 | 20 | 10 | 10 |  |  |  | 175 | 508 | 64 | Coal Tar | Coal Tar | 1954 | 64 | 2018 |  |  | 0 |  |  |  |  | None |  | 1616.055 | 1.232212 | 9.234602 | 1617.735 | 1.233494 | 9.244202 | 1436.582 |  | 1616.732 | 1614.377 | [21 empty] | 0.375 | 0.03 | 0.118 | 0.099 | 0.258 | 0.021 | 0.106 | 0.127
111.LAK.20-10 - Pipetel - 11/18 - MFL/Geometry/Video |  |  | 51.37963 | MFL | Risk Model Anomaly | Individual Corrosion | 39.77522 | 3.150197 | 20.1143 | 16.82301 | 11:18 | EXT |  |  | False | False | GW.ILI.7 | 70 |  |  | Cluster Class |  | 01:40 | 01:40 | Unknown | 4.959 | 290 | 414 | 15 | 7.92 | 7.92 | 0.1 | N | 10 | 12 | [6 empty] | 175 | 508 | 64 | Coal Tar | Coal Tar | 1954 | 64 | 2018 | 15201 | 6t*6t / 15201 | 0 |  |  |  |  | None |  | 1598.727 | 1.218999 | 9.135581 | [7 empty] | 500.3997 | 1 | 0.0008955464 | 0 | 0.0008955464 | 0 | 0.0008955464 | 0 | Pitting | (Class: Pitting, SD = 12.881%, SL = 9.766 mm)
109.LAK.20-10 - Pipetel Technologies Inc. - 09/16 - MFL-Geometry-Video | 55 | 52.179 | 52.179 | MFL | Anomaly | Metal loss | 14 | 1 | 18 | 81 | 01:25 | EXT |  |  | False | False | ILI.GW.6 | 60 |  |  | Circumferential Grooving |  |  | Unknown | Unknown | 3.917 | 245 | 415 | 15 | 7.92 | 7.92 | 0.2 | N | 10 | 12.7 | 19.1 | 10 | 10 |  |  |  | 175 | 508 | 62 | Unknown | Unknown | 1954 | 62 | 2016 |  |  | 0 |  |  |  |  | None (with comments) | Missing seam weld angle, SW interactions not checked. | 1415.157 | 1.27722 | 8.086614 | 1416.299 | 1.278252 | 8.093135 | 1214.954 | 0 | 1415.553 | 1414.206 | [21 empty] | 0.226 | 0.018 | 0.145 | 0.651 | 0.344 | 0.027 | 0.175 | 0.236
109.LAK.20-10 - Pipetel Technologies Inc. - 09/16 - MFL-Geometry-Video |  |  | 52.179 | MFL | Risk Model Anomaly | Individual Corrosion | 23.95205 | 1.897003 | 24.34941 | 109.5067 | 01:24 | EXT |  |  | False | False | ILI.GW.6 | 60 |  |  | Cluster Class |  |  | Unknown | Unknown | 3.917 | 245 | 415 | 15 | 7.92 | 7.92 | 0.2 | N | 10 | 12.7 | [6 empty] | 175 | 508 | 62 | Unknown | Unknown | 1954 | 62 | 2016 | 15983 | 6t*6t / 15983 | 0 |  |  |  |  | None (with comments) | Missing seam weld angle, SW interactions not checked. | 1404.292 | 1.267414 | 8.024526 | [7 empty] | 489.6978 | 1 | 1.279611e-05 | 0 | 1.279611e-05 | 0 | 1.279611e-05 | 0 | Circumferential Grooving | (Class: Circumferential Grooving, SD = 13.314%, SL = 10.346 mm)
109.LAK.20-10 - Pipetel Technologies Inc. - 09/16 - MFL-Geometry-Video | 56 | 53.78 | 53.78 | MFL | Anomaly | Metal loss | 15 | 1 | 18 | 36 | 10:28 | EXT |  |  | False | False | ILI.GW.6 | 60 |  |  | Circumferential Grooving |  |  | Unknown | Unknown | 5.518 | 245 | 415 | 15 | 7.92 | 7.92 | 0.2 | N | 10 | 12.7 | 19.1 | 10 | 10 |  |  |  | 175 | 508 | 62 | Unknown | Unknown | 1954 | 62 | 2016 |  |  | 0 |  |  |  |  | None (with comments) | Missing seam weld angle, SW interactions not checked. | 1414.778 | 1.276878 | 8.084445 | 1416.004 | 1.277986 | 8.091453 | 1214.65 | 0 | 1415.21 | 1413.737 | [21 empty] | 0.242 | 0.019 | 0.145 | 0.289 | 0.344 | 0.027 | 0.175 | 0.236
109.LAK.20-10 - Pipetel Technologies Inc. - 09/16 - MFL-Geometry-Video |  |  | 53.78 | MFL | Risk Model Anomaly | Individual Corrosion | 25.50495 | 2.019992 | 24.34941 | 48.65503 | 10:28 | EXT |  |  | False | False | ILI.GW.6 | 60 |  |  | Cluster Class |  |  | Unknown | Unknown | 5.518 | 245 | 415 | 15 | 7.92 | 7.92 | 0.2 | N | 10 | 12.7 | [6 empty] | 175 | 508 | 62 | Unknown | Unknown | 1954 | 62 | 2016 | 15983 | 6t*6t / 15983 | 0 |  |  |  |  | None (with comments) | Missing seam weld angle, SW interactions not checked. | 1403.023 | 1.266268 | 8.017273 | [7 empty] | 489.6978 | 1 | 2.130089e-05 | 0 | 2.130089e-05 | 0 | 2.130089e-05 | 0 | Pitting | (Class: Pitting, SD = 13.314%, SL = 10.346 mm)
109.LAK.20-10 - Pipetel Technologies Inc. - 09/16 - MFL-Geometry-Video | 57 | 55.201 | 55.201 | MFL | Anomaly | Metal loss | 10 | 1 | 25 | 48 | 09:08 | EXT |  |  | False | False | ILI.GW.6 | 60 |  |  | Pitting |  |  | Unknown | Unknown | 6.939 | 245 | 415 | 15 | 7.92 | 7.92 | 0.2 | N | 10 | 12.7 | 19.1 | 10 | 10 |  |  |  | 175 | 508 | 62 | Unknown | Unknown | 1954 | 62 | 2016 |  |  | 0 |  |  |  |  | None (with comments) | Missing seam weld angle, SW interactions not checked. | 1413.846 | 1.276036 | 8.079118 | 1415.287 | 1.277338 | 8.087352 | 1213.866 | 0 | 1414.332 | 1412.678 | [21 empty] | 0.161 | 0.013 | 0.201 | 0.386 | 0.344 | 0.027 | 0.175 | 0.236
109.LAK.20-10 - Pipetel Technologies Inc. - 09/16 - MFL-Geometry-Video |  |  | 55.201 | MFL | Risk Model Anomaly | Individual Corrosion | 17.1876 | 1.361258 | 33.8016 | 64.90257 | 09:08 | EXT |  |  | False | False | ILI.GW.6 | 60 |  |  | Cluster Class |  |  | Unknown | Unknown | 6.939 | 245 | 415 | 15 | 7.92 | 7.92 | 0.2 | N | 10 | 12.7 | [6 empty] | 175 | 508 | 62 | Unknown | Unknown | 1954 | 62 | 2016 | 15983 | 6t*6t / 15983 | 0 |  |  |  |  | None (with comments) | Missing seam weld angle, SW interactions not checked. | 1400.966 | 1.264412 | 8.005521 | [7 empty] | 489.6978 | 1 | 1.193912e-06 | 0 | 1.193912e-06 | 0 | 1.193912e-06 | 0 | General | (Class: General, SD = 13.314%, SL = 10.346 mm)
111.LAK.20-10 - Pipetel - 11/18 - MFL/Geometry/Video | 92 | 56.097 | 56.03225 | MFL | Anomaly | Metal loss | 22 | 1.75 | 12.7 | 15.2 | 00:47 | EXT |  |  | False | False | GW.ILI.7 | 80 |  |  | Pitting |  | 01:40 | 01:05 | Unknown | 9.617 | 290 | 414 | 15 | 7.92 | 7.92 | 0.1 | N | 10 | 12 | 20 | 10 | 10 |  |  |  | 175 | 508 | 64 | Coal Tar | Coal Tar | 1954 | 64 | 2018 |  |  | 0 |  |  |  |  | None |  | 1618.724 | 1.234246 | 9.24985 | 1619.816 | 1.23508 | 9.256089 | 1438.786 |  | 1619.145 | 1617.687 | [21 empty] | 0.344 | 0.027 | 0.099 | 0.118 | 0.258 | 0.021 | 0.106 | 0.127
111.LAK.20-10 - Pipetel - 11/18 - MFL/Geometry/Video |  |  | 56.03225 | MFL | Risk Model Anomaly | Individual Corrosion | 36.1977 | 2.866858 | 16.82301 | 20.1143 | 00:46 | EXT |  |  | False | False | GW.ILI.7 | 80 |  |  | Cluster Class |  | 01:40 | 01:05 | Unknown | 9.617 | 290 | 414 | 15 | 7.92 | 7.92 | 0.1 | N | 10 | 12 | [6 empty] | 175 | 508 | 64 | Coal Tar | Coal Tar | 1954 | 64 | 2018 | 15201 | 6t*6t / 15201 | 0 |  |  |  |  | None |  | 1608.056 | 1.226112 | 9.188893 | [7 empty] | 500.3997 | 1 | 0.0003362245 | 0 | 0.0003362245 | 0 | 0.0003362245 | 0 | Pitting | (Class: Pitting, SD = 12.881%, SL = 9.766 mm)
111.LAK.20-10 - Pipetel - 11/18 - MFL/Geometry/Video | 93 | 56.582 | 56.51669 | MFL | Girth Weld | Longitudinal seam | [5 empty] | N/A |  |  | False | False | GW.ILI.8 | 80 |  |  |  | 12.177 | 01:05 | 01:05 | Unknown | 0 | 290 | 414 | 15 | 7.92 | 7.92 | 0.1 | N | [8 empty] | 175 | 508 | 64 | Coal Tar | Coal Tar | 1954 | 64 | 2018 |  |  | 0
109.LAK.20-10 - Pipetel Technologies Inc. - 09/16 - MFL-Geometry-Video |  |  | 58.508 | MFL | Risk Model Anomaly | Individual Corrosion | 56.22146 | 4.45274 | 13.50312 | 20.25468 | 00:46 | EXT |  |  | False | False | ILI.GW.6 | 60 |  |  | Cluster Class |  |  | Unknown | Unknown | 10.246 | 245 | 415 | 15 | 7.92 | 7.92 | 0.2 | N | 10 | 12.7 | [6 empty] | 175 | 508 | 62 | Unknown | Unknown | 1954 | 62 | 2016 | 15983 | 6t*6t / 15983 | 0 |  |  |  |  | Possible Phase 4 | Missing seam weld angle, SW interactions not checked. Feature >50% depth; possible phase 4 | 1401.949 | 1.265299 | 8.011135 | [7 empty] | 489.6978 | 1 | 0.03705271 | 0 | 0.03705271 | 0 | 0.03705271 | 0 | Pitting | (Class: Pitting, SD = 13.314%, SL = 10.346 mm)
109.LAK.20-10 - Pipetel Technologies Inc. - 09/16 - MFL-Geometry-Video | 58 | 58.508 | 58.508 | MFL | Anomaly | Metal loss | 33 | 3 | 10 | 15 | 00:46 | EXT |  |  | False | False | ILI.GW.6 | 60 |  |  | Pitting |  |  | Unknown | Unknown | 10.246 | 245 | 415 | 15 | 7.92 | 7.92 | 0.2 | N | 10 | 12.7 | 19.1 | 10 | 10 |  |  |  | 175 | 508 | 62 | Unknown | Unknown | 1954 | 62 | 2016 |  |  | 0 |  |  |  |  | None (with comments) | Missing seam weld angle, SW interactions not checked. | 1415.556 | 1.27758 | 8.088893 | 1416.477 | 1.278413 | 8.094157 | 1215.44 | 0 | 1415.991 | 1414.44 | [21 empty] | 0.532 | 0.042 | 0.08 | 0.12 | 0.344 | 0.027 | 0.175 | 0.236
109.LAK.20-10 - Pipetel Technologies Inc. - 09/16 - MFL-Geometry-Video |  |  | 59.036 | MFL | Risk Model Anomaly | Individual Corrosion | 27.05784 | 2.142981 | 24.34941 | 17.55406 | 01:34 | EXT |  |  | False | False | ILI.GW.6 | 60 |  |  | Cluster Class |  |  | Unknown | Unknown | 10.774 | 245 | 415 | 15 | 7.92 | 7.92 | 0.2 | N | 10 | 12.7 | [6 empty] | 175 | 508 | 62 | Unknown | Unknown | 1954 | 62 | 2016 | 15983 | 6t*6t / 15983 | 0 |  |  |  |  | None (with comments) | Missing seam weld angle, SW interactions not checked. | 1401.712 | 1.265085 | 8.009784 | [7 empty] | 489.6978 | 1 | 3.500098e-05 | 0 | 3.500098e-05 | 0 | 3.500098e-05 | 0 | Pitting | (Class: Pitting, SD = 13.314%, SL = 10.346 mm)
109.LAK.20-10 - Pipetel Technologies Inc. - 09/16 - MFL-Geometry-Video | 59 | 59.036 | 59.036 | MFL | Anomaly | Metal loss | 16 | 1 | 18 | 13 | 01:35 | EXT |  |  | False | False | ILI.GW.6 | 60 |  |  | Pitting |  |  | Unknown | Unknown | 10.774 | 245 | 415 | 15 | 7.92 | 7.92 | 0.2 | N | 10 | 12.7 | 19.1 | 10 | 10 |  |  |  | 175 | 508 | 62 | Unknown | Unknown | 1954 | 62 | 2016 |  |  | 0 |  |  |  |  | None (with comments) | Missing seam weld angle, SW interactions not checked. | 1414.391 | 1.276528 | 8.082235 | 1415.703 | 1.277715 | 8.089733 | 1214.342 | 0 | 1414.86 | 1413.258 | [21 empty] | 0.258 | 0.02 | 0.145 | 0.104 | 0.344 | 0.027 | 0.175 | 0.236
109.LAK.20-10 - Pipetel Technologies Inc. - 09/16 - MFL-Geometry-Video |  |  | 59.177 | MFL | Risk Model Anomaly | Individual Corrosion | 71.85616 | 5.691008 | 17.55406 | 17.55406 | 03:42 | EXT |  |  | False | False | ILI.GW.6 | 60 |  |  | Cluster Class |  |  | Unknown | Unknown | 10.915 | 245 | 415 | 15 | 7.92 | 7.92 | 0.2 | N | 10 | 12.7 | [6 empty] | 175 | 508 | 62 | Unknown | Unknown | 1954 | 62 | 2016 | 15983 | 6t*6t / 15983 | 0 |  |  |  |  | Phase 1 | Feature with depth > 70% NWT No further checks performed | 1369.961 | 1.236429 | 7.828349 | [7 empty] | 489.6978 | 1 | 0.2703786 | 0 | 0.2703786 | 0 | 0.2703786 | 0 | Pitting | (Class: Pitting, SD = 13.314%, SL = 10.346 mm)
109.LAK.20-10 - Pipetel Technologies Inc. - 09/16 - MFL-Geometry-Video | 60 | 59.177 | 59.177 | MFL | Anomaly | Metal loss | 42 | 3 | 13 | 13 | 03:42 | EXT |  |  | False | False | ILI.GW.6 | 60 |  |  | Pitting |  |  | Unknown | Unknown | 10.915 | 245 | 415 | 15 | 7.92 | 7.92 | 0.2 | N | 10 | 12.7 | 19.1 | 10 | 10 |  |  |  | 175 | 508 | 62 | Unknown | Unknown | 1954 | 62 | 2016 |  |  | 0 |  |  |  |  | None (with comments) | Missing seam weld angle, SW interactions not checked. | 1409.696 | 1.272291 | 8.055408 | 1411.6 | 1.274012 | 8.066288 | 1211.079 | 0 | 1410.836 | 1406.648 | [21 empty] | 0.677 | 0.054 | 0.104 | 0.104 | 0.344 | 0.027 | 0.175 | 0.236
111.LAK.20-10 - Pipetel - 11/18 - MFL/Geometry/Video | 94 | 60.52 | 60.45015 | MFL | Additional metal/material | Touching Metal Object |  |  | 40.6 | 43.2 | 11:56 | NA | Attachment with HAZ |  | False | False | GW.ILI.8 | 80 |  |  |  |  | 01:05 | 01:05 | Unknown | 3.938 | 290 | 414 | 15 | 7.92 | 7.92 | 0.1 | N | [8 empty] | 175 | 508 | 64 | Coal Tar | Coal Tar | 1954 | 64 | 2018 |  |  | 0
109.LAK.20-10 - Pipetel Technologies Inc. - 09/16 - MFL-Geometry-Video | 61 | 61.439 | 61.439 | MFL | Girth Weld | Not identifiable seam | [8 empty] | False | False | ILI.GW.7 | 70 |  |  |  | 12.967 |  | Unknown | Unknown | 0 | 245 | 415 | 15 | 7.92 | 7.92 | 0.2 | N | 10 | 12.7 | 19.1 | [5 empty] | 175 | 508 | 62 | Unknown | Unknown | 1954 | 62 | 2016 |  |  | 0
111.LAK.20-10 - Pipetel - 11/18 - MFL/Geometry/Video | 95 | 62.704 | 62.63163 | MFL | Additional metal/material | Close Metal Object |  |  | 61 | 63.5 | 11:33 | NA | Close metal object |  | False | False | GW.ILI.8 | 80 |  |  |  |  | 01:05 | 01:05 | Unknown | 6.122 | 290 | 414 | 15 | 7.92 | 7.92 | 0.1 | N | [8 empty] | 175 | 508 | 64 | Coal Tar | Coal Tar | 1954 | 64 | 2018 |  |  | 0
109.LAK.20-10 - Pipetel Technologies Inc. - 09/16 - MFL-Geometry-Video | 62 | 66.524 | 66.524 | MFL | Casing begin | [9 empty] | False | False | ILI.GW.7 | 70 | [5 empty] | Unknown | Unknown | 5.085 | 245 | 415 | 15 | 7.92 | 7.92 | 0.2 | N | 10 | 12.7 | 19.1 | [5 empty] | 175 | 508 | 62 | Unknown | Unknown | 1954 | 62 | 2016 |  |  | 0
111.LAK.20-10 - Pipetel - 11/18 - MFL/Geometry/Video | 96 | 68.759 | 68.67964 | MFL | Girth Weld | Longitudinal seam | [5 empty] | N/A |  |  | False | False | GW.ILI.9 | 90 |  |  |  | 7.704 | 08:25 | 08:25 | Unknown | 0 | 290 | 414 | 15 | 7.92 | 7.92 | 0.1 | N | [8 empty] | 175 | 508 | 64 | Coal Tar | Coal Tar | 1954 | 64 | 2018 |  |  | 0
111.LAK.20-10 - Pipetel - 11/18 - MFL/Geometry/Video | 97 | 72.899 | 72.81486 | MFL | Anomaly | Pipe mill anomaly |  |  | 241.3 | 53.3 | 11:45 | NA | Manufacturing related |  | False | False | GW.ILI.9 | 90 |  |  | General |  | 08:25 | 08:25 | Unknown | 4.14 | 290 | 414 | 15 | 7.92 | 7.92 | 0.1 | N |  |  |  | 10 | 15 |  |  |  | 175 | 508 | 64 | Coal Tar | Coal Tar | 1954 | 64 | 2018 |  |  | 0 |  |  |  |  | Not Assigned | Missing Input(s): ML |  |  |  | 1623.319 | 1.237752 | 9.276109 |  |  | 1623.319 | 1623.319
111.LAK.20-10 - Pipetel - 11/18 - MFL/Geometry/Video | 98 | 74.228 | 74.14233 | Geometry | Anomaly | Dent | 0.5 | 2.64 | 55.9 | 53.3 | 00:37 | NA |  |  | False | False | GW.ILI.9 | 90 |  |  |  |  | 08:25 | 08:25 | Unknown | 5.469 | 290 | 414 | 15 | 7.92 | 7.92 | 0.1 | N | 1 | 25 | 50 | [5 empty] | 175 | 508 | 64 | Coal Tar | Coal Tar | 1954 | 64 | 2018 |  |  | 0 |  |  |  |  | None
109.LAK.20-10 - Pipetel Technologies Inc. - 09/16 - MFL-Geometry-Video | 63 | 74.406 | 74.406 | MFL | Girth Weld | Not identifiable seam | [8 empty] | False | False | ILI.GW.8 | 80 |  |  |  | 13.482 |  | Unknown | Unknown | 0 | 245 | 415 | 15 | 7.92 | 7.92 | 0.2 | N | 10 | 12.7 | 19.1 | [5 empty] | 175 | 508 | 62 | Unknown | Unknown | 1954 | 62 | 2016 |  |  | 0
111.LAK.20-10 - Pipetel - 11/18 - MFL/Geometry/Video | 99 | 75.764 | 75.67655 | MFL | Anomaly | Pipe mill anomaly |  |  | 421.6 | 81.3 | 11:34 | NA | Manufacturing related |  | False | False | GW.ILI.9 | 110 |  |  | General |  | 08:25 | 05:50 | Unknown | 7.005 | 290 | 414 | 15 | 7.92 | 7.92 | 0.1 | N |  |  |  | 10 | 15 |  |  |  | 175 | 508 | 64 | Coal Tar | Coal Tar | 1954 | 64 | 2018 |  |  | 0 |  |  |  |  | Not Assigned | Missing Input(s): ML |  |  |  | 1623.319 | 1.237752 | 9.276109 |  |  | 1623.319 | 1623.319
111.LAK.20-10 - Pipetel - 11/18 - MFL/Geometry/Video | 100 | 76.463 | 76.37475 | MFL | Girth Weld | Not identifiable seam | [5 empty] | N/A | Bend begin |  | False | False | GW.ILI.10 | 110 |  |  |  | 0.532 |  | 05:50 | Unknown | 0 | 290 | 414 | 15 | 7.92 | 7.92 | 0.1 | N | [8 empty] | 175 | 508 | 64 | Coal Tar | Coal Tar | 1954 | 64 | 2018 |  |  | 0
111.LAK.20-10 - Pipetel - 11/18 - MFL/Geometry/Video | 101 | 76.731 | 76.64244 | MFL | Bend | Fitting |  |  |  |  | 09:00 | NA | Left bend center; 89+84.6 |  | False | False | GW.ILI.10 | 110 | [5 empty] | 05:50 | Unknown | 0.268 | 290 | 414 | 15 | 7.92 | 7.92 | 0.1 | N | [8 empty] | 175 | 508 | 64 | Coal Tar | Coal Tar | 1954 | 64 | 2018 |  |  | 0
111.LAK.20-10 - Pipetel - 11/18 - MFL/Geometry/Video | 102 | 76.995 | 76.90613 | MFL | Girth Weld | Longitudinal seam | [5 empty] | N/A | Bend end |  | False | False | GW.ILI.11 | 110 |  |  |  | 12.262 | 05:50 | 05:50 | Unknown | 0 | 290 | 414 | 15 | 7.92 | 7.92 | 0.1 | N | [8 empty] | 175 | 508 | 64 | Coal Tar | Coal Tar | 1954 | 64 | 2018 |  |  | 0
109.LAK.20-10 - Pipetel Technologies Inc. - 09/16 - MFL-Geometry-Video |  |  | 80.197 | MFL | Risk Model Anomaly | Individual Corrosion | 17.1876 | 1.361258 | 37.85253 | 89.20819 | 11:16 | EXT |  |  | False | False | ILI.GW.8 | 80 |  |  | Cluster Class |  |  | Unknown | Unknown | 5.791 | 245 | 415 | 15 | 7.92 | 7.92 | 0.2 | N | 10 | 12.7 | [6 empty] | 175 | 508 | 62 | Unknown | Unknown | 1954 | 62 | 2016 | 15983 | 6t*6t / 15983 | 0 |  |  |  |  | None (with comments) | Missing seam weld angle, SW interactions not checked. | 1396.921 | 1.260761 | 7.982405 | [7 empty] | 489.6978 | 1 | 1.193912e-06 | 0 | 1.193912e-06 | 0 | 1.193912e-06 | 0 | General | (Class: General, SD = 13.314%, SL = 10.346 mm)
109.LAK.20-10 - Pipetel Technologies Inc. - 09/16 - MFL-Geometry-Video | 64 | 80.197 | 80.197 | MFL | Anomaly | Metal loss | 10 | 1 | 28 | 66 | 11:16 | EXT |  |  | False | False | ILI.GW.8 | 80 |  |  | Circumferential Grooving |  |  | Unknown | Unknown | 5.791 | 245 | 415 | 15 | 7.92 | 7.92 | 0.2 | N | 10 | 12.7 | 19.1 | 10 | 10 |  |  |  | 175 | 508 | 62 | Unknown | Unknown | 1954 | 62 | 2016 |  |  | 0 |  |  |  |  | None (with comments) | Missing seam weld angle, SW interactions not checked. | 1412.462 | 1.274788 | 8.071214 | 1414.201 | 1.276359 | 8.081151 | 1212.745 | 0 | 1413.053 | 1411.018 | [21 empty] | 0.161 | 0.013 | 0.225 | 0.53 | 0.344 | 0.027 | 0.175 | 0.236
111.LAK.20-10 - Pipetel - 11/18 - MFL/Geometry/Video | 103 | 81.566 | 81.47186 | MFL | Additional metal/material | Close Metal Object |  |  | 53.3 | 61 | 06:16 | NA | Close metal object |  | False | False | GW.ILI.11 | 110 |  |  |  |  | 05:50 | 05:50 | Unknown | 4.571 | 290 | 414 | 15 | 7.92 | 7.92 | 0.1 | N | [8 empty] | 175 | 508 | 64 | Coal Tar | Coal Tar | 1954 | 64 | 2018 |  |  | 0
109.LAK.20-10 - Pipetel Technologies Inc. - 09/16 - MFL-Geometry-Video |  |  | 82.093 | MFL | Risk Model Anomaly | Individual Corrosion | 17.1876 | 1.361258 | 24.34941 | 137.8632 | 03:50 | EXT |  |  | False | False | ILI.GW.8 | 80 |  |  | Cluster Class |  |  | Unknown | Unknown | 7.687 | 245 | 415 | 15 | 7.92 | 7.92 | 0.2 | N | 10 | 12.7 | [6 empty] | 175 | 508 | 62 | Unknown | Unknown | 1954 | 62 | 2016 | 15983 | 6t*6t / 15983 | 0 |  |  |  |  | None (with comments) | Missing seam weld angle, SW interactions not checked. | 1409.387 | 1.272012 | 8.053637 | [7 empty] | 489.6978 | 1 | 1.193912e-06 | 0 | 1.193912e-06 | 0 | 1.193912e-06 | 0 | Circumferential Grooving | (Class: Circumferential Grooving, SD = 13.314%, SL = 10.346 mm)
109.LAK.20-10 - Pipetel Technologies Inc. - 09/16 - MFL-Geometry-Video | 65 | 82.093 | 82.093 | MFL | Anomaly | Metal loss | 10 | 1 | 18 | 102 | 03:50 | EXT |  |  | False | False | ILI.GW.8 | 80 |  |  | Circumferential Grooving |  |  | Unknown | Unknown | 7.687 | 245 | 415 | 15 | 7.92 | 7.92 | 0.2 | N | 10 | 12.7 | 19.1 | 10 | 10 |  |  |  | 175 | 508 | 62 | Unknown | Unknown | 1954 | 62 | 2016 |  |  | 0 |  |  |  |  | None (with comments) | Missing seam weld angle, SW interactions not checked. | 1416.607 | 1.278528 | 8.094896 | 1417.411 | 1.279256 | 8.099492 | 1216.128 | 0 | 1416.87 | 1415.98 | [21 empty] | 0.161 | 0.013 | 0.145 | 0.819 | 0.344 | 0.027 | 0.175 | 0.236
109.LAK.20-10 - Pipetel Technologies Inc. - 09/16 - MFL-Geometry-Video | 66 | 85.086 | 85.086 | MFL | Casing end | [9 empty] | False | False | ILI.GW.8 | 80 | [5 empty] | Unknown | Unknown | 10.68 | 245 | 415 | 15 | 7.92 | 7.92 | 0.2 | N | 10 | 12.7 | 19.1 | [5 empty] | 175 | 508 | 62 | Unknown | Unknown | 1954 | 62 | 2016 |  |  | 0
109.LAK.20-10 - Pipetel Technologies Inc. - 09/16 - MFL-Geometry-Video | 67 | 85.339 | 85.339 | MFL | Anomaly | Metal loss | 25 | 2 | 18 | 33 | 08:43 | EXT |  |  | False | False | ILI.GW.8 | 80 |  |  | Pitting |  |  | Unknown | Unknown | 10.933 | 245 | 415 | 15 | 7.92 | 7.92 | 0.2 | N | 10 | 12.7 | 19.1 | 10 | 10 |  |  |  | 175 | 508 | 62 | Unknown | Unknown | 1954 | 62 | 2016 |  |  | 0 |  |  |  |  | None (with comments) | Missing seam weld angle, SW interactions not checked. | 1410.546 | 1.273058 | 8.060264 | 1412.639 | 1.274949 | 8.072225 | 1211.352 | 0 | 1411.417 | 1408.384 | [21 empty] | 0.403 | 0.032 | 0.145 | 0.265 | 0.344 | 0.027 | 0.175 | 0.236
109.LAK.20-10 - Pipetel Technologies Inc. - 09/16 - MFL-Geometry-Video |  |  | 85.339 | MFL | Risk Model Anomaly | Individual Corrosion | 42.69254 | 3.381249 | 24.34941 | 44.6041 | 08:42 | EXT |  |  | False | False | ILI.GW.8 | 80 |  |  | Cluster Class |  |  | Unknown | Unknown | 10.933 | 245 | 415 | 15 | 7.92 | 7.92 | 0.2 | N | 10 | 12.7 | [6 empty] | 175 | 508 | 62 | Unknown | Unknown | 1954 | 62 | 2016 | 15983 | 6t*6t / 15983 | 0 |  |  |  |  | None (with comments) | Missing seam weld angle, SW interactions not checked. | 1385.694 | 1.250628 | 7.918249 | [7 empty] | 489.6978 | 1 | 0.002538672 | 0 | 0.002538672 | 0 | 0.002538672 | 0 | Pitting | (Class: Pitting, SD = 13.314%, SL = 10.346 mm)
109.LAK.20-10 - Pipetel Technologies Inc. - 09/16 - MFL-Geometry-Video | 68 | 85.43 | 85.43 | MFL | Anomaly | Metal loss | 21 | 2 | 18 | 10 | 10:19 | EXT |  |  | False | False | ILI.GW.8 | 80 |  | 5 | Pitting |  |  | Unknown | Unknown | 11.024 | 245 | 415 | 15 | 7.92 | 7.92 | 0.2 | N | 10 | 12.7 | 19.1 | 10 | 10 |  |  |  | 175 | 508 | 62 | Unknown | Unknown | 1954 | 62 | 2016 |  |  | 0 |  |  |  |  | None (with comments) | Missing seam weld angle, SW interactions not checked. | 1412.341 | 1.274678 | 8.070519 | 1414.086 | 1.276255 | 8.080489 | 1212.73 | 0 | 1413.017 | 1410.683 | [21 empty] | 0.339 | 0.027 | 0.145 | 0.08 | 0.344 | 0.027 | 0.175 | 0.236
109.LAK.20-10 - Pipetel Technologies Inc. - 09/16 - MFL-Geometry-Video |  |  | 85.46098 | MFL | Risk Model Anomaly | Corrosion Cluster | 35.92808 | 2.845504 | 86.30205 | 55.42682 | 10:09 | EXT |  |  | False | False | ILI.GW.8 | 80 |  |  | Cluster Class |  |  | Unknown | Unknown | 11.024 | 245 | 415 | 15 | 7.92 | 7.92 | 0.2 | N | 10 | 12.7 | [6 empty] | 175 | 508 | 62 | Unknown | Unknown | 1954 | 62 | 2016 | 15983 | 6t*6t / 15983 | 0 |  |  |  |  | None (with comments) | Missing seam weld angle, SW interactions not checked. | 1245.647 | 1.124232 | 7.117983 | [7 empty] | 489.6978 | 1 | 0.0004662728 | 0 | 0.0004662728 | 0 | 0.0004662728 | 0 | General | (Class: General, SD = 13.314%, SL = 10.346 mm)
109.LAK.20-10 - Pipetel Technologies Inc. - 09/16 - MFL-Geometry-Video | 70 | 85.494 | 85.494 | MFL | Anomaly | Metal loss | 16 | 1 | 15 | 13 | 10:01 | EXT |  |  | False | False | ILI.GW.8 | 80 |  | 5 | Pitting |  |  | Unknown | Unknown | 11.088 | 245 | 415 | 15 | 7.92 | 7.92 | 0.2 | N | 10 | 12.7 | 19.1 | 10 | 10 |  |  |  | 175 | 508 | 62 | Unknown | Unknown | 1954 | 62 | 2016 |  |  | 0 |  |  |  |  | None (with comments) | Missing seam weld angle, SW interactions not checked. | 1416 | 1.27798 | 8.091427 | 1416.935 | 1.278826 | 8.096772 | 1215.656 | 0 | 1416.33 | 1415.202 | [21 empty] | 0.258 | 0.02 | 0.12 | 0.104 | 0.344 | 0.027 | 0.175 | 0.236
109.LAK.20-10 - Pipetel Technologies Inc. - 09/16 - MFL-Geometry-Video | 71 | 85.496 | 85.496 | MFL | Anomaly | Metal loss | 10 | 1 | 20 | 28 | 08:34 | EXT |  |  | False | False | ILI.GW.8 | 80 |  |  | Pitting |  |  | Unknown | Unknown | 11.09 | 245 | 415 | 15 | 7.92 | 7.92 | 0.2 | N | 10 | 12.7 | 19.1 | 10 | 10 |  |  |  | 175 | 508 | 62 | Unknown | Unknown | 1954 | 62 | 2016 |  |  | 0 |  |  |  |  | None (with comments) | Missing seam weld angle, SW interactions not checked. | 1415.891 | 1.277882 | 8.090807 | 1416.866 | 1.278764 | 8.096375 | 1215.538 | 0 | 1416.213 | 1415.125 | [21 empty] | 0.161 | 0.013 | 0.161 | 0.225 | 0.344 | 0.027 | 0.175 | 0.236
109.LAK.20-10 - Pipetel Technologies Inc. - 09/16 - MFL-Geometry-Video |  |  | 85.496 | MFL | Risk Model Anomaly | Individual Corrosion | 17.1876 | 1.361258 | 27.05004 | 37.85253 | 08:34 | EXT |  |  | False | False | ILI.GW.8 | 80 |  |  | Cluster Class |  |  | Unknown | Unknown | 11.09 | 245 | 415 | 15 | 7.92 | 7.92 | 0.2 | N | 10 | 12.7 | [6 empty] | 175 | 508 | 62 | Unknown | Unknown | 1954 | 62 | 2016 | 15983 | 6t*6t / 15983 | 0 |  |  |  |  | None (with comments) | Missing seam weld angle, SW interactions not checked. | 1407.158 | 1.27 | 8.040902 | [7 empty] | 489.6978 | 1 | 1.193912e-06 | 0 | 1.193912e-06 | 0 | 1.193912e-06 | 0 | Pitting | (Class: Pitting, SD = 13.314%, SL = 10.346 mm)
109.LAK.20-10 - Pipetel Technologies Inc. - 09/16 - MFL-Geometry-Video | 72 | 87.888 | 87.888 | MFL | Girth Weld | Not identifiable seam | [8 empty] | False | False | ILI.GW.9 | 90 |  |  |  | 12.119 |  | Unknown | Unknown | 0 | 245 | 415 | 15 | 7.92 | 7.92 | 0.2 | N | 10 | 12.7 | 19.1 | [5 empty] | 175 | 508 | 62 | Unknown | Unknown | 1954 | 62 | 2016 |  |  | 0
111.LAK.20-10 - Pipetel - 11/18 - MFL/Geometry/Video | 104 | 89.257 | 89.15398 | MFL | Girth Weld | Longitudinal seam | [5 empty] | N/A |  |  | False | False | GW.ILI.12 | 120 |  |  |  | 12.089 | 03:30 | 03:30 | Unknown | 0 | 290 | 414 | 15 | 7.92 | 7.92 | 0.1 | N | [8 empty] | 175 | 508 | 64 | Coal Tar | Coal Tar | 1954 | 64 | 2018 |  |  | 0
109.LAK.20-10 - Pipetel Technologies Inc. - 09/16 - MFL-Geometry-Video |  |  | 92.292 | MFL | Risk Model Anomaly | Individual Corrosion | 47.90411 | 3.794006 | 27.05004 | 33.8016 | 09:44 | EXT |  |  | False | False | ILI.GW.9 | 90 |  |  | Cluster Class |  |  | Unknown | Unknown | 4.404 | 245 | 415 | 15 | 7.92 | 7.92 | 0.2 | N | 10 | 12.7 | [6 empty] | 175 | 508 | 62 | Unknown | Unknown | 1954 | 62 | 2016 | 15983 | 6t*6t / 15983 | 0 |  |  |  |  | None (with comments) | Missing seam weld angle, SW interactions not checked. | 1370.346 | 1.236777 | 7.830549 | [7 empty] | 489.6978 | 1 | 0.007961794 | 0 | 0.007961794 | 0 | 0.007961794 | 0 | Pitting | (Class: Pitting, SD = 13.314%, SL = 10.346 mm)
109.LAK.20-10 - Pipetel Technologies Inc. - 09/16 - MFL-Geometry-Video | 73 | 92.292 | 92.292 | MFL | Anomaly | Metal loss | 28 | 2 | 20 | 25 | 09:45 | EXT |  |  | False | False | ILI.GW.9 | 90 |  |  | Pitting |  |  | Unknown | Unknown | 4.404 | 245 | 415 | 15 | 7.92 | 7.92 | 0.2 | N | 10 | 12.7 | 19.1 | 10 | 10 |  |  |  | 175 | 508 | 62 | Unknown | Unknown | 1954 | 62 | 2016 |  |  | 0 |  |  |  |  | None (with comments) | Missing seam weld angle, SW interactions not checked. | 1406.721 | 1.269606 | 8.038404 | 1409.56 | 1.27217 | 8.054629 | 1208.386 | 0 | 1407.985 | 1403.549 | [21 empty] | 0.452 | 0.036 | 0.161 | 0.201 | 0.344 | 0.027 | 0.175 | 0.236
111.LAK.20-10 - Pipetel - 11/18 - MFL/Geometry/Video | 105 | 93.251 | 93.14337 | Geometry | Anomaly | Dent | 0.5 | 2.54 | 91.4 | 73.7 | 09:22 | NA |  |  | False | False | GW.ILI.12 | 120 |  |  |  |  | 03:30 | 03:30 | Unknown | 3.994 | 290 | 414 | 15 | 7.92 | 7.92 | 0.1 | N | 1 | 25 | 50 | [5 empty] | 175 | 508 | 64 | Coal Tar | Coal Tar | 1954 | 64 | 2018 |  |  | 0 |  |  |  |  | None
111.LAK.20-10 - Pipetel - 11/18 - MFL/Geometry/Video | 106 | 95.618 | 95.50764 | MFL | Anomaly | Metal loss | 10 | 0.79 | 12.7 | 10.2 | 09:10 | EXT |  |  | False | False | GW.ILI.12 | 120 |  |  | Pitting |  | 03:30 | 03:30 | Unknown | 6.361 | 290 | 414 | 15 | 7.92 | 7.92 | 0.1 | N | 10 | 12 | 20 | 10 | 10 |  |  |  | 175 | 508 | 64 | Coal Tar | Coal Tar | 1954 | 64 | 2018 |  |  | 0 |  |  |  |  | None |  | 1621.46 | 1.236333 | 9.265487 | 1621.937 | 1.236698 | 9.268212 | 1441.047 |  | 1621.613 | 1621.096 | [21 empty] | 0.156 | 0.012 | 0.099 | 0.079 | 0.258 | 0.021 | 0.106 | 0.127
111.LAK.20-10 - Pipetel - 11/18 - MFL/Geometry/Video |  |  | 95.50764 | MFL | Risk Model Anomaly | Individual Corrosion | 16.31009 | 1.291759 | 16.82301 | 13.49008 | 09:10 | EXT |  |  | False | False | GW.ILI.12 | 120 |  |  | Cluster Class |  | 03:30 | 03:30 | Unknown | 6.361 | 290 | 414 | 15 | 7.92 | 7.92 | 0.1 | N | 10 | 12 | [6 empty] | 175 | 508 | 64 | Coal Tar | Coal Tar | 1954 | 64 | 2018 | 15201 | 6t*6t / 15201 | 0 |  |  |  |  | None |  | 1617.758 | 1.23351 | 9.244334 | [7 empty] | 500.3997 | 1 | 3.820749e-07 | 0 | 3.820749e-07 | 0 | 3.820749e-07 | 0 | Pitting | (Class: Pitting, SD = 12.881%, SL = 9.766 mm)
109.LAK.20-10 - Pipetel Technologies Inc. - 09/16 - MFL-Geometry-Video |  |  | 95.732 | MFL | Risk Model Anomaly | Individual Corrosion | 51.00989 | 4.039984 | 31.10097 | 48.65503 | 01:14 | EXT |  |  | False | False | ILI.GW.9 | 90 |  |  | Cluster Class |  |  | Unknown | Unknown | 7.844 | 245 | 415 | 15 | 7.92 | 7.92 | 0.2 | N | 10 | 12.7 | [6 empty] | 175 | 508 | 62 | Unknown | Unknown | 1954 | 62 | 2016 | 15983 | 6t*6t / 15983 | 0 |  |  |  |  | Possible Phase 4 | Missing seam weld angle, SW interactions not checked. Feature >50% depth; possible phase 4 | 1349.792 | 1.218226 | 7.713097 | [7 empty] | 489.6978 | 1 | 0.0147256 | 0 | 0.0147256 | 0 | 0.0147256 | 0 | General | (Class: General, SD = 13.314%, SL = 10.346 mm)
109.LAK.20-10 - Pipetel Technologies Inc. - 09/16 - MFL-Geometry-Video | 74 | 95.732 | 95.732 | MFL | Anomaly | Metal loss | 30 | 2 | 23 | 36 | 01:15 | EXT |  |  | False | False | ILI.GW.9 | 90 |  |  | Pitting |  |  | Unknown | Unknown | 7.844 | 245 | 415 | 15 | 7.92 | 7.92 | 0.2 | N | 10 | 12.7 | 19.1 | 10 | 10 |  |  |  | 175 | 508 | 62 | Unknown | Unknown | 1954 | 62 | 2016 |  |  | 0 |  |  |  |  | None (with comments) | Missing seam weld angle, SW interactions not checked. | 1401.183 | 1.264608 | 8.00676 | 1405.053 | 1.268103 | 8.028876 | 1204.115 | 0 | 1403.011 | 1396.562 | [21 empty] | 0.484 | 0.038 | 0.185 | 0.289 | 0.344 | 0.027 | 0.175 | 0.236
109.LAK.20-10 - Pipetel Technologies Inc. - 09/16 - MFL-Geometry-Video | 75 | 96.357 | 96.357 | MFL | Anomaly | Metal loss | 19 | 1 | 20 | 13 | 01:57 | EXT |  |  | False | False | ILI.GW.9 | 90 |  |  | Pitting |  |  | Unknown | Unknown | 8.469 | 245 | 415 | 15 | 7.92 | 7.92 | 0.2 | N | 10 | 12.7 | 19.1 | 10 | 10 |  |  |  | 175 | 508 | 62 | Unknown | Unknown | 1954 | 62 | 2016 |  |  | 0 |  |  |  |  | None (with comments) | Missing seam weld angle, SW interactions not checked. | 1411.709 | 1.274108 | 8.066911 | 1413.609 | 1.275825 | 8.077768 | 1212.197 | 0 | 1412.429 | 1409.956 | [21 empty] | 0.306 | 0.024 | 0.161 | 0.104 | 0.344 | 0.027 | 0.175 | 0.236
109.LAK.20-10 - Pipetel Technologies Inc. - 09/16 - MFL-Geometry-Video |  |  | 96.357 | MFL | Risk Model Anomaly | Individual Corrosion | 32.26941 | 2.555737 | 27.05004 | 17.55406 | 01:56 | EXT |  |  | False | False | ILI.GW.9 | 90 |  |  | Cluster Class |  |  | Unknown | Unknown | 8.469 | 245 | 415 | 15 | 7.92 | 7.92 | 0.2 | N | 10 | 12.7 | [6 empty] | 175 | 508 | 62 | Unknown | Unknown | 1954 | 62 | 2016 | 15983 | 6t*6t / 15983 | 0 |  |  |  |  | None (with comments) | Missing seam weld angle, SW interactions not checked. | 1392.158 | 1.256463 | 7.955189 | [7 empty] | 489.6978 | 1 | 0.0001686062 | 0 | 0.0001686062 | 0 | 0.0001686062 | 0 | Pitting | (Class: Pitting, SD = 13.314%, SL = 10.346 mm)
109.LAK.20-10 - Pipetel Technologies Inc. - 09/16 - MFL-Geometry-Video | 76 | 96.402 | 96.402 | MFL | Anomaly | Metal loss | 15 | 1 | 25 | 10 | 01:00 | EXT |  |  | False | False | ILI.GW.9 | 90 |  |  | Axial Grooving |  |  | Unknown | Unknown | 8.514 | 245 | 415 | 15 | 7.92 | 7.92 | 0.2 | N | 10 | 12.7 | 19.1 | 15 | 10 |  |  |  | 175 | 508 | 62 | Unknown | Unknown | 1954 | 62 | 2016 |  |  | 0 |  |  |  |  | None (with comments) | Missing seam weld angle, SW interactions not checked. | 1410.451 | 1.272972 | 8.059718 | 1412.64 | 1.27495 | 8.072227 | 1211.143 | 0 | 1411.248 | 1408.519 | [21 empty] | 0.242 | 0.019 | 0.201 | 0.08 | 0.344 | 0.027 | 0.175 | 0.236
109.LAK.20-10 - Pipetel Technologies Inc. - 09/16 - MFL-Geometry-Video |  |  | 96.402 | MFL | Risk Model Anomaly | Individual Corrosion | 25.50495 | 2.019992 | 33.8016 | 13.50312 | 01:00 | EXT |  |  | False | False | ILI.GW.9 | 90 |  |  | Cluster Class |  |  | Unknown | Unknown | 8.514 | 245 | 415 | 15 | 7.92 | 7.92 | 0.2 | N | 10 | 12.7 | [6 empty] | 175 | 508 | 62 | Unknown | Unknown | 1954 | 62 | 2016 | 15983 | 6t*6t / 15983 | 0 |  |  |  |  | None (with comments) | Missing seam weld angle, SW interactions not checked. | 1389.572 | 1.254128 | 7.940409 | [7 empty] | 489.6978 | 1 | 2.130089e-05 | 0 | 2.130089e-05 | 0 | 2.130089e-05 | 0 | Axial Grooving | (Class: Axial Grooving, SD = 13.314%, SL = 10.346 mm)
109.LAK.20-10 - Pipetel Technologies Inc. - 09/16 - MFL-Geometry-Video | 77 | 97.546 | 97.546 | MFL | Anomaly | Metal loss | 22 | 2 | 18 | 13 | 10:47 | EXT |  |  | False | False | ILI.GW.9 | 90 |  |  | Pitting |  |  | Unknown | Unknown | 9.658 | 245 | 415 | 15 | 7.92 | 7.92 | 0.2 | N | 10 | 12.7 | 19.1 | 10 | 10 |  |  |  | 175 | 508 | 62 | Unknown | Unknown | 1954 | 62 | 2016 |  |  | 0 |  |  |  |  | None (with comments) | Missing seam weld angle, SW interactions not checked. | 1411.906 | 1.274285 | 8.068034 | 1413.738 | 1.275941 | 8.078501 | 1212.393 | 0 | 1412.628 | 1410.13 | [21 empty] | 0.355 | 0.028 | 0.145 | 0.104 | 0.344 | 0.027 | 0.175 | 0.236
109.LAK.20-10 - Pipetel Technologies Inc. - 09/16 - MFL-Geometry-Video |  |  | 97.546 | MFL | Risk Model Anomaly | Individual Corrosion | 37.48097 | 2.968493 | 24.34941 | 17.55406 | 10:46 | EXT |  |  | False | False | ILI.GW.9 | 90 |  |  | Cluster Class |  |  | Unknown | Unknown | 9.658 | 245 | 415 | 15 | 7.92 | 7.92 | 0.2 | N | 10 | 12.7 | [6 empty] | 175 | 508 | 62 | Unknown | Unknown | 1954 | 62 | 2016 | 15983 | 6t*6t / 15983 | 0 |  |  |  |  | None (with comments) | Missing seam weld angle, SW interactions not checked. | 1391.684 | 1.256035 | 7.952481 | [7 empty] | 489.6978 | 1 | 0.0007028024 | 0 | 0.0007028024 | 0 | 0.0007028024 | 0 | Pitting | (Class: Pitting, SD = 13.314%, SL = 10.346 mm)
109.LAK.20-10 - Pipetel Technologies Inc. - 09/16 - MFL-Geometry-Video | 78 | 98.017 | 98.017 | MFL | Anomaly | Metal loss | 43 | 3 | 18 | 10 | 05:20 | EXT | possible debris |  | False | False | ILI.GW.9 | 90 |  | 6 | Pitting |  |  | Unknown | Unknown | 10.129 | 245 | 415 | 15 | 7.92 | 7.92 | 0.2 | N | 10 | 12.7 | 19.1 | 10 | 10 |  |  |  | 175 | 508 | 62 | Unknown | Unknown | 1954 | 62 | 2016 |  |  | 0 |  |  |  |  | None (with comments) | Missing seam weld angle, SW interactions not checked. | 1400.18 | 1.263703 | 8.001029 | 1403.686 | 1.266868 | 8.021061 | 1203.928 | 0 | 1402.405 | 1394.212 | [21 empty] | 0.694 | 0.055 | 0.145 | 0.08 | 0.344 | 0.027 | 0.175 | 0.236
109.LAK.20-10 - Pipetel Technologies Inc. - 09/16 - MFL-Geometry-Video |  |  | 98.05055 | MFL | Risk Model Anomaly | Corrosion Cluster | 73.40906 | 5.813997 | 91.45128 | 44.6041 | 05:14 | EXT |  |  | False | False | ILI.GW.9 | 90 |  |  | Cluster Class |  |  | Unknown | Unknown | 10.129 | 245 | 415 | 15 | 7.92 | 7.92 | 0.2 | N | 10 | 12.7 | [6 empty] | 175 | 508 | 62 | Unknown | Unknown | 1954 | 62 | 2016 | 15983 | 6t*6t / 15983 | 0 |  |  |  |  | Phase 1 | Feature with depth > 70% NWT No further checks performed | 908.5076 | 0.8199541 | 5.191472 | [7 empty] | 489.6978 | 1 | 0.3102883 | 0 | 0.3102883 | 0 | 0.3102883 | 0 | General | (Class: General, SD = 13.314%, SL = 10.346 mm)
109.LAK.20-10 - Pipetel Technologies Inc. - 09/16 - MFL-Geometry-Video | 80 | 98.076 | 98.076 | MFL | Anomaly | Metal loss | 25 | 2 | 30 | 33 | 05:14 | EXT | possible debris |  | False | False | ILI.GW.9 | 90 |  | 6 | General |  |  | Unknown | Unknown | 10.188 | 245 | 415 | 15 | 7.92 | 7.92 | 0.2 | N | 10 | 12.7 | 19.1 | 10 | 15 |  |  |  | 175 | 508 | 62 | Unknown | Unknown | 1954 | 62 | 2016 |  |  | 0 |  |  |  |  | None (with comments) | Missing seam weld angle, SW interactions not checked. | 1395.893 | 1.259833 | 7.976529 | 1400.83 | 1.264291 | 8.004743 | 1199.836 | 0 | 1398.09 | 1390.352 | [21 empty] | 0.403 | 0.032 | 0.241 | 0.265 | 0.344 | 0.027 | 0.175 | 0.236
109.LAK.20-10 - Pipetel Technologies Inc. - 09/16 - MFL-Geometry-Video | 81 | 98.815 | 98.815 | MFL | Anomaly | Metal loss | 53 | 4 | 13 | 23 | 11:40 | EXT |  |  | False | False | ILI.GW.9 | 90 |  |  | Pitting |  |  | Unknown | Unknown | 10.927 | 245 | 415 | 15 | 7.92 | 7.92 | 0.2 | N | 10 | 12.7 | 19.1 | 10 | 10 |  |  |  | 175 | 508 | 62 | Unknown | Unknown | 1954 | 62 | 2016 |  |  | 0 |  |  |  |  | Possible Phase 4 | Missing seam weld angle, SW interactions not checked. Feature >50% depth; possible phase 4 | 1404.927 | 1.267987 | 8.028153 | 1407.067 | 1.26992 | 8.040384 | 1207.98 | 0 | 1406.846 | 1399.419 | [21 empty] | 0.855 | 0.068 | 0.104 | 0.185 | 0.344 | 0.027 | 0.175 | 0.236
109.LAK.20-10 - Pipetel Technologies Inc. - 09/16 - MFL-Geometry-Video |  |  | 98.815 | MFL | Risk Model Anomaly | Individual Corrosion | 90.59665 | 7.175255 | 17.55406 | 31.10097 | 11:40 | EXT |  |  | False | False | ILI.GW.9 | 90 |  |  | Cluster Class |  |  | Unknown | Unknown | 10.927 | 245 | 415 | 15 | 7.92 | 7.92 | 0.2 | N | 10 | 12.7 | [6 empty] | 175 | 508 | 62 | Unknown | Unknown | 1954 | 62 | 2016 | 15983 | 6t*6t / 15983 | 0 |  |  |  |  | Phase 1 | Feature with depth > 70% NWT No further checks performed | 1317.493 | 1.189075 | 7.528533 | [7 empty] | 489.6978 | 1 | 0.7869534 | 0 | 0.7869534 | 0 | 0.7869534 | 0 | Pitting | (Class: Pitting, SD = 13.314%, SL = 10.346 mm)
109.LAK.20-10 - Pipetel Technologies Inc. - 09/16 - MFL-Geometry-Video | 82 | 99.12 | 99.12 | MFL | Anomaly | Metal loss | 50 | 4 | 20 | 28 | 06:44 | EXT | possible debris |  | False | False | ILI.GW.9 | 90 |  |  | Pitting |  |  | Unknown | Unknown | 11.232 | 245 | 415 | 15 | 7.92 | 7.92 | 0.2 | N | 10 | 12.7 | 19.1 | 10 | 10 |  |  |  | 175 | 508 | 62 | Unknown | Unknown | 1954 | 62 | 2016 |  |  | 0 |  |  |  |  | Possible Phase 4 | Missing seam weld angle, SW interactions not checked. Feature >50% depth; possible phase 4 | 1389.221 | 1.253811 | 7.938403 | 1393.75 | 1.257901 | 7.964285 | 1196.341 | 0 | 1392.976 | 1378.736 | [21 empty] | 0.806 | 0.064 | 0.161 | 0.225 | 0.344 | 0.027 | 0.175 | 0.236
109.LAK.20-10 - Pipetel Technologies Inc. - 09/16 - MFL-Geometry-Video |  |  | 99.12 | MFL | Risk Model Anomaly | Individual Corrosion | 85.38508 | 6.762499 | 27.05004 | 37.85253 | 06:44 | EXT |  |  | False | False | ILI.GW.9 | 90 |  |  | Cluster Class |  |  | Unknown | Unknown | 11.232 | 245 | 415 | 15 | 7.92 | 7.92 | 0.2 | N | 10 | 12.7 | [6 empty] | 175 | 508 | 62 | Unknown | Unknown | 1954 | 62 | 2016 | 15983 | 6t*6t / 15983 | 0 |  |  |  |  | Phase 1 | Feature with depth > 70% NWT No further checks performed | 1246.45 | 1.124957 | 7.122573 | [7 empty] | 489.6978 | 1 | 0.657064 | 0 | 0.657064 | 0 | 0.657064 | 0 | Pitting | (Class: Pitting, SD = 13.314%, SL = 10.346 mm)
109.LAK.20-10 - Pipetel Technologies Inc. - 09/16 - MFL-Geometry-Video | 83 | 100.007 | 100.007 | MFL | Girth Weld | Not identifiable seam | [6 empty] | Bend begin |  | False | False | ILI.GW.10 | 100 |  |  |  | 0.515 |  | Unknown | Unknown | 0 | 245 | 415 | 15 | 7.92 | 7.92 | 0.2 | N | 10 | 12.7 | 19.1 | [5 empty] | 175 | 508 | 62 | Unknown | Unknown | 1954 | 62 | 2016 |  |  | 0
109.LAK.20-10 - Pipetel Technologies Inc. - 09/16 - MFL-Geometry-Video | 84 | 100.522 | 100.522 | MFL | Girth Weld | Not identifiable seam | [6 empty] | Bend end |  | False | False | ILI.GW.11 | 110 |  |  |  | 2.995 |  | Unknown | Unknown | 0 | 245 | 415 | 15 | 7.92 | 7.92 | 0.2 | N | 10 | 12.7 | 19.1 | [5 empty] | 175 | 508 | 62 | Unknown | Unknown | 1954 | 62 | 2016 |  |  | 0
109.LAK.20-10 - Pipetel Technologies Inc. - 09/16 - MFL-Geometry-Video | 86 | 100.951 | 100.951 | MFL | Anomaly | Metal loss | 54 | 4 | 25 | 61 | 00:49 | EXT |  |  | False | False | ILI.GW.11 | 110 |  | 7 | Circumferential Grooving |  |  | Unknown | Unknown | 0.429 | 245 | 415 | 15 | 7.92 | 7.92 | 0.2 | N | 10 | 12.7 | 19.1 | 10 | 10 |  |  |  | 175 | 508 | 62 | Unknown | Unknown | 1954 | 62 | 2016 |  |  | 0 |  |  |  |  | Phase 2 | Missing seam weld angle, SW interactions not checked. Feature => 50% depth which is circumferentially oriented Feature >50% depth; possible phase 4 | 1367.141 | 1.233884 | 7.812234 | 1373.441 | 1.239571 | 7.848233 | 1181.007 | 0 | 1373.863 | 1347.954 | [21 empty] | 0.871 | 0.069 | 0.201 | 0.49 | 0.344 | 0.027 | 0.175 | 0.236
109.LAK.20-10 - Pipetel Technologies Inc. - 09/16 - MFL-Geometry-Video |  |  | 100.951 | MFL | Risk Model Anomaly | Corrosion Cluster | 92.14954 | 7.298244 | 33.8016 | 182.1003 | 00:26 | EXT |  |  | False | False | ILI.GW.11 | 110 |  |  | Cluster Class |  |  | Unknown | Unknown | 0.429 | 245 | 415 | 15 | 7.92 | 7.92 | 0.2 | N | 10 | 12.7 | [6 empty] | 175 | 508 | 62 | Unknown | Unknown | 1954 | 62 | 2016 | 15983 | 6t*6t / 15983 | 0 |  |  |  |  | Phase 1 | Feature with depth > 70% NWT No further checks performed | 1105.669 | 0.9978978 | 6.318108 | [7 empty] | 489.6978 | 1 | 0.819255 | 0 | 0.819255 | 0 | 0.819255 | 0 | General | (Class: General, SD = 13.314%, SL = 10.346 mm)
109.LAK.20-10 - Pipetel Technologies Inc. - 09/16 - MFL-Geometry-Video | 87 | 100.954 | 100.954 | MFL | Anomaly | Metal loss | 35 | 3 | 15 | 51 | 00:00 | EXT |  |  | False | False | ILI.GW.11 | 110 |  | 7 | Circumferential Grooving |  |  | Unknown | Unknown | 0.432 | 245 | 415 | 15 | 7.92 | 7.92 | 0.2 | N | 10 | 12.7 | 19.1 | 10 | 10 |  |  |  | 175 | 508 | 62 | Unknown | Unknown | 1954 | 62 | 2016 |  |  | 0 |  |  |  |  | None (with comments) | Missing seam weld angle, SW interactions not checked. | 1409.606 | 1.27221 | 8.054893 | 1411.715 | 1.274115 | 8.06694 | 1210.821 | 0 | 1410.668 | 1406.861 | [21 empty] | 0.565 | 0.045 | 0.12 | 0.41 | 0.344 | 0.027 | 0.175 | 0.236
109.LAK.20-10 - Pipetel Technologies Inc. - 09/16 - MFL-Geometry-Video |  |  | 100.964 | MFL | Risk Model Anomaly | Individual Corrosion | 44.24543 | 3.504238 | 24.34941 | 31.10097 | 02:16 | EXT |  |  | False | False | ILI.GW.11 | 110 |  |  | Cluster Class |  |  | Unknown | Unknown | 0.442 | 245 | 415 | 15 | 7.92 | 7.92 | 0.2 | N | 10 | 12.7 | [6 empty] | 175 | 508 | 62 | Unknown | Unknown | 1954 | 62 | 2016 | 15983 | 6t*6t / 15983 | 0 |  |  |  |  | None (with comments) | Missing seam weld angle, SW interactions not checked. | 1383.755 | 1.248879 | 7.907172 | [7 empty] | 489.6978 | 1 | 0.003621568 | 0 | 0.003621568 | 0 | 0.003621568 | 0 | Pitting | (Class: Pitting, SD = 13.314%, SL = 10.346 mm)
109.LAK.20-10 - Pipetel Technologies Inc. - 09/16 - MFL-Geometry-Video | 88 | 100.964 | 100.964 | MFL | Anomaly | Metal loss | 26 | 2 | 18 | 23 | 02:16 | EXT |  |  | False | False | ILI.GW.11 | 110 |  |  | Pitting |  |  | Unknown | Unknown | 0.442 | 245 | 415 | 15 | 7.92 | 7.92 | 0.2 | N | 10 | 12.7 | 19.1 | 10 | 10 |  |  |  | 175 | 508 | 62 | Unknown | Unknown | 1954 | 62 | 2016 |  |  | 0 |  |  |  |  | None (with comments) | Missing seam weld angle, SW interactions not checked. | 1410.074 | 1.272632 | 8.057565 | 1412.254 | 1.274601 | 8.070022 | 1210.994 | 0 | 1410.997 | 1407.771 | [21 empty] | 0.419 | 0.033 | 0.145 | 0.185 | 0.344 | 0.027 | 0.175 | 0.236
111.LAK.20-10 - Pipetel - 11/18 - MFL/Geometry/Video | 107 | 101.346 | 101.229 | MFL | Girth Weld | Longitudinal seam | [5 empty] | N/A |  |  | False | False | GW.ILI.13 | 130 |  |  |  | 12.052 | 10:30 | 10:30 | Unknown | 0 | 290 | 414 | 15 | 7.92 | 7.92 | 0.1 | N | [8 empty] | 175 | 508 | 64 | Coal Tar | Coal Tar | 1954 | 64 | 2018 |  |  | 0
109.LAK.20-10 - Pipetel Technologies Inc. - 09/16 - MFL-Geometry-Video | 89 | 101.435 | 101.435 | MFL | Anomaly | Metal loss | 28 | 2 | 18 | 38 | 07:54 | EXT | possible debris |  | False | False | ILI.GW.11 | 110 |  |  | Circumferential Grooving |  |  | Unknown | Unknown | 0.913 | 245 | 415 | 15 | 7.92 | 7.92 | 0.2 | N | 10 | 12.7 | 19.1 | 10 | 10 |  |  |  | 175 | 508 | 62 | Unknown | Unknown | 1954 | 62 | 2016 |  |  | 0 |  |  |  |  | None (with comments) | Missing seam weld angle, SW interactions not checked. | 1409.098 | 1.271752 | 8.051991 | 1411.451 | 1.273877 | 8.065437 | 1210.261 | 0 | 1410.135 | 1406.497 | [21 empty] | 0.452 | 0.036 | 0.145 | 0.305 | 0.344 | 0.027 | 0.175 | 0.236
109.LAK.20-10 - Pipetel Technologies Inc. - 09/16 - MFL-Geometry-Video |  |  | 101.435 | MFL | Risk Model Anomaly | Individual Corrosion | 47.90411 | 3.794006 | 24.34941 | 51.35566 | 07:54 | EXT |  |  | False | False | ILI.GW.11 | 110 |  |  | Cluster Class |  |  | Unknown | Unknown | 0.913 | 245 | 415 | 15 | 7.92 | 7.92 | 0.2 | N | 10 | 12.7 | [6 empty] | 175 | 508 | 62 | Unknown | Unknown | 1954 | 62 | 2016 | 15983 | 6t*6t / 15983 | 0 |  |  |  |  | None (with comments) | Missing seam weld angle, SW interactions not checked. | 1378.871 | 1.24447 | 7.879263 | [7 empty] | 489.6978 | 1 | 0.007961794 | 0 | 0.007961794 | 0 | 0.007961794 | 0 | Circumferential Grooving | (Class: Circumferential Grooving, SD = 13.314%, SL = 10.346 mm)
109.LAK.20-10 - Pipetel Technologies Inc. - 09/16 - MFL-Geometry-Video |  |  | 102.11 | MFL | Risk Model Anomaly | Individual Corrosion | 76.51484 | 6.059975 | 24.34941 | 31.10097 | 09:56 | EXT |  |  | False | False | ILI.GW.11 | 110 |  |  | Cluster Class |  |  | Unknown | Unknown | 1.588 | 245 | 415 | 15 | 7.92 | 7.92 | 0.2 | N | 10 | 12.7 | [6 empty] | 175 | 508 | 62 | Unknown | Unknown | 1954 | 62 | 2016 | 15983 | 6t*6t / 15983 | 0 |  |  |  |  | Phase 1 | Feature with depth > 70% NWT No further checks performed | 1314.142 | 1.186051 | 7.509382 | [7 empty] | 489.6978 | 1 | 0.3967518 | 0 | 0.3967518 | 0 | 0.3967518 | 0 | Pitting | (Class: Pitting, SD = 13.314%, SL = 10.346 mm)
109.LAK.20-10 - Pipetel Technologies Inc. - 09/16 - MFL-Geometry-Video | 90 | 102.11 | 102.11 | MFL | Anomaly | Metal loss | 45 | 4 | 18 | 23 | 09:57 | EXT |  |  | False | False | ILI.GW.11 | 110 |  |  | Pitting |  |  | Unknown | Unknown | 1.588 | 245 | 415 | 15 | 7.92 | 7.92 | 0.2 | N | 10 | 12.7 | 19.1 | 10 | 10 |  |  |  | 175 | 508 | 62 | Unknown | Unknown | 1954 | 62 | 2016 |  |  | 0 |  |  |  |  | None (with comments) | Missing seam weld angle, SW interactions not checked. | 1398.723 | 1.262388 | 7.992705 | 1402.339 | 1.265653 | 8.013365 | 1202.953 | 0 | 1401.169 | 1392.09 | [21 empty] | 0.726 | 0.057 | 0.145 | 0.185 | 0.344 | 0.027 | 0.175 | 0.236
109.LAK.20-10 - Pipetel Technologies Inc. - 09/16 - MFL-Geometry-Video |  |  | 102.268 | MFL | Risk Model Anomaly | Individual Corrosion | 34.37519 | 2.722515 | 31.10097 | 51.35566 | 10:44 | EXT |  |  | False | False | ILI.GW.11 | 110 |  |  | Cluster Class |  |  | Unknown | Unknown | 1.746 | 245 | 415 | 15 | 7.92 | 7.92 | 0.2 | N | 10 | 12.7 | [6 empty] | 175 | 508 | 62 | Unknown | Unknown | 1954 | 62 | 2016 | 15983 | 6t*6t / 15983 | 0 |  |  |  |  | None (with comments) | Missing seam weld angle, SW interactions not checked. | 1381.173 | 1.246548 | 7.892417 | [7 empty] | 489.6978 | 1 | 0.000305426 | 0 | 0.000305426 | 0 | 0.000305426 | 0 | General | (Class: General, SD = 13.314%, SL = 10.346 mm)
109.LAK.20-10 - Pipetel Technologies Inc. - 09/16 - MFL-Geometry-Video | 91 | 102.268 | 102.268 | MFL | Anomaly | Metal loss | 20 | 2 | 23 | 38 | 10:45 | EXT |  |  | False | False | ILI.GW.11 | 110 |  |  | Pitting |  |  | Unknown | Unknown | 1.746 | 245 | 415 | 15 | 7.92 | 7.92 | 0.2 | N | 10 | 12.7 | 19.1 | 10 | 10 |  |  |  | 175 | 508 | 62 | Unknown | Unknown | 1954 | 62 | 2016 |  |  | 0 |  |  |  |  | None (with comments) | Missing seam weld angle, SW interactions not checked. | 1408.604 | 1.271306 | 8.049168 | 1411.164 | 1.273618 | 8.063795 | 1209.72 | 0 | 1409.606 | 1406.155 | [21 empty] | 0.323 | 0.026 | 0.185 | 0.305 | 0.344 | 0.027 | 0.175 | 0.236
109.LAK.20-10 - Pipetel Technologies Inc. - 09/16 - MFL-Geometry-Video |  |  | 102.603 | MFL | Risk Model Anomaly | Individual Corrosion | 81.72641 | 6.472732 | 27.05004 | 51.35566 | 02:38 | EXT |  |  | False | False | ILI.GW.11 | 110 |  |  | Cluster Class |  |  | Unknown | Unknown | 2.081 | 245 | 415 | 15 | 7.92 | 7.92 | 0.2 | N | 10 | 12.7 | [6 empty] | 175 | 508 | 62 | Unknown | Unknown | 1954 | 62 | 2016 | 15983 | 6t*6t / 15983 | 0 |  |  |  |  | Phase 1 | Feature with depth > 70% NWT No further checks performed | 1268.181 | 1.14457 | 7.246749 | [7 empty] | 489.6978 | 1 | 0.5515852 | 0 | 0.5515852 | 0 | 0.5515852 | 0 | Pitting | (Class: Pitting, SD = 13.314%, SL = 10.346 mm)
109.LAK.20-10 - Pipetel Technologies Inc. - 09/16 - MFL-Geometry-Video | 92 | 102.603 | 102.603 | MFL | Anomaly | Metal loss | 48 | 4 | 20 | 38 | 02:39 | EXT |  |  | False | False | ILI.GW.11 | 110 |  |  | Pitting |  |  | Unknown | Unknown | 2.081 | 245 | 415 | 15 | 7.92 | 7.92 | 0.2 | N | 10 | 12.7 | 19.1 | 10 | 10 |  |  |  | 175 | 508 | 62 | Unknown | Unknown | 1954 | 62 | 2016 |  |  | 0 |  |  |  |  | None (with comments) | Missing seam weld angle, SW interactions not checked. | 1391.246 | 1.255639 | 7.949976 | 1395.72 | 1.259679 | 7.975546 | 1197.639 | 0 | 1394.668 | 1381.811 | [21 empty] | 0.774 | 0.061 | 0.161 | 0.305 | 0.344 | 0.027 | 0.175 | 0.236
109.LAK.20-10 - Pipetel Technologies Inc. - 09/16 - MFL-Geometry-Video |  |  | 102.701 | MFL | Risk Model Anomaly | Individual Corrosion | 25.50495 | 2.019992 | 37.85253 | 62.15816 | 10:24 | EXT |  |  | False | False | ILI.GW.11 | 110 |  |  | Cluster Class |  |  | Unknown | Unknown | 2.179 | 245 | 415 | 15 | 7.92 | 7.92 | 0.2 | N | 10 | 12.7 | [6 empty] | 175 | 508 | 62 | Unknown | Unknown | 1954 | 62 | 2016 | 15983 | 6t*6t / 15983 | 0 |  |  |  |  | None (with comments) | Missing seam weld angle, SW interactions not checked. | 1383.144 | 1.248327 | 7.903681 | [7 empty] | 489.6978 | 1 | 2.130089e-05 | 0 | 2.130089e-05 | 0 | 2.130089e-05 | 0 | General | (Class: General, SD = 13.314%, SL = 10.346 mm)
109.LAK.20-10 - Pipetel Technologies Inc. - 09/16 - MFL-Geometry-Video | 93 | 102.701 | 102.701 | MFL | Anomaly | Metal loss | 15 | 1 | 28 | 46 | 10:24 | EXT |  |  | False | False | ILI.GW.11 | 110 |  |  | Pitting |  |  | Unknown | Unknown | 2.179 | 245 | 415 | 15 | 7.92 | 7.92 | 0.2 | N | 10 | 12.7 | 19.1 | 10 | 10 |  |  |  | 175 | 508 | 62 | Unknown | Unknown | 1954 | 62 | 2016 |  |  | 0 |  |  |  |  | None (with comments) | Missing seam weld angle, SW interactions not checked. | 1408.286 | 1.271019 | 8.04735 | 1410.924 | 1.273401 | 8.062421 | 1209.408 | 0 | 1409.258 | 1405.903 | [21 empty] | 0.242 | 0.019 | 0.225 | 0.369 | 0.344 | 0.027 | 0.175 | 0.236
109.LAK.20-10 - Pipetel Technologies Inc. - 09/16 - MFL-Geometry-Video | 94 | 103.517 | 103.517 | MFL | Girth Weld | Longitudinal seam | [8 empty] | False | False | ILI.GW.12 | 120 |  |  |  | 4.447 | 00:06 | 12:06 | Unknown | 0 | 245 | 415 | 15 | 7.92 | 7.92 | 0.2 | N | 10 | 12.7 | 19.1 | [5 empty] | 175 | 508 | 62 | Unknown | Unknown | 1954 | 62 | 2016 |  |  | 0
109.LAK.20-10 - Pipetel Technologies Inc. - 09/16 - MFL-Geometry-Video |  |  | 103.836 | MFL | Risk Model Anomaly | Individual Corrosion | 17.1876 | 1.361258 | 24.34941 | 48.65503 | 02:10 | EXT |  |  | False | False | ILI.GW.12 | 120 |  |  | Cluster Class |  | 00:06 | 12:06 | Unknown | 0.319 | 245 | 415 | 15 | 7.92 | 7.92 | 0.2 | N | 10 | 12.7 | [6 empty] | 175 | 508 | 62 | Unknown | Unknown | 1954 | 62 | 2016 | 15983 | 6t*6t / 15983 | 0 |  |  |  |  | None |  | 1409.387 | 1.272012 | 8.053637 | [7 empty] | 489.6978 | 1 | 1.193912e-06 | 0 | 1.193912e-06 | 0 | 1.193912e-06 | 0 | Pitting | (Class: Pitting, SD = 13.314%, SL = 10.346 mm)
109.LAK.20-10 - Pipetel Technologies Inc. - 09/16 - MFL-Geometry-Video | 95 | 103.836 | 103.836 | MFL | Anomaly | Metal loss | 10 | 1 | 18 | 36 | 02:11 | EXT |  |  | False | False | ILI.GW.12 | 120 |  |  | Circumferential Grooving |  | 00:06 | 12:06 | Unknown | 0.319 | 245 | 415 | 15 | 7.92 | 7.92 | 0.2 | N | 10 | 12.7 | 19.1 | 10 | 10 |  |  |  | 175 | 508 | 62 | Unknown | Unknown | 1954 | 62 | 2016 |  |  | 0 |  |  |  |  | None |  | 1416.607 | 1.278528 | 8.094896 | 1417.411 | 1.279256 | 8.099492 | 1216.128 | 0 | 1416.87 | 1415.98 | [21 empty] | 0.161 | 0.013 | 0.145 | 0.289 | 0.344 | 0.027 | 0.175 | 0.236
109.LAK.20-10 - Pipetel Technologies Inc. - 09/16 - MFL-Geometry-Video |  |  | 103.881 | MFL | Risk Model Anomaly | Individual Corrosion | 18.74049 | 1.484247 | 13.50312 | 27.05004 | 07:10 | EXT |  |  | False | False | ILI.GW.12 | 120 |  |  | Cluster Class |  | 00:06 | 12:06 | Unknown | 0.364 | 245 | 415 | 15 | 7.92 | 7.92 | 0.2 | N | 10 | 12.7 | [6 empty] | 175 | 508 | 62 | Unknown | Unknown | 1954 | 62 | 2016 | 15983 | 6t*6t / 15983 | 0 |  |  |  |  | None |  | 1416.075 | 1.278048 | 8.091856 | [7 empty] | 489.6978 | 1 | 2.10364e-06 | 0 | 2.10364e-06 | 0 | 2.10364e-06 | 0 | Circumferential Grooving | (Class: Circumferential Grooving, SD = 13.314%, SL = 10.346 mm)
109.LAK.20-10 - Pipetel Technologies Inc. - 09/16 - MFL-Geometry-Video | 96 | 103.881 | 103.881 | MFL | Anomaly | Metal loss | 11 | 1 | 10 | 20 | 07:11 | EXT | possible debris |  | False | False | ILI.GW.12 | 120 |  |  | Circumferential Grooving |  | 00:06 | 12:06 | Unknown | 0.364 | 245 | 415 | 15 | 7.92 | 7.92 | 0.2 | N | 10 | 12.7 | 19.1 | 10 | 10 |  |  |  | 175 | 508 | 62 | Unknown | Unknown | 1954 | 62 | 2016 |  |  | 0 |  |  |  |  | None |  | 1418.682 | 1.280401 | 8.106753 | 1418.972 | 1.280664 | 8.108409 | 1217.854 | 0 | 1418.775 | 1418.458 | [21 empty] | 0.177 | 0.014 | 0.08 | 0.161 | 0.344 | 0.027 | 0.175 | 0.236
109.LAK.20-10 - Pipetel Technologies Inc. - 09/16 - MFL-Geometry-Video |  |  | 103.895 | MFL | Risk Model Anomaly | Individual Corrosion | 39.03387 | 3.091482 | 13.50312 | 20.25468 | 07:50 | EXT |  |  | False | False | ILI.GW.12 | 120 |  |  | Cluster Class |  | 00:06 | 12:06 | Unknown | 0.378 | 245 | 415 | 15 | 7.92 | 7.92 | 0.2 | N | 10 | 12.7 | [6 empty] | 175 | 508 | 62 | Unknown | Unknown | 1954 | 62 | 2016 | 15983 | 6t*6t / 15983 | 0 |  |  |  |  | None |  | 1410.064 | 1.272623 | 8.057509 | [7 empty] | 489.6978 | 1 | 0.001045933 | 0 | 0.001045933 | 0 | 0.001045933 | 0 | Pitting | (Class: Pitting, SD = 13.314%, SL = 10.346 mm)
109.LAK.20-10 - Pipetel Technologies Inc. - 09/16 - MFL-Geometry-Video | 97 | 103.895 | 103.895 | MFL | Anomaly | Metal loss | 23 | 2 | 10 | 15 | 07:51 | EXT | possible debris |  | False | False | ILI.GW.12 | 120 |  |  | Pitting |  | 00:06 | 12:06 | Unknown | 0.378 | 245 | 415 | 15 | 7.92 | 7.92 | 0.2 | N | 10 | 12.7 | 19.1 | 10 | 10 |  |  |  | 175 | 508 | 62 | Unknown | Unknown | 1954 | 62 | 2016 |  |  | 0 |  |  |  |  | None |  | 1417.155 | 1.279023 | 8.09803 | 1417.787 | 1.279595 | 8.101639 | 1216.64 | 0 | 1417.401 | 1416.548 | [21 empty] | 0.371 | 0.029 | 0.08 | 0.12 | 0.344 | 0.027 | 0.175 | 0.236
109.LAK.20-10 - Pipetel Technologies Inc. - 09/16 - MFL-Geometry-Video |  |  | 103.954 | MFL | Risk Model Anomaly | Individual Corrosion | 41.13965 | 3.25826 | 33.8016 | 13.50312 | 09:18 | EXT |  |  | False | False | ILI.GW.12 | 120 |  |  | Cluster Class |  | 00:06 | 12:06 | Unknown | 0.437 | 245 | 415 | 15 | 7.92 | 7.92 | 0.2 | N | 10 | 12.7 | [6 empty] | 175 | 508 | 62 | Unknown | Unknown | 1954 | 62 | 2016 | 15983 | 6t*6t / 15983 | 0 |  |  |  |  | None |  | 1362.224 | 1.229447 | 7.78414 | [7 empty] | 489.6978 | 1 | 0.001757382 | 0 | 0.001757382 | 0 | 0.001757382 | 0 | Axial Grooving | (Class: Axial Grooving, SD = 13.314%, SL = 10.346 mm)
109.LAK.20-10 - Pipetel Technologies Inc. - 09/16 - MFL-Geometry-Video | 98 | 103.954 | 103.954 | MFL | Anomaly | Metal loss | 24 | 2 | 25 | 10 | 09:19 | EXT |  |  | False | False | ILI.GW.12 | 120 |  |  | Axial Grooving |  | 00:06 | 12:06 | Unknown | 0.437 | 245 | 415 | 15 | 7.92 | 7.92 | 0.2 | N | 10 | 12.7 | 19.1 | 15 | 10 |  |  |  | 175 | 508 | 62 | Unknown | Unknown | 1954 | 62 | 2016 |  |  | 0 |  |  |  |  | None |  | 1403.477 | 1.266678 | 8.01987 | 1407.031 | 1.269887 | 8.040175 | 1205.733 | 0 | 1404.987 | 1399.734 | [21 empty] | 0.387 | 0.031 | 0.201 | 0.08 | 0.344 | 0.027 | 0.175 | 0.236
109.LAK.20-10 - Pipetel Technologies Inc. - 09/16 - MFL-Geometry-Video |  |  | 103.969 | MFL | Risk Model Anomaly | Individual Corrosion | 22.39916 | 1.774014 | 31.10097 | 27.05004 | 03:16 | EXT |  |  | False | False | ILI.GW.12 | 120 |  |  | Cluster Class |  | 00:06 | 12:06 | Unknown | 0.452 | 245 | 415 | 15 | 7.92 | 7.92 | 0.2 | N | 10 | 12.7 | [6 empty] | 175 | 508 | 62 | Unknown | Unknown | 1954 | 62 | 2016 | 15983 | 6t*6t / 15983 | 0 |  |  |  |  | None |  | 1397.538 | 1.261318 | 7.985933 | [7 empty] | 489.6978 | 1 | 7.587686e-06 | 0 | 7.587686e-06 | 0 | 7.587686e-06 | 0 | Pitting | (Class: Pitting, SD = 13.314%, SL = 10.346 mm)
109.LAK.20-10 - Pipetel Technologies Inc. - 09/16 - MFL-Geometry-Video | 99 | 103.969 | 103.969 | MFL | Anomaly | Metal loss | 13 | 1 | 23 | 20 | 03:16 | EXT |  |  | False | False | ILI.GW.12 | 120 |  |  | Pitting |  | 00:06 | 12:06 | Unknown | 0.452 | 245 | 415 | 15 | 7.92 | 7.92 | 0.2 | N | 10 | 12.7 | 19.1 | 10 | 10 |  |  |  | 175 | 508 | 62 | Unknown | Unknown | 1954 | 62 | 2016 |  |  | 0 |  |  |  |  | None |  | 1412.992 | 1.275266 | 8.074241 | 1414.629 | 1.276745 | 8.083596 | 1213.183 | 0 | 1413.565 | 1411.616 | [21 empty] | 0.21 | 0.017 | 0.185 | 0.161 | 0.344 | 0.027 | 0.175 | 0.236
109.LAK.20-10 - Pipetel Technologies Inc. - 09/16 - MFL-Geometry-Video | 100 | 104.046 | 104.046 | MFL | Anomaly | Metal loss | 12 | 1 | 23 | 13 | 04:55 | EXT | possible debris |  | False | False | ILI.GW.12 | 120 |  |  | Pitting |  | 00:06 | 12:06 | Unknown | 0.529 | 245 | 415 | 15 | 7.92 | 7.92 | 0.2 | N | 10 | 12.7 | 19.1 | 10 | 10 |  |  |  | 175 | 508 | 62 | Unknown | Unknown | 1954 | 62 | 2016 |  |  | 0 |  |  |  |  | None |  | 1413.574 | 1.275791 | 8.077564 | 1415.081 | 1.277153 | 8.086175 | 1213.65 | 0 | 1414.093 | 1412.328 | [21 empty] | 0.194 | 0.015 | 0.185 | 0.104 | 0.344 | 0.027 | 0.175 | 0.236
109.LAK.20-10 - Pipetel Technologies Inc. - 09/16 - MFL-Geometry-Video |  |  | 104.046 | MFL | Risk Model Anomaly | Individual Corrosion | 20.29338 | 1.607236 | 31.10097 | 17.55406 | 04:54 | EXT |  |  | False | False | ILI.GW.12 | 120 |  |  | Cluster Class |  | 00:06 | 12:06 | Unknown | 0.529 | 245 | 415 | 15 | 7.92 | 7.92 | 0.2 | N | 10 | 12.7 | [6 empty] | 175 | 508 | 62 | Unknown | Unknown | 1954 | 62 | 2016 | 15983 | 6t*6t / 15983 | 0 |  |  |  |  | None |  | 1400.033 | 1.26357 | 8.00019 | [7 empty] | 489.6978 | 1 | 3.658381e-06 | 0 | 3.658381e-06 | 0 | 3.658381e-06 | 0 | Pitting | (Class: Pitting, SD = 13.314%, SL = 10.346 mm)
109.LAK.20-10 - Pipetel Technologies Inc. - 09/16 - MFL-Geometry-Video |  |  | 104.231 | MFL | Risk Model Anomaly | Individual Corrosion | 20.29338 | 1.607236 | 55.40659 | 100.0107 | 04:30 | EXT |  |  | False | False | ILI.GW.12 | 120 |  |  | Cluster Class |  | 00:06 | 12:06 | Unknown | 0.714 | 245 | 415 | 15 | 7.92 | 7.92 | 0.2 | N | 10 | 12.7 | [6 empty] | 175 | 508 | 62 | Unknown | Unknown | 1954 | 62 | 2016 | 15983 | 6t*6t / 15983 | 0 |  |  |  |  | None |  | 1369.255 | 1.235792 | 7.824314 | [7 empty] | 489.6978 | 1 | 3.658381e-06 | 0 | 3.658381e-06 | 0 | 3.658381e-06 | 0 | General | (Class: General, SD = 13.314%, SL = 10.346 mm)
109.LAK.20-10 - Pipetel Technologies Inc. - 09/16 - MFL-Geometry-Video | 101 | 104.231 | 104.231 | MFL | Anomaly | Metal loss | 12 | 1 | 41 | 74 | 04:30 | EXT | possible debris |  | False | False | ILI.GW.12 | 120 |  |  | General |  | 00:06 | 12:06 | Unknown | 0.714 | 245 | 415 | 15 | 7.92 | 7.92 | 0.2 | N | 10 | 12.7 | 19.1 | 10 | 15 |  |  |  | 175 | 508 | 62 | Unknown | Unknown | 1954 | 62 | 2016 |  |  | 0 |  |  |  |  | None |  | 1402.338 | 1.26565 | 8.013357 | 1405.928 | 1.268892 | 8.033873 | 1204.732 | 0 | 1403.435 | 1398.498 | [21 empty] | 0.194 | 0.015 | 0.329 | 0.594 | 0.344 | 0.027 | 0.175 | 0.236
109.LAK.20-10 - Pipetel Technologies Inc. - 09/16 - MFL-Geometry-Video | 102 | 104.279 | 104.279 | MFL | Anomaly | Metal loss | 11 | 1 | 20 | 46 | 06:55 | EXT | possible debris |  | False | False | ILI.GW.12 | 120 |  |  | Circumferential Grooving |  | 00:06 | 12:06 | Unknown | 0.762 | 245 | 415 | 15 | 7.92 | 7.92 | 0.2 | N | 10 | 12.7 | 19.1 | 10 | 10 |  |  |  | 175 | 508 | 62 | Unknown | Unknown | 1954 | 62 | 2016 |  |  | 0 |  |  |  |  | None |  | 1415.46 | 1.277493 | 8.088344 | 1416.536 | 1.278466 | 8.09449 | 1215.188 | 0 | 1415.821 | 1414.601 | [21 empty] | 0.177 | 0.014 | 0.161 | 0.369 | 0.344 | 0.027 | 0.175 | 0.236
109.LAK.20-10 - Pipetel Technologies Inc. - 09/16 - MFL-Geometry-Video |  |  | 104.279 | MFL | Risk Model Anomaly | Individual Corrosion | 18.74049 | 1.484247 | 27.05004 | 62.15816 | 06:54 | EXT |  |  | False | False | ILI.GW.12 | 120 |  |  | Cluster Class |  | 00:06 | 12:06 | Unknown | 0.762 | 245 | 415 | 15 | 7.92 | 7.92 | 0.2 | N | 10 | 12.7 | [6 empty] | 175 | 508 | 62 | Unknown | Unknown | 1954 | 62 | 2016 | 15983 | 6t*6t / 15983 | 0 |  |  |  |  | None |  | 1405.812 | 1.268785 | 8.033209 | [7 empty] | 489.6978 | 1 | 2.10364e-06 | 0 | 2.10364e-06 | 0 | 2.10364e-06 | 0 | Circumferential Grooving | (Class: Circumferential Grooving, SD = 13.314%, SL = 10.346 mm)
109.LAK.20-10 - Pipetel Technologies Inc. - 09/16 - MFL-Geometry-Video | 103 | 104.926 | 104.926 | MFL | Anomaly | Metal loss | 16 | 1 | 10 | 10 | 01:01 | EXT |  |  | False | False | ILI.GW.12 | 120 |  |  | Pitting |  | 00:06 | 12:06 | Unknown | 1.409 | 245 | 415 | 15 | 7.92 | 7.92 | 0.2 | N | 10 | 12.7 | 19.1 | 10 | 10 |  |  |  | 175 | 508 | 62 | Unknown | Unknown | 1954 | 62 | 2016 |  |  | 0 |  |  |  |  | None |  | 1418.089 | 1.279866 | 8.103366 | 1418.519 | 1.280256 | 8.105822 | 1217.374 | 0 | 1418.238 | 1417.728 | [21 empty] | 0.258 | 0.02 | 0.08 | 0.08 | 0.344 | 0.027 | 0.175 | 0.236
109.LAK.20-10 - Pipetel Technologies Inc. - 09/16 - MFL-Geometry-Video |  |  | 104.926 | MFL | Risk Model Anomaly | Individual Corrosion | 27.05784 | 2.142981 | 13.50312 | 13.50312 | 01:00 | EXT |  |  | False | False | ILI.GW.12 | 120 |  |  | Cluster Class |  | 00:06 | 12:06 | Unknown | 1.409 | 245 | 415 | 15 | 7.92 | 7.92 | 0.2 | N | 10 | 12.7 | [6 empty] | 175 | 508 | 62 | Unknown | Unknown | 1954 | 62 | 2016 | 15983 | 6t*6t / 15983 | 0 |  |  |  |  | None |  | 1413.931 | 1.276113 | 8.079606 | [7 empty] | 489.6978 | 1 | 3.500098e-05 | 0 | 3.500098e-05 | 0 | 3.500098e-05 | 0 | Pitting | (Class: Pitting, SD = 13.314%, SL = 10.346 mm)
111.LAK.20-10 - Pipetel - 11/18 - MFL/Geometry/Video |  |  | 107.7705 | MFL | Risk Model Anomaly | Individual Corrosion | 16.31009 | 1.291759 | 20.1143 | 20.1143 | 11:10 | EXT |  |  | False | False | GW.ILI.13 | 130 |  |  | Cluster Class |  | 10:30 | 10:30 | Unknown | 6.549 | 290 | 414 | 15 | 7.92 | 7.92 | 0.1 | N | 10 | 12 | [6 empty] | 175 | 508 | 64 | Coal Tar | Coal Tar | 1954 | 64 | 2018 | 15201 | 6t*6t / 15201 | 0 |  |  |  |  | None |  | 1615.489 | 1.23178 | 9.231365 | [7 empty] | 500.3997 | 1 | 3.820749e-07 | 0 | 3.820749e-07 | 0 | 3.820749e-07 | 0 | Pitting | (Class: Pitting, SD = 12.881%, SL = 9.766 mm)
111.LAK.20-10 - Pipetel - 11/18 - MFL/Geometry/Video | 108 | 107.895 | 107.7705 | MFL | Anomaly | Metal loss | 10 | 0.79 | 15.2 | 15.2 | 11:10 | EXT |  |  | False | False | GW.ILI.13 | 130 |  | 10 | Pitting |  | 10:30 | 10:30 | Unknown | 6.549 | 290 | 414 | 15 | 7.92 | 7.92 | 0.1 | N | 10 | 12 | 20 | 10 | 10 |  |  |  | 175 | 508 | 64 | Coal Tar | Coal Tar | 1954 | 64 | 2018 |  |  | 0 |  |  |  |  | None |  | 1620.679 | 1.235737 | 9.261022 | 1621.35 | 1.23625 | 9.264857 | 1440.374 |  | 1620.896 | 1620.162 | [21 empty] | 0.156 | 0.012 | 0.118 | 0.118 | 0.258 | 0.021 | 0.106 | 0.127
111.LAK.20-10 - Pipetel - 11/18 - MFL/Geometry/Video | 109 | 107.963 | 107.8384 | MFL | Anomaly | Metal loss | 10 | 0.79 | 12.7 | 12.7 | 11:09 | EXT |  |  | False | False | GW.ILI.13 | 130 |  | 10 | Pitting |  | 10:30 | 10:30 | Unknown | 6.617 | 290 | 414 | 15 | 7.92 | 7.92 | 0.1 | N | 10 | 12 | 20 | 10 | 10 |  |  |  | 175 | 508 | 64 | Coal Tar | Coal Tar | 1954 | 64 | 2018 |  |  | 0 |  |  |  |  | None |  | 1621.46 | 1.236333 | 9.265487 | 1621.937 | 1.236698 | 9.268212 | 1441.047 |  | 1621.613 | 1621.096 | [21 empty] | 0.156 | 0.012 | 0.099 | 0.099 | 0.258 | 0.021 | 0.106 | 0.127
111.LAK.20-10 - Pipetel - 11/18 - MFL/Geometry/Video | 110 | 108.025 | 107.9003 | MFL | Anomaly | Metal loss | 10 | 0.79 | 17.8 | 15.2 | 11:13 | EXT |  |  | False | False | GW.ILI.13 | 130 |  | 10 | Pitting |  | 10:30 | 10:30 | Unknown | 6.679 | 290 | 414 | 15 | 7.92 | 7.92 | 0.1 | N | 10 | 12 | 20 | 10 | 10 |  |  |  | 175 | 508 | 64 | Coal Tar | Coal Tar | 1954 | 64 | 2018 |  |  | 0 |  |  |  |  | None |  | 1619.735 | 1.235018 | 9.255631 | 1620.636 | 1.235706 | 9.260779 | 1439.565 |  | 1620.029 | 1619.033 | [21 empty] | 0.156 | 0.012 | 0.139 | 0.118 | 0.258 | 0.021 | 0.106 | 0.127
111.LAK.20-10 - Pipetel - 11/18 - MFL/Geometry/Video | 111 | 108.061 | 107.9363 | MFL | Anomaly | Metal loss | 10 | 0.79 | 10.2 | 12.7 | 11:22 | EXT |  |  | False | False | GW.ILI.13 | 130 |  | 10 | Pitting |  | 10:30 | 10:30 | Unknown | 6.715 | 290 | 414 | 15 | 7.92 | 7.92 | 0.1 | N | 10 | 12 | 20 | 10 | 10 |  |  |  | 175 | 508 | 64 | Coal Tar | Coal Tar | 1954 | 64 | 2018 |  |  | 0 |  |  |  |  | None |  | 1622.112 | 1.236829 | 9.269209 | 1622.424 | 1.237069 | 9.270992 | 1441.61 |  | 1622.211 | 1621.875 | [21 empty] | 0.156 | 0.012 | 0.079 | 0.099 | 0.258 | 0.021 | 0.106 | 0.127
111.LAK.20-10 - Pipetel - 11/18 - MFL/Geometry/Video |  |  | 107.9368 | MFL | Risk Model Anomaly | Corrosion Cluster | 18.36177 | 1.454252 | 213.5956 | 105.4857 | 11:28 | EXT |  |  | False | False | GW.ILI.13 | 130 |  |  | Cluster Class |  | 10:30 | 10:30 | Unknown | 6.617 | 290 | 414 | 15 | 7.92 | 7.92 | 0.1 | N | 10 | 12 | [6 empty] | 175 | 508 | 64 | Coal Tar | Coal Tar | 1954 | 64 | 2018 | 15201 | 6t*6t / 15201 | 0 |  |  |  |  | None |  | 1451.71 | 1.106901 | 8.295484 | [7 empty] | 500.3997 | 1 | 8.546786e-07 | 0 | 8.546786e-07 | 0 | 8.54534e-07 | 1.445635e-10 | General | (Class: General, SD = 12.881%, SL = 9.766 mm)
109.LAK.20-10 - Pipetel Technologies Inc. - 09/16 - MFL-Geometry-Video | 104 | 107.964 | 107.964 | MFL | Girth Weld | Longitudinal seam | [8 empty] | False | False | ILI.GW.13 | 130 |  |  |  | 7.075 | 09:40 | 9:40 | Unknown | 0 | 245 | 415 | 15 | 7.92 | 7.92 | 0.2 | N | 10 | 12.7 | 19.1 | [5 empty] | 175 | 508 | 62 | Unknown | Unknown | 1954 | 62 | 2016 |  |  | 0
111.LAK.20-10 - Pipetel - 11/18 - MFL/Geometry/Video | 113 | 108.122 | 107.9972 | MFL | Anomaly | Metal loss | 11 | 0.86 | 15.2 | 12.7 | 11:23 | EXT |  |  | False | False | GW.ILI.13 | 130 |  | 10 | Pitting |  | 10:30 | 10:30 | Unknown | 6.776 | 290 | 414 | 15 | 7.92 | 7.92 | 0.1 | N | 10 | 12 | 20 | 10 | 10 |  |  |  | 175 | 508 | 64 | Coal Tar | Coal Tar | 1954 | 64 | 2018 |  |  | 0 |  |  |  |  | None |  | 1620.388 | 1.235515 | 9.25936 | 1621.129 | 1.236082 | 9.263595 | 1440.128 |  | 1620.631 | 1619.808 | [21 empty] | 0.172 | 0.014 | 0.118 | 0.099 | 0.258 | 0.021 | 0.106 | 0.127
111.LAK.20-10 - Pipetel - 11/18 - MFL/Geometry/Video | 114 | 108.16 | 108.0352 | MFL | Anomaly | Metal loss | 10 | 0.79 | 12.7 | 12.7 | 11:48 | EXT |  |  | False | False | GW.ILI.13 | 130 |  | 10 | Pitting |  | 10:30 | 10:30 | Unknown | 6.814 | 290 | 414 | 15 | 7.92 | 7.92 | 0.1 | N | 10 | 12 | 20 | 10 | 10 |  |  |  | 175 | 508 | 64 | Coal Tar | Coal Tar | 1954 | 64 | 2018 |  |  | 0 |  |  |  |  | None |  | 1621.46 | 1.236333 | 9.265487 | 1621.937 | 1.236698 | 9.268212 | 1441.047 |  | 1621.613 | 1621.096 | [21 empty] | 0.156 | 0.012 | 0.099 | 0.099 | 0.258 | 0.021 | 0.106 | 0.127
111.LAK.20-10 - Pipetel - 11/18 - MFL/Geometry/Video | 115 | 108.241 | 108.1161 | MFL | Anomaly | Metal loss | 10 | 0.79 | 15.2 | 17.8 | 11:48 | EXT |  |  | False | False | GW.ILI.13 | 130 |  | 10 | Pitting |  | 10:30 | 10:30 | Unknown | 6.895 | 290 | 414 | 15 | 7.92 | 7.92 | 0.1 | N | 10 | 12 | 20 | 10 | 10 |  |  |  | 175 | 508 | 64 | Coal Tar | Coal Tar | 1954 | 64 | 2018 |  |  | 0 |  |  |  |  | None |  | 1620.679 | 1.235737 | 9.261022 | 1621.35 | 1.23625 | 9.264857 | 1440.374 |  | 1620.896 | 1620.162 | [21 empty] | 0.156 | 0.012 | 0.118 | 0.139 | 0.258 | 0.021 | 0.106 | 0.127
111.LAK.20-10 - Pipetel - 11/18 - MFL/Geometry/Video |  |  | 108.1399 | MFL | Risk Model Anomaly | Corrosion Cluster | 16.31009 | 1.291759 | 67.79849 | 23.58887 | 11:48 | EXT |  |  | False | False | GW.ILI.13 | 130 |  |  | Cluster Class |  | 10:30 | 10:30 | Unknown | 6.895 | 290 | 414 | 15 | 7.92 | 7.92 | 0.1 | N | 10 | 12 | [6 empty] | 175 | 508 | 64 | Coal Tar | Coal Tar | 1954 | 64 | 2018 | 15201 | 6t*6t / 15201 | 0 |  |  |  |  | None |  | 1563.954 | 1.192486 | 8.936882 | [7 empty] | 500.3997 | 1 | 3.820749e-07 | 0 | 3.820749e-07 | 0 | 3.820749e-07 | 0 | Axial Grooving | (Class: Axial Grooving, SD = 12.881%, SL = 9.766 mm)
111.LAK.20-10 - Pipetel - 11/18 - MFL/Geometry/Video | 116 | 108.287 | 108.162 | MFL | Anomaly | Metal loss | 10 | 0.79 | 17.8 | 17.8 | 11:48 | EXT |  |  | False | False | GW.ILI.13 | 130 |  | 10 | Pitting |  | 10:30 | 10:30 | Unknown | 6.941 | 290 | 414 | 15 | 7.92 | 7.92 | 0.1 | N | 10 | 12 | 20 | 10 | 10 |  |  |  | 175 | 508 | 64 | Coal Tar | Coal Tar | 1954 | 64 | 2018 |  |  | 0 |  |  |  |  | None |  | 1619.735 | 1.235018 | 9.255631 | 1620.636 | 1.235706 | 9.260779 | 1439.565 |  | 1620.029 | 1619.033 | [21 empty] | 0.156 | 0.012 | 0.139 | 0.139 | 0.258 | 0.021 | 0.106 | 0.127
109.LAK.20-10 - Pipetel Technologies Inc. - 09/16 - MFL-Geometry-Video |  |  | 110.639 | MFL | Risk Model Anomaly | Individual Corrosion | 17.1876 | 1.361258 | 58.10722 | 89.20819 | 03:16 | EXT |  |  | False | False | ILI.GW.13 | 130 |  |  | Cluster Class |  | 09:40 | 9:40 | Unknown | 2.675 | 245 | 415 | 15 | 7.92 | 7.92 | 0.2 | N | 10 | 12.7 | [6 empty] | 175 | 508 | 62 | Unknown | Unknown | 1954 | 62 | 2016 | 15983 | 6t*6t / 15983 | 0 |  |  |  |  | None |  | 1375.104 | 1.241071 | 7.85774 | [7 empty] | 489.6978 | 1 | 1.193912e-06 | 0 | 1.193912e-06 | 0 | 1.193912e-06 | 0 | General | (Class: General, SD = 13.314%, SL = 10.346 mm)
109.LAK.20-10 - Pipetel Technologies Inc. - 09/16 - MFL-Geometry-Video | 105 | 110.639 | 110.639 | MFL | Anomaly | Metal loss | 10 | 1 | 43 | 66 | 03:17 | EXT |  |  | False | False | ILI.GW.13 | 130 |  |  | General |  | 09:40 | 9:40 | Unknown | 2.675 | 245 | 415 | 15 | 7.92 | 7.92 | 0.2 | N | 10 | 12.7 | 19.1 | 10 | 15 |  |  |  | 175 | 508 | 62 | Unknown | Unknown | 1954 | 62 | 2016 |  |  | 0 |  |  |  |  | None |  | 1404.318 | 1.267437 | 8.024673 | 1407.455 | 1.27027 | 8.042601 | 1206.312 | 0 | 1405.135 | 1400.819 | [21 empty] | 0.161 | 0.013 | 0.345 | 0.53 | 0.344 | 0.027 | 0.175 | 0.236
109.LAK.20-10 - Pipetel Technologies Inc. - 09/16 - MFL-Geometry-Video | 106 | 110.884 | 110.884 | MFL | Anomaly | Metal loss | 12 | 1 | 38 | 25 | 02:00 | EXT |  |  | False | False | ILI.GW.13 | 130 |  |  | Pitting |  | 09:40 | 9:40 | Unknown | 2.92 | 245 | 415 | 15 | 7.92 | 7.92 | 0.2 | N | 10 | 12.7 | 19.1 | 10 | 10 |  |  |  | 175 | 508 | 62 | Unknown | Unknown | 1954 | 62 | 2016 |  |  | 0 |  |  |  |  | None |  | 1404.43 | 1.267538 | 8.025313 | 1407.708 | 1.270499 | 8.044047 | 1206.36 | 0 | 1405.506 | 1401.165 | [21 empty] | 0.194 | 0.015 | 0.305 | 0.201 | 0.344 | 0.027 | 0.175 | 0.236
109.LAK.20-10 - Pipetel Technologies Inc. - 09/16 - MFL-Geometry-Video |  |  | 110.884 | MFL | Risk Model Anomaly | Individual Corrosion | 20.29338 | 1.607236 | 51.35566 | 33.8016 | 02:00 | EXT |  |  | False | False | ILI.GW.13 | 130 |  |  | Cluster Class |  | 09:40 | 9:40 | Unknown | 2.92 | 245 | 415 | 15 | 7.92 | 7.92 | 0.2 | N | 10 | 12.7 | [6 empty] | 175 | 508 | 62 | Unknown | Unknown | 1954 | 62 | 2016 | 15983 | 6t*6t / 15983 | 0 |  |  |  |  | None |  | 1374.59 | 1.240607 | 7.854801 | [7 empty] | 489.6978 | 1 | 3.658381e-06 | 0 | 3.658381e-06 | 0 | 3.658381e-06 | 0 | General | (Class: General, SD = 13.314%, SL = 10.346 mm)
109.LAK.20-10 - Pipetel Technologies Inc. - 09/16 - MFL-Geometry-Video |  |  | 111.367 | MFL | Risk Model Anomaly | Individual Corrosion | 17.1876 | 1.361258 | 44.6041 | 40.55316 | 00:34 | EXT |  |  | False | False | ILI.GW.13 | 130 |  |  | Cluster Class |  | 09:40 | 9:40 | Unknown | 3.403 | 245 | 415 | 15 | 7.92 | 7.92 | 0.2 | N | 10 | 12.7 | [6 empty] | 175 | 508 | 62 | Unknown | Unknown | 1954 | 62 | 2016 | 15983 | 6t*6t / 15983 | 0 |  |  |  |  | None |  | 1389.82 | 1.254353 | 7.941831 | [7 empty] | 489.6978 | 1 | 1.193912e-06 | 0 | 1.193912e-06 | 0 | 1.193912e-06 | 0 | General | (Class: General, SD = 13.314%, SL = 10.346 mm)
109.LAK.20-10 - Pipetel Technologies Inc. - 09/16 - MFL-Geometry-Video | 107 | 111.367 | 111.367 | MFL | Anomaly | Metal loss | 10 | 1 | 33 | 30 | 00:35 | EXT |  |  | False | False | ILI.GW.13 | 130 |  |  | General |  | 09:40 | 9:40 | Unknown | 3.403 | 245 | 415 | 15 | 7.92 | 7.92 | 0.2 | N | 10 | 12.7 | 19.1 | 10 | 15 |  |  |  | 175 | 508 | 62 | Unknown | Unknown | 1954 | 62 | 2016 |  |  | 0 |  |  |  |  | None |  | 1409.941 | 1.272513 | 8.056809 | 1412.185 | 1.274539 | 8.069627 | 1210.725 | 0 | 1410.692 | 1407.959 | [21 empty] | 0.161 | 0.013 | 0.265 | 0.241 | 0.344 | 0.027 | 0.175 | 0.236
109.LAK.20-10 - Pipetel Technologies Inc. - 09/16 - MFL-Geometry-Video |  |  | 111.493 | MFL | Risk Model Anomaly | Individual Corrosion | 20.29338 | 1.607236 | 58.10722 | 13.50312 | 00:26 | EXT |  |  | False | False | ILI.GW.13 | 130 |  |  | Cluster Class |  | 09:40 | 9:40 | Unknown | 3.529 | 245 | 415 | 15 | 7.92 | 7.92 | 0.2 | N | 10 | 12.7 | [6 empty] | 175 | 508 | 62 | Unknown | Unknown | 1954 | 62 | 2016 | 15983 | 6t*6t / 15983 | 0 |  |  |  |  | None |  | 1365.714 | 1.232596 | 7.804082 | [7 empty] | 489.6978 | 1 | 3.658381e-06 | 0 | 3.658381e-06 | 0 | 3.658381e-06 | 0 | Axial Grooving | (Class: Axial Grooving, SD = 13.314%, SL = 10.346 mm)
109.LAK.20-10 - Pipetel Technologies Inc. - 09/16 - MFL-Geometry-Video | 108 | 111.493 | 111.493 | MFL | Anomaly | Metal loss | 12 | 1 | 43 | 10 | 00:26 | EXT |  |  | False | False | ILI.GW.13 | 130 |  |  | Axial Grooving |  | 09:40 | 9:40 | Unknown | 3.529 | 245 | 415 | 15 | 7.92 | 7.92 | 0.2 | N | 10 | 12.7 | 19.1 | 15 | 10 |  |  |  | 175 | 508 | 62 | Unknown | Unknown | 1954 | 62 | 2016 |  |  | 0 |  |  |  |  | None |  | 1400.913 | 1.264364 | 8.005219 | 1404.69 | 1.267775 | 8.026801 | 1203.631 | 0 | 1401.992 | 1396.645 | [21 empty] | 0.194 | 0.015 | 0.345 | 0.08 | 0.344 | 0.027 | 0.175 | 0.236
111.LAK.20-10 - Pipetel - 11/18 - MFL/Geometry/Video | 117 | 112.087 | 111.9576 | MFL | Anomaly | Pipe mill anomaly |  |  | 22.9 | 66 | 10:28 | NA | Manufacturing related; On long seam |  | False | False | GW.ILI.13 | 140 |  |  | Circumferential Grooving |  | 10:30 | 02:30 | Unknown | 10.741 | 290 | 414 | 15 | 7.92 | 7.92 | 0.1 | N |  |  |  | 10 | 10 |  |  |  | 175 | 508 | 64 | Coal Tar | Coal Tar | 1954 | 64 | 2018 |  |  | 0 |  |  |  |  | Not Assigned | Missing Input(s): ML |  |  |  | 1623.319 | 1.237752 | 9.276109 |  |  | 1623.319 | 1623.319
109.LAK.20-10 - Pipetel Technologies Inc. - 09/16 - MFL-Geometry-Video |  |  | 112.011 | MFL | Risk Model Anomaly | Individual Corrosion | 27.05784 | 2.142981 | 68.95351 | 27.05004 | 11:50 | EXT |  |  | False | False | ILI.GW.13 | 130 |  |  | Cluster Class |  | 09:40 | 9:40 | Unknown | 4.047 | 245 | 415 | 15 | 7.92 | 7.92 | 0.2 | N | 10 | 12.7 | [6 empty] | 175 | 508 | 62 | Unknown | Unknown | 1954 | 62 | 2016 | 15983 | 6t*6t / 15983 | 0 |  |  |  |  | None |  | 1324.392 | 1.195301 | 7.567952 | [7 empty] | 489.6978 | 1 | 3.500098e-05 | 0 | 3.500098e-05 | 0 | 3.500098e-05 | 0 | Axial Grooving | (Class: Axial Grooving, SD = 13.314%, SL = 10.346 mm)
109.LAK.20-10 - Pipetel Technologies Inc. - 09/16 - MFL-Geometry-Video | 109 | 112.011 | 112.011 | MFL | Anomaly | Metal loss | 16 | 1 | 51 | 20 | 11:50 | EXT |  |  | False | False | ILI.GW.13 | 130 |  |  | Axial Grooving |  | 09:40 | 9:40 | Unknown | 4.047 | 245 | 415 | 15 | 7.92 | 7.92 | 0.2 | N | 10 | 12.7 | 19.1 | 15 | 10 |  |  |  | 175 | 508 | 62 | Unknown | Unknown | 1954 | 62 | 2016 |  |  | 0 |  |  |  |  | None |  | 1385.754 | 1.250683 | 7.918594 | 1391.493 | 1.255864 | 7.951388 | 1192.02 | 0 | 1387.081 | 1377.088 | [21 empty] | 0.258 | 0.02 | 0.41 | 0.161 | 0.344 | 0.027 | 0.175 | 0.236
109.LAK.20-10 - Pipetel Technologies Inc. - 09/16 - MFL-Geometry-Video | 110 | 112.231 | 112.231 | MFL | Anomaly | Metal loss | 15 | 1 | 25 | 13 | 01:00 | EXT |  |  | False | False | ILI.GW.13 | 130 |  | 8 | Pitting |  | 09:40 | 9:40 | Unknown | 4.267 | 245 | 415 | 15 | 7.92 | 7.92 | 0.2 | N | 10 | 12.7 | 19.1 | 10 | 10 |  |  |  | 175 | 508 | 62 | Unknown | Unknown | 1954 | 62 | 2016 |  |  | 0 |  |  |  |  | None |  | 1410.451 | 1.272972 | 8.059718 | 1412.64 | 1.27495 | 8.072227 | 1211.143 | 0 | 1411.248 | 1408.519 | [21 empty] | 0.242 | 0.019 | 0.201 | 0.104 | 0.344 | 0.027 | 0.175 | 0.236
109.LAK.20-10 - Pipetel Technologies Inc. - 09/16 - MFL-Geometry-Video | 111 | 112.304 | 112.304 | MFL | Anomaly | Metal loss | 15 | 1 | 25 | 20 | 00:42 | EXT |  |  | False | False | ILI.GW.13 | 130 |  | 8 | Pitting |  | 09:40 | 9:40 | Unknown | 4.34 | 245 | 415 | 15 | 7.92 | 7.92 | 0.2 | N | 10 | 12.7 | 19.1 | 10 | 10 |  |  |  | 175 | 508 | 62 | Unknown | Unknown | 1954 | 62 | 2016 |  |  | 0 |  |  |  |  | None |  | 1410.451 | 1.272972 | 8.059718 | 1412.64 | 1.27495 | 8.072227 | 1211.143 | 0 | 1411.248 | 1408.519 | [21 empty] | 0.242 | 0.019 | 0.201 | 0.161 | 0.344 | 0.027 | 0.175 | 0.236
109.LAK.20-10 - Pipetel Technologies Inc. - 09/16 - MFL-Geometry-Video |  |  | 112.3218 | MFL | Risk Model Anomaly | Corrosion Cluster | 32.26941 | 2.555737 | 215.4513 | 139.6564 | 00:32 | EXT |  |  | False | False | ILI.GW.13 | 130 |  |  | Cluster Class |  | 09:40 | 9:40 | Unknown | 4.267 | 245 | 415 | 15 | 7.92 | 7.92 | 0.2 | N | 10 | 12.7 | [6 empty] | 175 | 508 | 62 | Unknown | Unknown | 1954 | 62 | 2016 | 15983 | 6t*6t / 15983 | 0 |  |  |  |  | None |  | 1142.661 | 1.031284 | 6.529492 | [7 empty] | 489.6978 | 1 | 0.0001686062 | 0 | 0.0001686062 | 0 | 0.0001686062 | 2.706765e-13 | General | (Class: General, SD = 13.314%, SL = 10.346 mm)
109.LAK.20-10 - Pipetel Technologies Inc. - 09/16 - MFL-Geometry-Video | 113 | 112.347 | 112.347 | MFL | Anomaly | Metal loss | 14 | 1 | 18 | 33 | 00:31 | EXT |  |  | False | False | ILI.GW.13 | 130 |  | 8 | Pitting |  | 09:40 | 9:40 | Unknown | 4.383 | 245 | 415 | 15 | 7.92 | 7.92 | 0.2 | N | 10 | 12.7 | 19.1 | 10 | 10 |  |  |  | 175 | 508 | 62 | Unknown | Unknown | 1954 | 62 | 2016 |  |  | 0 |  |  |  |  | None |  | 1415.157 | 1.27722 | 8.086614 | 1416.299 | 1.278252 | 8.093135 | 1214.954 | 0 | 1415.553 | 1414.206 | [21 empty] | 0.226 | 0.018 | 0.145 | 0.265 | 0.344 | 0.027 | 0.175 | 0.236
109.LAK.20-10 - Pipetel Technologies Inc. - 09/16 - MFL-Geometry-Video | 114 | 112.414 | 112.414 | MFL | Anomaly | Metal loss | 19 | 1 | 23 | 10 | 00:05 | EXT |  |  | False | False | ILI.GW.13 | 130 |  | 8 | Axial Grooving |  | 09:40 | 9:40 | Unknown | 4.45 | 245 | 415 | 15 | 7.92 | 7.92 | 0.2 | N | 10 | 12.7 | 19.1 | 15 | 10 |  |  |  | 175 | 508 | 62 | Unknown | Unknown | 1954 | 62 | 2016 |  |  | 0 |  |  |  |  | None |  | 1409.268 | 1.271904 | 8.052958 | 1411.695 | 1.274097 | 8.066827 | 1210.236 | 0 | 1410.201 | 1406.99 | [21 empty] | 0.306 | 0.024 | 0.185 | 0.08 | 0.344 | 0.027 | 0.175 | 0.236
109.LAK.20-10 - Pipetel Technologies Inc. - 09/16 - MFL-Geometry-Video | 115 | 112.51 | 112.51 | MFL | Anomaly | Metal loss | 21 | 2 | 30 | 18 | 11:23 | EXT |  |  | False | False | ILI.GW.13 | 130 |  | 9 | Pitting |  | 09:40 | 9:40 | Unknown | 4.546 | 245 | 415 | 15 | 7.92 | 7.92 | 0.2 | N | 10 | 12.7 | 19.1 | 10 | 10 |  |  |  | 175 | 508 | 62 | Unknown | Unknown | 1954 | 62 | 2016 |  |  | 0 |  |  |  |  | None |  | 1400.487 | 1.26398 | 8.002785 | 1404.632 | 1.267723 | 8.026471 | 1203.319 | 0 | 1402.195 | 1396.213 | [21 empty] | 0.339 | 0.027 | 0.241 | 0.145 | 0.344 | 0.027 | 0.175 | 0.236
109.LAK.20-10 - Pipetel Technologies Inc. - 09/16 - MFL-Geometry-Video |  |  | 112.51 | MFL | Risk Model Anomaly | Individual Corrosion | 35.92808 | 2.845504 | 40.55316 | 24.34941 | 11:22 | EXT |  |  | False | False | ILI.GW.13 | 130 |  |  | Cluster Class |  | 09:40 | 9:40 | Unknown | 4.546 | 245 | 415 | 15 | 7.92 | 7.92 | 0.2 | N | 10 | 12.7 | [6 empty] | 175 | 508 | 62 | Unknown | Unknown | 1954 | 62 | 2016 | 15983 | 6t*6t / 15983 | 0 |  |  |  |  | None |  | 1355.628 | 1.223493 | 7.746444 | [7 empty] | 489.6978 | 1 | 0.0004662728 | 0 | 0.0004662728 | 0 | 0.0004662728 | 0 | Pitting | (Class: Pitting, SD = 13.314%, SL = 10.346 mm)
109.LAK.20-10 - Pipetel Technologies Inc. - 09/16 - MFL-Geometry-Video | 117 | 112.528 | 112.528 | MFL | Anomaly | Metal loss | 25 | 2 | 38 | 15 | 11:56 | EXT |  |  | False | False | ILI.GW.13 | 130 |  | 9 | Axial Grooving |  | 09:40 | 9:40 | Unknown | 4.564 | 245 | 415 | 15 | 7.92 | 7.92 | 0.2 | N | 10 | 12.7 | 19.1 | 15 | 10 |  |  |  | 175 | 508 | 62 | Unknown | Unknown | 1954 | 62 | 2016 |  |  | 0 |  |  |  |  | None |  | 1383.809 | 1.248927 | 7.907481 | 1390.622 | 1.255078 | 7.946414 | 1190.566 | 0 | 1386.888 | 1375.349 | [21 empty] | 0.403 | 0.032 | 0.305 | 0.12 | 0.344 | 0.027 | 0.175 | 0.236
109.LAK.20-10 - Pipetel Technologies Inc. - 09/16 - MFL-Geometry-Video |  |  | 112.528 | MFL | Risk Model Anomaly | Individual Corrosion | 42.69254 | 3.381249 | 51.35566 | 20.25468 | 11:56 | EXT |  |  | False | False | ILI.GW.13 | 130 |  |  | Cluster Class |  | 09:40 | 9:40 | Unknown | 4.564 | 245 | 415 | 15 | 7.92 | 7.92 | 0.2 | N | 10 | 12.7 | [6 empty] | 175 | 508 | 62 | Unknown | Unknown | 1954 | 62 | 2016 | 15983 | 6t*6t / 15983 | 0 |  |  |  |  | None |  | 1302.711 | 1.175734 | 7.444063 | [7 empty] | 489.6978 | 1 | 0.002538672 | 0 | 0.002538672 | 0 | 0.002538672 | 0 | Axial Grooving | (Class: Axial Grooving, SD = 13.314%, SL = 10.346 mm)
109.LAK.20-10 - Pipetel Technologies Inc. - 09/16 - MFL-Geometry-Video |  |  | 112.627 | MFL | Risk Model Anomaly | Individual Corrosion | 25.50495 | 2.019992 | 31.10097 | 27.05004 | 11:38 | EXT |  |  | False | False | ILI.GW.13 | 130 |  |  | Cluster Class |  | 09:40 | 9:40 | Unknown | 4.663 | 245 | 415 | 15 | 7.92 | 7.92 | 0.2 | N | 10 | 12.7 | [6 empty] | 175 | 508 | 62 | Unknown | Unknown | 1954 | 62 | 2016 | 15983 | 6t*6t / 15983 | 0 |  |  |  |  | None |  | 1393.668 | 1.257825 | 7.963818 | [7 empty] | 489.6978 | 1 | 2.130089e-05 | 0 | 2.130089e-05 | 0 | 2.130089e-05 | 0 | Pitting | (Class: Pitting, SD = 13.314%, SL = 10.346 mm)
109.LAK.20-10 - Pipetel Technologies Inc. - 09/16 - MFL-Geometry-Video | 118 | 112.627 | 112.627 | MFL | Anomaly | Metal loss | 15 | 1 | 23 | 20 | 11:38 | EXT |  |  | False | False | ILI.GW.13 | 130 |  |  | Pitting |  | 09:40 | 9:40 | Unknown | 4.663 | 245 | 415 | 15 | 7.92 | 7.92 | 0.2 | N | 10 | 12.7 | 19.1 | 10 | 10 |  |  |  | 175 | 508 | 62 | Unknown | Unknown | 1954 | 62 | 2016 |  |  | 0 |  |  |  |  | None |  | 1411.797 | 1.274187 | 8.067411 | 1413.696 | 1.275903 | 8.078262 | 1212.228 | 0 | 1412.482 | 1410.143 | [21 empty] | 0.242 | 0.019 | 0.185 | 0.161 | 0.344 | 0.027 | 0.175 | 0.236
111.LAK.20-10 - Pipetel - 11/18 - MFL/Geometry/Video | 118 | 113.398 | 113.2671 | MFL | Girth Weld | Longitudinal seam | [5 empty] | N/A |  |  | False | False | GW.ILI.14 | 140 |  |  |  | 12.201 | 02:30 | 02:30 | Unknown | 0 | 290 | 414 | 15 | 7.92 | 7.92 | 0.1 | N | [8 empty] | 175 | 508 | 64 | Coal Tar | Coal Tar | 1954 | 64 | 2018 |  |  | 0
109.LAK.20-10 - Pipetel Technologies Inc. - 09/16 - MFL-Geometry-Video |  |  | 113.956 | MFL | Risk Model Anomaly | Individual Corrosion | 20.29338 | 1.607236 | 31.10097 | 127.0607 | 00:10 | EXT |  |  | False | False | ILI.GW.13 | 130 |  |  | Cluster Class |  | 09:40 | 9:40 | Unknown | 5.992 | 245 | 415 | 15 | 7.92 | 7.92 | 0.2 | N | 10 | 12.7 | [6 empty] | 175 | 508 | 62 | Unknown | Unknown | 1954 | 62 | 2016 | 15983 | 6t*6t / 15983 | 0 |  |  |  |  | None |  | 1400.033 | 1.26357 | 8.00019 | [7 empty] | 489.6978 | 1 | 3.658381e-06 | 0 | 3.658381e-06 | 0 | 3.658381e-06 | 0 | General | (Class: General, SD = 13.314%, SL = 10.346 mm)
109.LAK.20-10 - Pipetel Technologies Inc. - 09/16 - MFL-Geometry-Video | 119 | 113.956 | 113.956 | MFL | Anomaly | Metal loss | 12 | 1 | 23 | 94 | 00:10 | EXT |  |  | False | False | ILI.GW.13 | 130 |  |  | Circumferential Grooving |  | 09:40 | 9:40 | Unknown | 5.992 | 245 | 415 | 15 | 7.92 | 7.92 | 0.2 | N | 10 | 12.7 | 19.1 | 10 | 10 |  |  |  | 175 | 508 | 62 | Unknown | Unknown | 1954 | 62 | 2016 |  |  | 0 |  |  |  |  | None |  | 1413.574 | 1.275791 | 8.077564 | 1415.081 | 1.277153 | 8.086175 | 1213.65 | 0 | 1414.093 | 1412.328 | [21 empty] | 0.194 | 0.015 | 0.185 | 0.755 | 0.344 | 0.027 | 0.175 | 0.236
109.LAK.20-10 - Pipetel Technologies Inc. - 09/16 - MFL-Geometry-Video |  |  | 114.03 | MFL | Risk Model Anomaly | Individual Corrosion | 39.03387 | 3.091482 | 20.25468 | 31.10097 | 11:48 | EXT |  |  | False | False | ILI.GW.13 | 130 |  |  | Cluster Class |  | 09:40 | 9:40 | Unknown | 6.066 | 245 | 415 | 15 | 7.92 | 7.92 | 0.2 | N | 10 | 12.7 | [6 empty] | 175 | 508 | 62 | Unknown | Unknown | 1954 | 62 | 2016 | 15983 | 6t*6t / 15983 | 0 |  |  |  |  | None |  | 1398.616 | 1.262291 | 7.99209 | [7 empty] | 489.6978 | 1 | 0.001045933 | 0 | 0.001045933 | 0 | 0.001045933 | 0 | Pitting | (Class: Pitting, SD = 13.314%, SL = 10.346 mm)
109.LAK.20-10 - Pipetel Technologies Inc. - 09/16 - MFL-Geometry-Video | 120 | 114.03 | 114.03 | MFL | Anomaly | Metal loss | 23 | 2 | 15 | 23 | 11:48 | EXT |  |  | False | False | ILI.GW.13 | 130 |  |  | Pitting |  | 09:40 | 9:40 | Unknown | 6.066 | 245 | 415 | 15 | 7.92 | 7.92 | 0.2 | N | 10 | 12.7 | 19.1 | 10 | 10 |  |  |  | 175 | 508 | 62 | Unknown | Unknown | 1954 | 62 | 2016 |  |  | 0 |  |  |  |  | None |  | 1413.937 | 1.276118 | 8.079638 | 1415.307 | 1.277357 | 8.087471 | 1214.039 | 0 | 1414.479 | 1412.597 | [21 empty] | 0.371 | 0.029 | 0.12 | 0.185 | 0.344 | 0.027 | 0.175 | 0.236
109.LAK.20-10 - Pipetel Technologies Inc. - 09/16 - MFL-Geometry-Video | 121 | 114.067 | 114.067 | MFL | Anomaly | Metal loss | 24 | 2 | 25 | 10 | 02:03 | EXT |  |  | False | False | ILI.GW.13 | 130 |  |  | Axial Grooving |  | 09:40 | 9:40 | Unknown | 6.103 | 245 | 415 | 15 | 7.92 | 7.92 | 0.2 | N | 10 | 12.7 | 19.1 | 15 | 10 |  |  |  | 175 | 508 | 62 | Unknown | Unknown | 1954 | 62 | 2016 |  |  | 0 |  |  |  |  | None |  | 1403.477 | 1.266678 | 8.01987 | 1407.031 | 1.269887 | 8.040175 | 1205.733 | 0 | 1404.987 | 1399.734 | [21 empty] | 0.387 | 0.031 | 0.201 | 0.08 | 0.344 | 0.027 | 0.175 | 0.236
109.LAK.20-10 - Pipetel Technologies Inc. - 09/16 - MFL-Geometry-Video |  |  | 114.067 | MFL | Risk Model Anomaly | Individual Corrosion | 41.13965 | 3.25826 | 33.8016 | 13.50312 | 02:02 | EXT |  |  | False | False | ILI.GW.13 | 130 |  |  | Cluster Class |  | 09:40 | 9:40 | Unknown | 6.103 | 245 | 415 | 15 | 7.92 | 7.92 | 0.2 | N | 10 | 12.7 | [6 empty] | 175 | 508 | 62 | Unknown | Unknown | 1954 | 62 | 2016 | 15983 | 6t*6t / 15983 | 0 |  |  |  |  | None |  | 1362.224 | 1.229447 | 7.78414 | [7 empty] | 489.6978 | 1 | 0.001757382 | 0 | 0.001757382 | 0 | 0.001757382 | 0 | Axial Grooving | (Class: Axial Grooving, SD = 13.314%, SL = 10.346 mm)
109.LAK.20-10 - Pipetel Technologies Inc. - 09/16 - MFL-Geometry-Video | 122 | 114.173 | 114.173 | MFL | Anomaly | Metal loss | 13 | 1 | 41 | 36 | 00:33 | EXT |  |  | False | False | ILI.GW.13 | 130 |  |  | General |  | 09:40 | 9:40 | Unknown | 6.209 | 245 | 415 | 15 | 7.92 | 7.92 | 0.2 | N | 10 | 12.7 | 19.1 | 10 | 15 |  |  |  | 175 | 508 | 62 | Unknown | Unknown | 1954 | 62 | 2016 |  |  | 0 |  |  |  |  | None |  | 1400.723 | 1.264192 | 8.004129 | 1404.616 | 1.267708 | 8.026379 | 1203.464 | 0 | 1401.954 | 1396.515 | [21 empty] | 0.21 | 0.017 | 0.329 | 0.289 | 0.344 | 0.027 | 0.175 | 0.236
109.LAK.20-10 - Pipetel Technologies Inc. - 09/16 - MFL-Geometry-Video | 123 | 114.19 | 114.19 | MFL | Anomaly | Metal loss | 12 | 1 | 36 | 41 | 02:13 | EXT |  |  | False | False | ILI.GW.13 | 130 |  | 10 | General |  | 09:40 | 9:40 | Unknown | 6.226 | 245 | 415 | 15 | 7.92 | 7.92 | 0.2 | N | 10 | 12.7 | 19.1 | 10 | 15 |  |  |  | 175 | 508 | 62 | Unknown | Unknown | 1954 | 62 | 2016 |  |  | 0 |  |  |  |  | None |  | 1405.789 | 1.268765 | 8.03308 | 1408.843 | 1.271523 | 8.050533 | 1207.426 | 0 | 1406.823 | 1402.868 | [21 empty] | 0.194 | 0.015 | 0.289 | 0.329 | 0.344 | 0.027 | 0.175 | 0.236
109.LAK.20-10 - Pipetel Technologies Inc. - 09/16 - MFL-Geometry-Video |  |  | 114.2148 | MFL | Risk Model Anomaly | Corrosion Cluster | 25.50495 | 2.019992 | 138.9799 | 273.6876 | 01:23 | EXT |  |  | False | False | ILI.GW.13 | 130 |  |  | Cluster Class |  | 09:40 | 9:40 | Unknown | 6.209 | 245 | 415 | 15 | 7.92 | 7.92 | 0.2 | N | 10 | 12.7 | [6 empty] | 175 | 508 | 62 | Unknown | Unknown | 1954 | 62 | 2016 | 15983 | 6t*6t / 15983 | 0 |  |  |  |  | None |  | 1248.451 | 1.126763 | 7.134006 | [7 empty] | 489.6978 | 1 | 2.130089e-05 | 0 | 2.130089e-05 | 0 | 2.130089e-05 | 0 | General | (Class: General, SD = 13.314%, SL = 10.346 mm)
109.LAK.20-10 - Pipetel Technologies Inc. - 09/16 - MFL-Geometry-Video | 125 | 114.234 | 114.234 | MFL | Anomaly | Metal loss | 11 | 1 | 38 | 51 | 01:33 | EXT |  |  | False | False | ILI.GW.13 | 130 |  | 10 | General |  | 09:40 | 9:40 | Unknown | 6.27 | 245 | 415 | 15 | 7.92 | 7.92 | 0.2 | N | 10 | 12.7 | 19.1 | 10 | 15 |  |  |  | 175 | 508 | 62 | Unknown | Unknown | 1954 | 62 | 2016 |  |  | 0 |  |  |  |  | None |  | 1405.83 | 1.268802 | 8.033313 | 1408.831 | 1.271512 | 8.050461 | 1207.468 | 0 | 1406.788 | 1402.877 | [21 empty] | 0.177 | 0.014 | 0.305 | 0.41 | 0.344 | 0.027 | 0.175 | 0.236
109.LAK.20-10 - Pipetel Technologies Inc. - 09/16 - MFL-Geometry-Video | 126 | 114.264 | 114.264 | MFL | Anomaly | Metal loss | 15 | 1 | 30 | 15 | 00:54 | EXT |  |  | False | False | ILI.GW.13 | 130 |  | 10 | Axial Grooving |  | 09:40 | 9:40 | Unknown | 6.3 | 245 | 415 | 15 | 7.92 | 7.92 | 0.2 | N | 10 | 12.7 | 19.1 | 15 | 10 |  |  |  | 175 | 508 | 62 | Unknown | Unknown | 1954 | 62 | 2016 |  |  | 0 |  |  |  |  | None |  | 1406.757 | 1.269638 | 8.038609 | 1409.697 | 1.272294 | 8.055411 | 1208.19 | 0 | 1407.844 | 1404.048 | [21 empty] | 0.242 | 0.019 | 0.241 | 0.12 | 0.344 | 0.027 | 0.175 | 0.236
109.LAK.20-10 - Pipetel Technologies Inc. - 09/16 - MFL-Geometry-Video | 127 | 114.293 | 114.293 | MFL | Anomaly | Metal loss | 24 | 2 | 30 | 58 | 11:40 | EXT |  |  | False | False | ILI.GW.13 | 130 |  |  | General |  | 09:40 | 9:40 | Unknown | 6.329 | 245 | 415 | 15 | 7.92 | 7.92 | 0.2 | N | 10 | 12.7 | 19.1 | 10 | 15 |  |  |  | 175 | 508 | 62 | Unknown | Unknown | 1954 | 62 | 2016 |  |  | 0 |  |  |  |  | None |  | 1397.075 | 1.2609 | 7.983287 | 1401.816 | 1.265181 | 8.010378 | 1200.726 | 0 | 1399.144 | 1391.87 | [21 empty] | 0.387 | 0.031 | 0.241 | 0.466 | 0.344 | 0.027 | 0.175 | 0.236
109.LAK.20-10 - Pipetel Technologies Inc. - 09/16 - MFL-Geometry-Video |  |  | 114.293 | MFL | Risk Model Anomaly | Individual Corrosion | 41.13965 | 3.25826 | 40.55316 | 78.40569 | 11:40 | EXT |  |  | False | False | ILI.GW.13 | 130 |  |  | Cluster Class |  | 09:40 | 9:40 | Unknown | 6.329 | 245 | 415 | 15 | 7.92 | 7.92 | 0.2 | N | 10 | 12.7 | [6 empty] | 175 | 508 | 62 | Unknown | Unknown | 1954 | 62 | 2016 | 15983 | 6t*6t / 15983 | 0 |  |  |  |  | None |  | 1342.095 | 1.211279 | 7.669115 | [7 empty] | 489.6978 | 1 | 0.001757382 | 0 | 0.001757382 | 0 | 0.001757382 | 0 | General | (Class: General, SD = 13.314%, SL = 10.346 mm)
109.LAK.20-10 - Pipetel Technologies Inc. - 09/16 - MFL-Geometry-Video | 128 | 115.039 | 115.039 | MFL | Girth Weld | Not identifiable seam | [6 empty] | Bend begin |  | False | False | ILI.GW.14 | 140 |  |  |  | 0.513 |  | Unknown | Unknown | 0 | 290 | 415 | 15 | 7.92 | 7.92 | 0.2 | N | 10 | 12.7 | 19.1 | [5 empty] | 175 | 508 | 54 | Coating and Tape | Unknown | 1962 | 54 | 2016 |  |  | 0
109.LAK.20-10 - Pipetel Technologies Inc. - 09/16 - MFL-Geometry-Video | 129 | 115.552 | 115.552 | MFL | Girth Weld | Longitudinal seam | [6 empty] | Bend end |  | False | False | ILI.GW.15 | 150 |  |  |  | 12.297 | 07:17 | 7:17 | Unknown | 0 | 290 | 415 | 15 | 7.92 | 7.92 | 0.2 | N | 10 | 12.7 | 19.1 | [5 empty] | 175 | 508 | 54 | Coating and Tape | Unknown | 1962 | 54 | 2016 |  |  | 0
109.LAK.20-10 - Pipetel Technologies Inc. - 09/16 - MFL-Geometry-Video | 130 | 116.535 | 116.535 | MFL | Anomaly | Metal loss | 12 | 1 | 48 | 23 | 05:25 | EXT | possible debris |  | False | False | ILI.GW.15 | 150 |  |  | Axial Grooving |  | 07:17 | 7:17 | Unknown | 0.983 | 290 | 415 | 15 | 7.92 | 7.92 | 0.2 | N | 10 | 12.7 | 19.1 | 15 | 10 |  |  |  | 175 | 508 | 54 | Coating and Tape | Unknown | 1962 | 54 | 2016 |  |  | 0 |  |  |  |  | None |  | 1597.561 | 1.21811 | 9.12892 | 1601.079 | 1.220794 | 9.149025 | 1421.416 | 0 | 1595.364 | 1587.56 | [21 empty] | 0.222 | 0.018 | 0.442 | 0.212 | 0.344 | 0.027 | 0.175 | 0.236
109.LAK.20-10 - Pipetel Technologies Inc. - 09/16 - MFL-Geometry-Video |  |  | 116.535 | MFL | Risk Model Anomaly | Individual Corrosion | 21.95205 | 1.738603 | 67.35476 | 32.28328 | 05:24 | EXT |  |  | False | False | ILI.GW.15 | 150 |  |  | Cluster Class |  | 07:17 | 7:17 | Unknown | 0.983 | 290 | 415 | 15 | 7.92 | 7.92 | 0.2 | N | 10 | 12.7 | [6 empty] | 175 | 508 | 54 | Coating and Tape | Unknown | 1962 | 54 | 2016 | 15983 | 6t*6t / 15983 | 0 |  |  |  |  | None |  | 1540.698 | 1.174753 | 8.803987 | [7 empty] | 500.3997 | 1 | 1.996933e-05 | 0 | 1.996933e-05 | 0 | 1.996933e-05 | 0 | General | (Class: General, SD = 14.131%, SL = 10.411 mm)
109.LAK.20-10 - Pipetel Technologies Inc. - 09/16 - MFL-Geometry-Video |  |  | 122.905 | MFL | Risk Model Anomaly | Individual manufacturing anomaly | 0 | 0 | 58 | 147 | 03:56 | ND |  |  | False | False | ILI.GW.15 | 150 |  |  | Cluster Class |  | 07:17 | 7:17 | Unknown | 7.353 | 290 | 415 | 15 | 7.92 | 7.92 | 0.2 | N | 10 | 12.7 | [6 empty] | 175 | 508 | 54 | Coating and Tape | Unknown | 1962 | 54 | 2016 | 15983 | 6t*6t / 15983 | 0 |  |  |  |  | Not Assigned | Missing Input(s): ML | 1623.319 | 1.23775 | 9.276111
109.LAK.20-10 - Pipetel Technologies Inc. - 09/16 - MFL-Geometry-Video | 131 | 122.905 | 122.905 | MFL | Anomaly | Pipe mill anomaly |  |  | 58 | 147 | 03:56 | ND |  |  | False | False | ILI.GW.15 | 150 |  |  | General |  | 07:17 | 7:17 | Unknown | 7.353 | 290 | 415 | 15 | 7.92 | 7.92 | 0.2 | N | 10 | 12.7 | 19.1 | 10 | 15 |  |  |  | 175 | 508 | 54 | Coating and Tape | Unknown | 1962 | 54 | 2016 |  |  | 0 |  |  |  |  | Not Assigned | Missing Input(s): ML |  |  |  | 1623.319 | 1.237752 | 9.276109 |  |  | 1623.319 | 1623.319
111.LAK.20-10 - Pipetel - 11/18 - MFL/Geometry/Video | 119 | 125.599 | 125.454 | MFL | Girth Weld | Longitudinal seam | [5 empty] | N/A |  |  | False | False | GW.ILI.15 | 150 |  |  |  | 12.208 | 10:10 | 10:10 | Unknown | 0 | 290 | 414 | 15 | 7.92 | 7.92 | 0.1 | N | [8 empty] | 175 | 508 | 64 | Coal Tar | Coal Tar | 1954 | 64 | 2018 |  |  | 0
109.LAK.20-10 - Pipetel Technologies Inc. - 09/16 - MFL-Geometry-Video | 132 | 127.849 | 127.849 | MFL | Girth Weld | Longitudinal seam | [8 empty] | False | False | ILI.GW.16 | 160 |  |  |  | 0.839 | 09:56 | 9:56 | Unknown | 0 | 290 | 415 | 15 | 7.92 | 7.92 | 0.2 | N | 10 | 12.7 | 19.1 | [5 empty] | 175 | 508 | 54 | Coating and Tape | Unknown | 1962 | 54 | 2016 |  |  | 0
109.LAK.20-10 - Pipetel Technologies Inc. - 09/16 - MFL-Geometry-Video | 133 | 128.105 | 128.105 | MFL | Anomaly | Metal loss | 12 | 1 | 18 | 28 | 11:37 | EXT |  |  | False | False | ILI.GW.16 | 160 |  |  | Pitting |  | 09:56 | 9:56 | Unknown | 0.256 | 290 | 415 | 15 | 7.92 | 7.92 | 0.2 | N | 10 | 12.7 | 19.1 | 10 | 10 |  |  |  | 175 | 508 | 54 | Coating and Tape | Unknown | 1962 | 54 | 2016 |  |  | 0 |  |  |  |  | None |  | 1618.844 | 1.234338 | 9.250539 | 1619.955 | 1.235187 | 9.256888 | 1438.813 | 0 | 1619.217 | 1617.948 | [21 empty] | 0.222 | 0.018 | 0.166 | 0.258 | 0.344 | 0.027 | 0.175 | 0.236
109.LAK.20-10 - Pipetel Technologies Inc. - 09/16 - MFL-Geometry-Video |  |  | 128.105 | MFL | Risk Model Anomaly | Individual Corrosion | 21.95205 | 1.738603 | 25.26898 | 39.29757 | 11:36 | EXT |  |  | False | False | ILI.GW.16 | 160 |  |  | Cluster Class |  | 09:56 | 9:56 | Unknown | 0.256 | 290 | 415 | 15 | 7.92 | 7.92 | 0.2 | N | 10 | 12.7 | [6 empty] | 175 | 508 | 54 | Coating and Tape | Unknown | 1962 | 54 | 2016 | 15983 | 6t*6t / 15983 | 0 |  |  |  |  | None |  | 1606.251 | 1.224736 | 9.17858 | [7 empty] | 500.3997 | 1 | 1.996933e-05 | 0 | 1.996933e-05 | 0 | 1.996933e-05 | 0 | Pitting | (Class: Pitting, SD = 14.131%, SL = 10.411 mm)
109.LAK.20-10 - Pipetel Technologies Inc. - 09/16 - MFL-Geometry-Video |  |  | 128.2 | MFL | Risk Model Anomaly | Individual Corrosion | 18.29338 | 1.448836 | 18.25468 | 35.07148 | 02:02 | EXT |  |  | False | False | ILI.GW.16 | 160 |  |  | Cluster Class |  | 09:56 | 9:56 | Unknown | 0.351 | 290 | 415 | 15 | 7.92 | 7.92 | 0.2 | N | 10 | 12.7 | [6 empty] | 175 | 508 | 54 | Coating and Tape | Unknown | 1962 | 54 | 2016 | 15983 | 6t*6t / 15983 | 0 |  |  |  |  | None |  | 1615.88 | 1.232078 | 9.2336 | [7 empty] | 500.3997 | 1 | 6.306628e-06 | 0 | 6.306628e-06 | 0 | 6.306628e-06 | 0 | Pitting | (Class: Pitting, SD = 14.131%, SL = 10.411 mm)
109.LAK.20-10 - Pipetel Technologies Inc. - 09/16 - MFL-Geometry-Video | 134 | 128.2 | 128.2 | MFL | Anomaly | Metal loss | 10 | 1 | 13 | 25 | 02:03 | EXT |  |  | False | False | ILI.GW.16 | 160 |  |  | Pitting |  | 09:56 | 9:56 | Unknown | 0.351 | 290 | 415 | 15 | 7.92 | 7.92 | 0.2 | N | 10 | 12.7 | 19.1 | 10 | 10 |  |  |  | 175 | 508 | 54 | Coating and Tape | Unknown | 1962 | 54 | 2016 |  |  | 0 |  |  |  |  | None |  | 1621.373 | 1.236266 | 9.264989 | 1621.872 | 1.236648 | 9.267839 | 1440.972 | 0 | 1621.533 | 1620.992 | [21 empty] | 0.185 | 0.015 | 0.12 | 0.23 | 0.344 | 0.027 | 0.175 | 0.236
109.LAK.20-10 - Pipetel Technologies Inc. - 09/16 - MFL-Geometry-Video |  |  | 128.202 | MFL | Risk Model Anomaly | Individual Corrosion | 19.84627 | 1.571825 | 39.29757 | 14.02859 | 11:30 | EXT |  |  | False | False | ILI.GW.16 | 160 |  |  | Cluster Class |  | 09:56 | 9:56 | Unknown | 0.353 | 290 | 415 | 15 | 7.92 | 7.92 | 0.2 | N | 10 | 12.7 | [6 empty] | 175 | 508 | 54 | Coating and Tape | Unknown | 1962 | 54 | 2016 | 15983 | 6t*6t / 15983 | 0 |  |  |  |  | None |  | 1590.368 | 1.212625 | 9.087817 | [7 empty] | 500.3997 | 1 | 1.036717e-05 | 0 | 1.036717e-05 | 0 | 1.036717e-05 | 0 | Axial Grooving | (Class: Axial Grooving, SD = 14.131%, SL = 10.411 mm)
109.LAK.20-10 - Pipetel Technologies Inc. - 09/16 - MFL-Geometry-Video | 135 | 128.202 | 128.202 | MFL | Anomaly | Metal loss | 11 | 1 | 28 | 10 | 11:31 | EXT |  |  | False | False | ILI.GW.16 | 160 |  |  | Axial Grooving |  | 09:56 | 9:56 | Unknown | 0.353 | 290 | 415 | 15 | 7.92 | 7.92 | 0.2 | N | 10 | 12.7 | 19.1 | 15 | 10 |  |  |  | 175 | 508 | 54 | Coating and Tape | Unknown | 1962 | 54 | 2016 |  |  | 0 |  |  |  |  | None |  | 1613.998 | 1.230643 | 9.222845 | 1616.171 | 1.232302 | 9.235265 | 1434.725 | 0 | 1614.603 | 1611.98 | [21 empty] | 0.204 | 0.016 | 0.258 | 0.092 | 0.344 | 0.027 | 0.175 | 0.236
109.LAK.20-10 - Pipetel Technologies Inc. - 09/16 - MFL-Geometry-Video | 136 | 128.223 | 128.223 | MFL | Anomaly | Metal loss | 12 | 1 | 13 | 23 | 01:16 | EXT |  |  | False | False | ILI.GW.16 | 160 |  | 11 | Pitting |  | 09:56 | 9:56 | Unknown | 0.374 | 290 | 415 | 15 | 7.92 | 7.92 | 0.2 | N | 10 | 12.7 | 19.1 | 10 | 10 |  |  |  | 175 | 508 | 54 | Coating and Tape | Unknown | 1962 | 54 | 2016 |  |  | 0 |  |  |  |  | None |  | 1620.94 | 1.235936 | 9.262516 | 1621.543 | 1.236398 | 9.265962 | 1440.606 | 0 | 1621.139 | 1620.464 | [21 empty] | 0.222 | 0.018 | 0.12 | 0.212 | 0.344 | 0.027 | 0.175 | 0.236
109.LAK.20-10 - Pipetel Technologies Inc. - 09/16 - MFL-Geometry-Video |  |  | 128.2399 | MFL | Risk Model Anomaly | Corrosion Cluster | 28.71651 | 2.274348 | 52.14164 | 36.45534 | 01:17 | EXT |  |  | False | False | ILI.GW.16 | 160 |  |  | Cluster Class |  | 09:56 | 9:56 | Unknown | 0.374 | 290 | 415 | 15 | 7.92 | 7.92 | 0.2 | N | 10 | 12.7 | [6 empty] | 175 | 508 | 54 | Coating and Tape | Unknown | 1962 | 54 | 2016 | 15983 | 6t*6t / 15983 | 0 |  |  |  |  | None |  | 1542.835 | 1.176382 | 8.816198 | [7 empty] | 500.3997 | 1 | 0.0001421575 | 0 | 0.0001421575 | 0 | 0.0001421575 | 0 | General | (Class: General, SD = 14.131%, SL = 10.411 mm)
109.LAK.20-10 - Pipetel Technologies Inc. - 09/16 - MFL-Geometry-Video | 138 | 128.259 | 128.259 | MFL | Anomaly | Metal loss | 16 | 1 | 10 | 10 | 01:23 | EXT |  |  | False | False | ILI.GW.16 | 160 |  | 11 | Pitting |  | 09:56 | 9:56 | Unknown | 0.41 | 290 | 415 | 15 | 7.92 | 7.92 | 0.2 | N | 10 | 12.7 | 19.1 | 10 | 10 |  |  |  | 175 | 508 | 54 | Coating and Tape | Unknown | 1962 | 54 | 2016 |  |  | 0 |  |  |  |  | None |  | 1621.352 | 1.23625 | 9.264871 | 1621.844 | 1.236627 | 9.267679 | 1440.973 | 0 | 1621.523 | 1620.939 | [21 empty] | 0.296 | 0.023 | 0.092 | 0.092 | 0.344 | 0.027 | 0.175 | 0.236
109.LAK.20-10 - Pipetel Technologies Inc. - 09/16 - MFL-Geometry-Video | 139 | 128.271 | 128.271 | MFL | Anomaly | Metal loss | 13 | 1 | 13 | 10 | 03:08 | EXT |  |  | False | False | ILI.GW.16 | 160 |  |  | Pitting |  | 09:56 | 9:56 | Unknown | 0.422 | 290 | 415 | 15 | 7.92 | 7.92 | 0.2 | N | 10 | 12.7 | 19.1 | 10 | 10 |  |  |  | 175 | 508 | 54 | Coating and Tape | Unknown | 1962 | 54 | 2016 |  |  | 0 |  |  |  |  | None |  | 1620.718 | 1.235767 | 9.261245 | 1621.373 | 1.236268 | 9.264991 | 1440.419 | 0 | 1620.937 | 1620.191 | [21 empty] | 0.241 | 0.019 | 0.12 | 0.092 | 0.344 | 0.027 | 0.175 | 0.236
109.LAK.20-10 - Pipetel Technologies Inc. - 09/16 - MFL-Geometry-Video |  |  | 128.271 | MFL | Risk Model Anomaly | Individual Corrosion | 23.50495 | 1.861592 | 18.25468 | 14.02859 | 03:08 | EXT |  |  | False | False | ILI.GW.16 | 160 |  |  | Cluster Class |  | 09:56 | 9:56 | Unknown | 0.422 | 290 | 415 | 15 | 7.92 | 7.92 | 0.2 | N | 10 | 12.7 | [6 empty] | 175 | 508 | 54 | Coating and Tape | Unknown | 1962 | 54 | 2016 | 15983 | 6t*6t / 15983 | 0 |  |  |  |  | None |  | 1613.248 | 1.230071 | 9.218559 | [7 empty] | 500.3997 | 1 | 3.194604e-05 | 0 | 3.194604e-05 | 0 | 3.194604e-05 | 0 | Pitting | (Class: Pitting, SD = 14.131%, SL = 10.411 mm)
109.LAK.20-10 - Pipetel Technologies Inc. - 09/16 - MFL-Geometry-Video | 141 | 128.34 | 128.34 | MFL | Anomaly | Metal loss | 21 | 2 | 25 | 53 | 02:07 | EXT |  |  | False | False | ILI.GW.16 | 160 |  |  | Circumferential Grooving |  | 09:56 | 9:56 | Unknown | 0.491 | 290 | 415 | 15 | 7.92 | 7.92 | 0.2 | N | 10 | 12.7 | 19.1 | 10 | 10 |  |  |  | 175 | 508 | 54 | Coating and Tape | Unknown | 1962 | 54 | 2016 |  |  | 0 |  |  |  |  | None |  | 1607.46 | 1.225658 | 9.185484 | 1610.997 | 1.228357 | 9.205698 | 1429.421 | 0 | 1608.814 | 1603.881 | [21 empty] | 0.389 | 0.031 | 0.23 | 0.488 | 0.344 | 0.027 | 0.175 | 0.236
109.LAK.20-10 - Pipetel Technologies Inc. - 09/16 - MFL-Geometry-Video | 140 | 128.34 | 128.34 | MFL | Anomaly | Metal loss | 10 | 1 | 15 | 25 | 11:27 | EXT |  |  | False | False | ILI.GW.16 | 160 |  |  | Pitting |  | 09:56 | 9:56 | Unknown | 0.491 | 290 | 415 | 15 | 7.92 | 7.92 | 0.2 | N | 10 | 12.7 | 19.1 | 10 | 10 |  |  |  | 175 | 508 | 54 | Coating and Tape | Unknown | 1962 | 54 | 2016 |  |  | 0 |  |  |  |  | None |  | 1620.746 | 1.235788 | 9.261405 | 1621.401 | 1.236289 | 9.265146 | 1440.432 | 0 | 1620.957 | 1620.242 | [21 empty] | 0.185 | 0.015 | 0.138 | 0.23 | 0.344 | 0.027 | 0.175 | 0.236
109.LAK.20-10 - Pipetel Technologies Inc. - 09/16 - MFL-Geometry-Video |  |  | 128.34 | MFL | Risk Model Anomaly | Individual Corrosion | 18.29338 | 1.448836 | 21.04289 | 35.07148 | 11:26 | EXT |  |  | False | False | ILI.GW.16 | 160 |  |  | Cluster Class |  | 09:56 | 9:56 | Unknown | 0.491 | 290 | 415 | 15 | 7.92 | 7.92 | 0.2 | N | 10 | 12.7 | [6 empty] | 175 | 508 | 54 | Coating and Tape | Unknown | 1962 | 54 | 2016 | 15983 | 6t*6t / 15983 | 0 |  |  |  |  | None |  | 1613.568 | 1.230315 | 9.220391 | [7 empty] | 500.3997 | 1 | 6.306628e-06 | 0 | 6.306628e-06 | 0 | 6.306628e-06 | 0 | Pitting | (Class: Pitting, SD = 14.131%, SL = 10.411 mm)
109.LAK.20-10 - Pipetel Technologies Inc. - 09/16 - MFL-Geometry-Video |  |  | 128.34 | MFL | Risk Model Anomaly | Individual Corrosion | 38.13965 | 3.02066 | 35.07148 | 74.36905 | 02:06 | EXT |  |  | False | False | ILI.GW.16 | 160 |  |  | Cluster Class |  | 09:56 | 9:56 | Unknown | 0.491 | 290 | 415 | 15 | 7.92 | 7.92 | 0.2 | N | 10 | 12.7 | [6 empty] | 175 | 508 | 54 | Coating and Tape | Unknown | 1962 | 54 | 2016 | 15983 | 6t*6t / 15983 | 0 |  |  |  |  | None |  | 1560.523 | 1.189869 | 8.917274 | [7 empty] | 500.3997 | 1 | 0.00152637 | 0 | 0.00152637 | 0 | 0.00152637 | 0 | General | (Class: General, SD = 14.131%, SL = 10.411 mm)
109.LAK.20-10 - Pipetel Technologies Inc. - 09/16 - MFL-Geometry-Video |  |  | 128.494 | MFL | Risk Model Anomaly | Individual Corrosion | 34.48097 | 2.730893 | 14.02859 | 14.02859 | 01:20 | EXT |  |  | False | False | ILI.GW.16 | 160 |  |  | Cluster Class |  | 09:56 | 9:56 | Unknown | 0.645 | 290 | 415 | 15 | 7.92 | 7.92 | 0.2 | N | 10 | 12.7 | [6 empty] | 175 | 508 | 54 | Coating and Tape | Unknown | 1962 | 54 | 2016 | 15983 | 6t*6t / 15983 | 0 |  |  |  |  | None |  | 1613.287 | 1.230101 | 9.218784 | [7 empty] | 500.3997 | 1 | 0.0006380949 | 0 | 0.0006380949 | 0 | 0.0006380949 | 0 | Pitting | (Class: Pitting, SD = 14.131%, SL = 10.411 mm)
109.LAK.20-10 - Pipetel Technologies Inc. - 09/16 - MFL-Geometry-Video | 142 | 128.494 | 128.494 | MFL | Anomaly | Metal loss | 19 | 1 | 10 | 10 | 01:20 | EXT |  |  | False | False | ILI.GW.16 | 160 |  |  | Pitting |  | 09:56 | 9:56 | Unknown | 0.645 | 290 | 415 | 15 | 7.92 | 7.92 | 0.2 | N | 10 | 12.7 | 19.1 | 10 | 10 |  |  |  | 175 | 508 | 54 | Coating and Tape | Unknown | 1962 | 54 | 2016 |  |  | 0 |  |  |  |  | None |  | 1620.913 | 1.235916 | 9.262361 | 1621.503 | 1.236367 | 9.265729 | 1440.612 | 0 | 1621.128 | 1620.39 | [21 empty] | 0.352 | 0.028 | 0.092 | 0.092 | 0.344 | 0.027 | 0.175 | 0.236
109.LAK.20-10 - Pipetel Technologies Inc. - 09/16 - MFL-Geometry-Video | 143 | 128.577 | 128.577 | MFL | Anomaly | Metal loss | 28 | 2 | 10 | 10 | 06:32 | EXT | possible debris |  | False | False | ILI.GW.16 | 160 |  |  | Pitting |  | 09:56 | 9:56 | Unknown | 0.728 | 290 | 415 | 15 | 7.92 | 7.92 | 0.2 | N | 10 | 12.7 | 19.1 | 10 | 10 |  |  |  | 175 | 508 | 54 | Coating and Tape | Unknown | 1962 | 54 | 2016 |  |  | 0 |  |  |  |  | None |  | 1619.421 | 1.234778 | 9.253835 | 1620.31 | 1.235457 | 9.258914 | 1439.423 | 0 | 1619.8 | 1618.468 | [21 empty] | 0.519 | 0.041 | 0.092 | 0.092 | 0.344 | 0.027 | 0.175 | 0.236
109.LAK.20-10 - Pipetel Technologies Inc. - 09/16 - MFL-Geometry-Video |  |  | 128.577 | MFL | Risk Model Anomaly | Individual Corrosion | 50.66857 | 4.012951 | 14.02859 | 14.02859 | 06:32 | EXT |  |  | False | False | ILI.GW.16 | 160 |  |  | Cluster Class |  | 09:56 | 9:56 | Unknown | 0.728 | 290 | 415 | 15 | 7.92 | 7.92 | 0.2 | N | 10 | 12.7 | [6 empty] | 175 | 508 | 54 | Coating and Tape | Unknown | 1962 | 54 | 2016 | 15983 | 6t*6t / 15983 | 0 |  |  |  |  | Possible Phase 4 | Feature >50% depth; possible phase 4 | 1605.107 | 1.223864 | 9.172042 | [7 empty] | 500.3997 | 1 | 0.01895899 | 0 | 0.01895899 | 0 | 0.01895899 | 0 | Pitting | (Class: Pitting, SD = 14.131%, SL = 10.411 mm)
109.LAK.20-10 - Pipetel Technologies Inc. - 09/16 - MFL-Geometry-Video | 144 | 128.688 | 128.688 | MFL | Girth Weld | Longitudinal seam | [8 empty] | False | False | ILI.GW.17 | 170 |  |  |  | 11.74 | 02:24 | 2:24 | Unknown | 0 | 290 | 415 | 15 | 7.92 | 7.92 | 0.2 | N | 10 | 12.7 | 19.1 | [5 empty] | 175 | 508 | 54 | Coating and Tape | Unknown | 1962 | 54 | 2016 |  |  | 0
109.LAK.20-10 - Pipetel Technologies Inc. - 09/16 - MFL-Geometry-Video |  |  | 128.967 | MFL | Risk Model Anomaly | Individual Corrosion | 30.8223 | 2.441126 | 32.28328 | 71.58085 | 07:42 | EXT |  |  | False | False | ILI.GW.17 | 170 |  |  | Cluster Class |  | 02:24 | 2:24 | Unknown | 0.279 | 290 | 415 | 15 | 7.92 | 7.92 | 0.2 | N | 10 | 12.7 | [6 empty] | 175 | 508 | 54 | Coating and Tape | Unknown | 1962 | 54 | 2016 | 15983 | 6t*6t / 15983 | 0 |  |  |  |  | None |  | 1582.615 | 1.206714 | 9.043515 | [7 empty] | 500.3997 | 1 | 0.0002505394 | 0 | 0.0002505394 | 0 | 0.0002505394 | 0 | General | (Class: General, SD = 14.131%, SL = 10.411 mm)
109.LAK.20-10 - Pipetel Technologies Inc. - 09/16 - MFL-Geometry-Video | 145 | 128.967 | 128.967 | MFL | Anomaly | Metal loss | 17 | 1 | 23 | 51 | 07:42 | EXT | possible debris |  | False | False | ILI.GW.17 | 170 |  |  | Circumferential Grooving |  | 02:24 | 2:24 | Unknown | 0.279 | 290 | 415 | 15 | 7.92 | 7.92 | 0.2 | N | 10 | 12.7 | 19.1 | 10 | 10 |  |  |  | 175 | 508 | 54 | Coating and Tape | Unknown | 1962 | 54 | 2016 |  |  | 0 |  |  |  |  | None |  | 1612.74 | 1.229684 | 9.215656 | 1615.21 | 1.231569 | 9.229772 | 1433.72 | 0 | 1613.629 | 1610.474 | [21 empty] | 0.315 | 0.025 | 0.212 | 0.47 | 0.344 | 0.027 | 0.175 | 0.236
109.LAK.20-10 - Pipetel Technologies Inc. - 09/16 - MFL-Geometry-Video |  |  | 128.983 | MFL | Risk Model Anomaly | Individual Corrosion | 25.61073 | 2.02837 | 25.26898 | 117.8927 | 05:54 | EXT |  |  | False | False | ILI.GW.17 | 170 |  |  | Cluster Class |  | 02:24 | 2:24 | Unknown | 0.295 | 290 | 415 | 15 | 7.92 | 7.92 | 0.2 | N | 10 | 12.7 | [6 empty] | 175 | 508 | 54 | Coating and Tape | Unknown | 1962 | 54 | 2016 | 15983 | 6t*6t / 15983 | 0 |  |  |  |  | None |  | 1602.661 | 1.221999 | 9.158066 | [7 empty] | 500.3997 | 1 | 5.931199e-05 | 0 | 5.931199e-05 | 0 | 5.931199e-05 | 0 | Circumferential Grooving | (Class: Circumferential Grooving, SD = 14.131%, SL = 10.411 mm)
109.LAK.20-10 - Pipetel Technologies Inc. - 09/16 - MFL-Geometry-Video | 146 | 128.983 | 128.983 | MFL | Anomaly | Metal loss | 14 | 1 | 18 | 84 | 05:54 | EXT | possible debris |  | False | False | ILI.GW.17 | 170 |  |  | Circumferential Grooving |  | 02:24 | 2:24 | Unknown | 0.295 | 290 | 415 | 15 | 7.92 | 7.92 | 0.2 | N | 10 | 12.7 | 19.1 | 10 | 10 |  |  |  | 175 | 508 | 54 | Coating and Tape | Unknown | 1962 | 54 | 2016 |  |  | 0 |  |  |  |  | None |  | 1618 | 1.233695 | 9.245717 | 1619.305 | 1.234691 | 9.253172 | 1438.109 | 0 | 1618.451 | 1616.911 | [21 empty] | 0.259 | 0.021 | 0.166 | 0.774 | 0.344 | 0.027 | 0.175 | 0.236
109.LAK.20-10 - Pipetel Technologies Inc. - 09/16 - MFL-Geometry-Video | 147 | 129.069 | 129.069 | MFL | Anomaly | Metal loss | 11 | 1 | 18 | 18 | 00:30 | EXT |  |  | False | False | ILI.GW.17 | 170 |  |  | Pitting |  | 02:24 | 2:24 | Unknown | 0.381 | 290 | 415 | 15 | 7.92 | 7.92 | 0.2 | N | 10 | 12.7 | 19.1 | 10 | 10 |  |  |  | 175 | 508 | 54 | Coating and Tape | Unknown | 1962 | 54 | 2016 |  |  | 0 |  |  |  |  | None |  | 1619.255 | 1.234651 | 9.252884 | 1620.27 | 1.235427 | 9.258684 | 1439.158 | 0 | 1619.59 | 1618.449 | [21 empty] | 0.204 | 0.016 | 0.166 | 0.166 | 0.344 | 0.027 | 0.175 | 0.236
109.LAK.20-10 - Pipetel Technologies Inc. - 09/16 - MFL-Geometry-Video |  |  | 129.069 | MFL | Risk Model Anomaly | Individual Corrosion | 19.84627 | 1.571825 | 25.26898 | 25.26898 | 00:30 | EXT |  |  | False | False | ILI.GW.17 | 170 |  |  | Cluster Class |  | 02:24 | 2:24 | Unknown | 0.381 | 290 | 415 | 15 | 7.92 | 7.92 | 0.2 | N | 10 | 12.7 | [6 empty] | 175 | 508 | 54 | Coating and Tape | Unknown | 1962 | 54 | 2016 | 15983 | 6t*6t / 15983 | 0 |  |  |  |  | None |  | 1608.203 | 1.226224 | 9.189729 | [7 empty] | 500.3997 | 1 | 1.036717e-05 | 0 | 1.036717e-05 | 0 | 1.036717e-05 | 0 | Pitting | (Class: Pitting, SD = 14.131%, SL = 10.411 mm)
109.LAK.20-10 - Pipetel Technologies Inc. - 09/16 - MFL-Geometry-Video |  |  | 129.074 | MFL | Risk Model Anomaly | Individual Corrosion | 21.95205 | 1.738603 | 18.25468 | 14.02859 | 01:26 | EXT |  |  | False | False | ILI.GW.17 | 170 |  |  | Cluster Class |  | 02:24 | 2:24 | Unknown | 0.386 | 290 | 415 | 15 | 7.92 | 7.92 | 0.2 | N | 10 | 12.7 | [6 empty] | 175 | 508 | 54 | Coating and Tape | Unknown | 1962 | 54 | 2016 | 15983 | 6t*6t / 15983 | 0 |  |  |  |  | None |  | 1614.061 | 1.230691 | 9.223207 | [7 empty] | 500.3997 | 1 | 1.996933e-05 | 0 | 1.996933e-05 | 0 | 1.996933e-05 | 0 | Pitting | (Class: Pitting, SD = 14.131%, SL = 10.411 mm)
109.LAK.20-10 - Pipetel Technologies Inc. - 09/16 - MFL-Geometry-Video | 148 | 129.074 | 129.074 | MFL | Anomaly | Metal loss | 12 | 1 | 13 | 10 | 01:27 | EXT |  |  | False | False | ILI.GW.17 | 170 |  |  | Pitting |  | 02:24 | 2:24 | Unknown | 0.386 | 290 | 415 | 15 | 7.92 | 7.92 | 0.2 | N | 10 | 12.7 | 19.1 | 10 | 10 |  |  |  | 175 | 508 | 54 | Coating and Tape | Unknown | 1962 | 54 | 2016 |  |  | 0 |  |  |  |  | None |  | 1620.94 | 1.235936 | 9.262516 | 1621.543 | 1.236398 | 9.265962 | 1440.606 | 0 | 1621.139 | 1620.464 | [21 empty] | 0.222 | 0.018 | 0.12 | 0.092 | 0.344 | 0.027 | 0.175 | 0.236
109.LAK.20-10 - Pipetel Technologies Inc. - 09/16 - MFL-Geometry-Video |  |  | 129.15 | MFL | Risk Model Anomaly | Individual Corrosion | 23.50495 | 1.861592 | 71.58085 | 14.02859 | 08:56 | EXT |  |  | False | False | ILI.GW.17 | 170 |  |  | Cluster Class |  | 02:24 | 2:24 | Unknown | 0.462 | 290 | 415 | 15 | 7.92 | 7.92 | 0.2 | N | 10 | 12.7 | [6 empty] | 175 | 508 | 54 | Coating and Tape | Unknown | 1962 | 54 | 2016 | 15983 | 6t*6t / 15983 | 0 |  |  |  |  | None |  | 1526.753 | 1.16412 | 8.724302 | [7 empty] | 500.3997 | 1 | 3.194604e-05 | 0 | 3.194604e-05 | 0 | 3.194604e-05 | 0 | Axial Grooving | (Class: Axial Grooving, SD = 14.131%, SL = 10.411 mm)
109.LAK.20-10 - Pipetel Technologies Inc. - 09/16 - MFL-Geometry-Video | 149 | 129.15 | 129.15 | MFL | Anomaly | Metal loss | 13 | 1 | 51 | 10 | 08:57 | EXT |  |  | False | False | ILI.GW.17 | 170 |  |  | Axial Grooving |  | 02:24 | 2:24 | Unknown | 0.462 | 290 | 415 | 15 | 7.92 | 7.92 | 0.2 | N | 10 | 12.7 | 19.1 | 15 | 10 |  |  |  | 175 | 508 | 54 | Coating and Tape | Unknown | 1962 | 54 | 2016 |  |  | 0 |  |  |  |  | None |  | 1592.434 | 1.214201 | 9.099622 | 1596.015 | 1.216933 | 9.120084 | 1417.355 | 0 | 1589.18 | 1579.677 | [21 empty] | 0.241 | 0.019 | 0.47 | 0.092 | 0.344 | 0.027 | 0.175 | 0.236
109.LAK.20-10 - Pipetel Technologies Inc. - 09/16 - MFL-Geometry-Video |  |  | 129.168 | MFL | Risk Model Anomaly | Individual Corrosion | 18.29338 | 1.448836 | 14.02859 | 14.02859 | 08:12 | EXT |  |  | False | False | ILI.GW.17 | 170 |  |  | Cluster Class |  | 02:24 | 2:24 | Unknown | 0.48 | 290 | 415 | 15 | 7.92 | 7.92 | 0.2 | N | 10 | 12.7 | [6 empty] | 175 | 508 | 54 | Coating and Tape | Unknown | 1962 | 54 | 2016 | 15983 | 6t*6t / 15983 | 0 |  |  |  |  | None |  | 1618.849 | 1.234341 | 9.250564 | [7 empty] | 500.3997 | 1 | 6.306628e-06 | 0 | 6.306628e-06 | 0 | 6.306628e-06 | 0 | Pitting | (Class: Pitting, SD = 14.131%, SL = 10.411 mm)
109.LAK.20-10 - Pipetel Technologies Inc. - 09/16 - MFL-Geometry-Video | 150 | 129.168 | 129.168 | MFL | Anomaly | Metal loss | 10 | 1 | 10 | 10 | 08:12 | EXT |  |  | False | False | ILI.GW.17 | 170 |  |  | Pitting |  | 02:24 | 2:24 | Unknown | 0.48 | 290 | 415 | 15 | 7.92 | 7.92 | 0.2 | N | 10 | 12.7 | 19.1 | 10 | 10 |  |  |  | 175 | 508 | 54 | Coating and Tape | Unknown | 1962 | 54 | 2016 |  |  | 0 |  |  |  |  | None |  | 1622.158 | 1.236865 | 9.269474 | 1622.458 | 1.237095 | 9.271189 | 1441.65 | 0 | 1622.253 | 1621.93 | [21 empty] | 0.185 | 0.015 | 0.092 | 0.092 | 0.344 | 0.027 | 0.175 | 0.236
109.LAK.20-10 - Pipetel Technologies Inc. - 09/16 - MFL-Geometry-Video |  |  | 129.178 | MFL | Risk Model Anomaly | Individual Corrosion | 50.66857 | 4.012951 | 21.04289 | 14.02859 | 06:00 | EXT |  |  | False | False | ILI.GW.17 | 170 |  |  | Cluster Class |  | 02:24 | 2:24 | Unknown | 0.49 | 290 | 415 | 15 | 7.92 | 7.92 | 0.2 | N | 10 | 12.7 | [6 empty] | 175 | 508 | 54 | Coating and Tape | Unknown | 1962 | 54 | 2016 | 15983 | 6t*6t / 15983 | 0 |  |  |  |  | Possible Phase 4 | Feature >50% depth; possible phase 4 | 1583.991 | 1.207763 | 9.051378 | [7 empty] | 500.3997 | 1 | 0.01895899 | 0 | 0.01895899 | 0 | 0.01895899 | 0 | Pitting | (Class: Pitting, SD = 14.131%, SL = 10.411 mm)
109.LAK.20-10 - Pipetel Technologies Inc. - 09/16 - MFL-Geometry-Video | 151 | 129.178 | 129.178 | MFL | Anomaly | Metal loss | 28 | 2 | 15 | 10 | 06:00 | EXT | possible debris |  | False | False | ILI.GW.17 | 170 |  |  | Pitting |  | 02:24 | 2:24 | Unknown | 0.49 | 290 | 415 | 15 | 7.92 | 7.92 | 0.2 | N | 10 | 12.7 | 19.1 | 10 | 10 |  |  |  | 175 | 508 | 54 | Coating and Tape | Unknown | 1962 | 54 | 2016 |  |  | 0 |  |  |  |  | None |  | 1614.699 | 1.231178 | 9.226853 | 1616.624 | 1.232647 | 9.237853 | 1435.527 | 0 | 1615.535 | 1612.6 | [21 empty] | 0.519 | 0.041 | 0.138 | 0.092 | 0.344 | 0.027 | 0.175 | 0.236
109.LAK.20-10 - Pipetel Technologies Inc. - 09/16 - MFL-Geometry-Video |  |  | 129.196 | MFL | Risk Model Anomaly | Individual Corrosion | 19.84627 | 1.571825 | 28.05718 | 25.26898 | 01:06 | EXT |  |  | False | False | ILI.GW.17 | 170 |  |  | Cluster Class |  | 02:24 | 2:24 | Unknown | 0.508 | 290 | 415 | 15 | 7.92 | 7.92 | 0.2 | N | 10 | 12.7 | [6 empty] | 175 | 508 | 54 | Coating and Tape | Unknown | 1962 | 54 | 2016 | 15983 | 6t*6t / 15983 | 0 |  |  |  |  | None |  | 1605.014 | 1.223793 | 9.171509 | [7 empty] | 500.3997 | 1 | 1.036717e-05 | 0 | 1.036717e-05 | 0 | 1.036717e-05 | 0 | Pitting | (Class: Pitting, SD = 14.131%, SL = 10.411 mm)
109.LAK.20-10 - Pipetel Technologies Inc. - 09/16 - MFL-Geometry-Video | 152 | 129.196 | 129.196 | MFL | Anomaly | Metal loss | 11 | 1 | 20 | 18 | 01:06 | EXT |  |  | False | False | ILI.GW.17 | 170 |  |  | Pitting |  | 02:24 | 2:24 | Unknown | 0.508 | 290 | 415 | 15 | 7.92 | 7.92 | 0.2 | N | 10 | 12.7 | 19.1 | 10 | 10 |  |  |  | 175 | 508 | 54 | Coating and Tape | Unknown | 1962 | 54 | 2016 |  |  | 0 |  |  |  |  | None |  | 1618.347 | 1.233959 | 9.247695 | 1619.576 | 1.234898 | 9.25472 | 1438.385 | 0 | 1618.752 | 1617.357 | [21 empty] | 0.204 | 0.016 | 0.184 | 0.166 | 0.344 | 0.027 | 0.175 | 0.236
109.LAK.20-10 - Pipetel Technologies Inc. - 09/16 - MFL-Geometry-Video |  |  | 129.272 | MFL | Risk Model Anomaly | Individual Corrosion | 21.95205 | 1.738603 | 28.05718 | 14.02859 | 00:20 | EXT |  |  | False | False | ILI.GW.17 | 170 |  |  | Cluster Class |  | 02:24 | 2:24 | Unknown | 0.584 | 290 | 415 | 15 | 7.92 | 7.92 | 0.2 | N | 10 | 12.7 | [6 empty] | 175 | 508 | 54 | Coating and Tape | Unknown | 1962 | 54 | 2016 | 15983 | 6t*6t / 15983 | 0 |  |  |  |  | None |  | 1602.657 | 1.221995 | 9.158038 | [7 empty] | 500.3997 | 1 | 1.996933e-05 | 0 | 1.996933e-05 | 0 | 1.996933e-05 | 0 | Axial Grooving | (Class: Axial Grooving, SD = 14.131%, SL = 10.411 mm)
109.LAK.20-10 - Pipetel Technologies Inc. - 09/16 - MFL-Geometry-Video | 153 | 129.272 | 129.272 | MFL | Anomaly | Metal loss | 12 | 1 | 20 | 10 | 00:21 | EXT |  |  | False | False | ILI.GW.17 | 170 |  |  | Axial Grooving |  | 02:24 | 2:24 | Unknown | 0.584 | 290 | 415 | 15 | 7.92 | 7.92 | 0.2 | N | 10 | 12.7 | 19.1 | 15 | 10 |  |  |  | 175 | 508 | 54 | Coating and Tape | Unknown | 1962 | 54 | 2016 |  |  | 0 |  |  |  |  | None |  | 1617.845 | 1.233576 | 9.244829 | 1619.19 | 1.234604 | 9.252517 | 1437.964 | 0 | 1618.296 | 1616.744 | [21 empty] | 0.222 | 0.018 | 0.184 | 0.092 | 0.344 | 0.027 | 0.175 | 0.236
109.LAK.20-10 - Pipetel Technologies Inc. - 09/16 - MFL-Geometry-Video | 154 | 129.282 | 129.282 | MFL | Anomaly | Metal loss | 12 | 1 | 13 | 43 | 06:36 | EXT | possible debris |  | False | False | ILI.GW.17 | 170 |  | 13 | Circumferential Grooving |  | 02:24 | 2:24 | Unknown | 0.594 | 290 | 415 | 15 | 7.92 | 7.92 | 0.2 | N | 10 | 12.7 | 19.1 | 10 | 10 |  |  |  | 175 | 508 | 54 | Coating and Tape | Unknown | 1962 | 54 | 2016 |  |  | 0 |  |  |  |  | None |  | 1620.94 | 1.235936 | 9.262516 | 1621.543 | 1.236398 | 9.265962 | 1440.606 | 0 | 1621.139 | 1620.464 | [21 empty] | 0.222 | 0.018 | 0.12 | 0.396 | 0.344 | 0.027 | 0.175 | 0.236
109.LAK.20-10 - Pipetel Technologies Inc. - 09/16 - MFL-Geometry-Video | 155 | 129.282 | 129.282 | MFL | Anomaly | Metal loss | 13 | 1 | 18 | 48 | 08:09 | EXT |  |  | False | False | ILI.GW.17 | 170 |  | 12 | Circumferential Grooving |  | 02:24 | 2:24 | Unknown | 0.594 | 290 | 415 | 15 | 7.92 | 7.92 | 0.2 | N | 10 | 12.7 | 19.1 | 10 | 10 |  |  |  | 175 | 508 | 54 | Coating and Tape | Unknown | 1962 | 54 | 2016 |  |  | 0 |  |  |  |  | None |  | 1618.426 | 1.234019 | 9.24815 | 1619.634 | 1.234942 | 9.255051 | 1438.464 | 0 | 1618.837 | 1617.435 | [21 empty] | 0.241 | 0.019 | 0.166 | 0.442 | 0.344 | 0.027 | 0.175 | 0.236
109.LAK.20-10 - Pipetel Technologies Inc. - 09/16 - MFL-Geometry-Video |  |  | 129.291 | MFL | Risk Model Anomaly | Individual Corrosion | 18.29338 | 1.448836 | 39.29757 | 14.02859 | 09:06 | EXT |  |  | False | False | ILI.GW.17 | 170 |  |  | Cluster Class |  | 02:24 | 2:24 | Unknown | 0.603 | 290 | 415 | 15 | 7.92 | 7.92 | 0.2 | N | 10 | 12.7 | [6 empty] | 175 | 508 | 54 | Coating and Tape | Unknown | 1962 | 54 | 2016 | 15983 | 6t*6t / 15983 | 0 |  |  |  |  | None |  | 1593.365 | 1.21491 | 9.104941 | [7 empty] | 500.3997 | 1 | 6.306628e-06 | 0 | 6.306628e-06 | 0 | 6.306628e-06 | 0 | Axial Grooving | (Class: Axial Grooving, SD = 14.131%, SL = 10.411 mm)
109.LAK.20-10 - Pipetel Technologies Inc. - 09/16 - MFL-Geometry-Video | 156 | 129.291 | 129.291 | MFL | Anomaly | Metal loss | 10 | 1 | 28 | 10 | 09:06 | EXT |  |  | False | False | ILI.GW.17 | 170 |  |  | Axial Grooving |  | 02:24 | 2:24 | Unknown | 0.603 | 290 | 415 | 15 | 7.92 | 7.92 | 0.2 | N | 10 | 12.7 | 19.1 | 15 | 10 |  |  |  | 175 | 508 | 54 | Coating and Tape | Unknown | 1962 | 54 | 2016 |  |  | 0 |  |  |  |  | None |  | 1614.919 | 1.231345 | 9.22811 | 1616.889 | 1.232849 | 9.239366 | 1435.494 | 0 | 1615.449 | 1613.106 | [21 empty] | 0.185 | 0.015 | 0.258 | 0.092 | 0.344 | 0.027 | 0.175 | 0.236
109.LAK.20-10 - Pipetel Technologies Inc. - 09/16 - MFL-Geometry-Video |  |  | 129.3107 | MFL | Risk Model Anomaly | Corrosion Cluster | 23.50495 | 1.861592 | 82.66308 | 138.7428 | 07:52 | EXT |  |  | False | False | ILI.GW.17 | 170 |  |  | Cluster Class |  | 02:24 | 2:24 | Unknown | 0.594 | 290 | 415 | 15 | 7.92 | 7.92 | 0.2 | N | 10 | 12.7 | [6 empty] | 175 | 508 | 54 | Coating and Tape | Unknown | 1962 | 54 | 2016 | 15983 | 6t*6t / 15983 | 0 |  |  |  |  | None |  | 1509.294 | 1.150808 | 8.624536 | [7 empty] | 500.3997 | 1 | 3.194604e-05 | 0 | 3.194604e-05 | 0 | 3.194604e-05 | 0 | General | (Class: General, SD = 14.131%, SL = 10.411 mm)
109.LAK.20-10 - Pipetel Technologies Inc. - 09/16 - MFL-Geometry-Video | 158 | 129.316 | 129.316 | MFL | Anomaly | Metal loss | 17 | 1 | 18 | 33 | 06:22 | EXT | possible debris |  | False | False | ILI.GW.17 | 170 |  | 13 | Pitting |  | 02:24 | 2:24 | Unknown | 0.628 | 290 | 415 | 15 | 7.92 | 7.92 | 0.2 | N | 10 | 12.7 | 19.1 | 10 | 10 |  |  |  | 175 | 508 | 54 | Coating and Tape | Unknown | 1962 | 54 | 2016 |  |  | 0 |  |  |  |  | None |  | 1616.674 | 1.232683 | 9.238135 | 1618.272 | 1.233904 | 9.247269 | 1437.014 | 0 | 1617.252 | 1615.265 | [21 empty] | 0.315 | 0.025 | 0.166 | 0.304 | 0.344 | 0.027 | 0.175 | 0.236
109.LAK.20-10 - Pipetel Technologies Inc. - 09/16 - MFL-Geometry-Video |  |  | 129.337 | MFL | Risk Model Anomaly | Individual Corrosion | 18.29338 | 1.448836 | 21.04289 | 14.02859 | 11:20 | EXT |  |  | False | False | ILI.GW.17 | 170 |  |  | Cluster Class |  | 02:24 | 2:24 | Unknown | 0.649 | 290 | 415 | 15 | 7.92 | 7.92 | 0.2 | N | 10 | 12.7 | [6 empty] | 175 | 508 | 54 | Coating and Tape | Unknown | 1962 | 54 | 2016 | 15983 | 6t*6t / 15983 | 0 |  |  |  |  | None |  | 1613.568 | 1.230315 | 9.220391 | [7 empty] | 500.3997 | 1 | 6.306628e-06 | 0 | 6.306628e-06 | 0 | 6.306628e-06 | 0 | Pitting | (Class: Pitting, SD = 14.131%, SL = 10.411 mm)
109.LAK.20-10 - Pipetel Technologies Inc. - 09/16 - MFL-Geometry-Video | 160 | 129.337 | 129.337 | MFL | Anomaly | Metal loss | 10 | 1 | 15 | 10 | 11:21 | EXT |  |  | False | False | ILI.GW.17 | 170 |  |  | Pitting |  | 02:24 | 2:24 | Unknown | 0.649 | 290 | 415 | 15 | 7.92 | 7.92 | 0.2 | N | 10 | 12.7 | 19.1 | 10 | 10 |  |  |  | 175 | 508 | 54 | Coating and Tape | Unknown | 1962 | 54 | 2016 |  |  | 0 |  |  |  |  | None |  | 1620.746 | 1.235788 | 9.261405 | 1621.401 | 1.236289 | 9.265146 | 1440.432 | 0 | 1620.957 | 1620.242 | [21 empty] | 0.185 | 0.015 | 0.138 | 0.092 | 0.344 | 0.027 | 0.175 | 0.236
109.LAK.20-10 - Pipetel Technologies Inc. - 09/16 - MFL-Geometry-Video |  |  | 129.337 | MFL | Risk Model Anomaly | Corrosion Cluster | 30.8223 | 2.441126 | 128.2547 | 145.2569 | 06:20 | EXT |  |  | False | False | ILI.GW.17 | 170 |  |  | Cluster Class |  | 02:24 | 2:24 | Unknown | 0.594 | 290 | 415 | 15 | 7.92 | 7.92 | 0.2 | N | 10 | 12.7 | [6 empty] | 175 | 508 | 54 | Coating and Tape | Unknown | 1962 | 54 | 2016 | 15983 | 6t*6t / 15983 | 0 |  |  |  |  | None |  | 1392.824 | 1.062002 | 7.958996 | [7 empty] | 500.3997 | 1 | 0.0002505394 | 0 | 0.0002505394 | 0 | 0.0002505394 | 0 | General | (Class: General, SD = 14.131%, SL = 10.411 mm)
109.LAK.20-10 - Pipetel Technologies Inc. - 09/16 - MFL-Geometry-Video | 161 | 129.338 | 129.338 | MFL | Anomaly | Metal loss | 10 | 1 | 20 | 36 | 07:33 | EXT | possible debris |  | False | False | ILI.GW.17 | 170 |  | 12 | Pitting |  | 02:24 | 2:24 | Unknown | 0.65 | 290 | 415 | 15 | 7.92 | 7.92 | 0.2 | N | 10 | 12.7 | 19.1 | 10 | 10 |  |  |  | 175 | 508 | 54 | Coating and Tape | Unknown | 1962 | 54 | 2016 |  |  | 0 |  |  |  |  | None |  | 1618.839 | 1.234334 | 9.250511 | 1619.953 | 1.235186 | 9.256876 | 1438.8 | 0 | 1619.201 | 1617.957 | [21 empty] | 0.185 | 0.015 | 0.184 | 0.332 | 0.344 | 0.027 | 0.175 | 0.236
109.LAK.20-10 - Pipetel Technologies Inc. - 09/16 - MFL-Geometry-Video | 162 | 129.364 | 129.364 | MFL | Anomaly | Metal loss | 13 | 1 | 15 | 58 | 06:06 | EXT | possible debris |  | False | False | ILI.GW.17 | 170 |  | 13 | Circumferential Grooving |  | 02:24 | 2:24 | Unknown | 0.676 | 290 | 415 | 15 | 7.92 | 7.92 | 0.2 | N | 10 | 12.7 | 19.1 | 10 | 10 |  |  |  | 175 | 508 | 54 | Coating and Tape | Unknown | 1962 | 54 | 2016 |  |  | 0 |  |  |  |  | None |  | 1619.88 | 1.235128 | 9.256456 | 1620.74 | 1.235785 | 9.261372 | 1439.702 | 0 | 1620.17 | 1619.183 | [21 empty] | 0.241 | 0.019 | 0.138 | 0.535 | 0.344 | 0.027 | 0.175 | 0.236
109.LAK.20-10 - Pipetel Technologies Inc. - 09/16 - MFL-Geometry-Video | 163 | 129.392 | 129.392 | MFL | Anomaly | Metal loss | 10 | 1 | 13 | 10 | 06:51 | EXT | possible debris |  | False | False | ILI.GW.17 | 170 |  |  | Pitting |  | 02:24 | 2:24 | Unknown | 0.704 | 290 | 415 | 15 | 7.92 | 7.92 | 0.2 | N | 10 | 12.7 | 19.1 | 10 | 10 |  |  |  | 175 | 508 | 54 | Coating and Tape | Unknown | 1962 | 54 | 2016 |  |  | 0 |  |  |  |  | None |  | 1621.373 | 1.236266 | 9.264989 | 1621.872 | 1.236648 | 9.267839 | 1440.972 | 0 | 1621.533 | 1620.992 | [21 empty] | 0.185 | 0.015 | 0.12 | 0.092 | 0.344 | 0.027 | 0.175 | 0.236
109.LAK.20-10 - Pipetel Technologies Inc. - 09/16 - MFL-Geometry-Video |  |  | 129.392 | MFL | Risk Model Anomaly | Individual Corrosion | 18.29338 | 1.448836 | 18.25468 | 14.02859 | 06:50 | EXT |  |  | False | False | ILI.GW.17 | 170 |  |  | Cluster Class |  | 02:24 | 2:24 | Unknown | 0.704 | 290 | 415 | 15 | 7.92 | 7.92 | 0.2 | N | 10 | 12.7 | [6 empty] | 175 | 508 | 54 | Coating and Tape | Unknown | 1962 | 54 | 2016 | 15983 | 6t*6t / 15983 | 0 |  |  |  |  | None |  | 1615.88 | 1.232078 | 9.2336 | [7 empty] | 500.3997 | 1 | 6.306628e-06 | 0 | 6.306628e-06 | 0 | 6.306628e-06 | 0 | Pitting | (Class: Pitting, SD = 14.131%, SL = 10.411 mm)
109.LAK.20-10 - Pipetel Technologies Inc. - 09/16 - MFL-Geometry-Video |  |  | 129.4 | MFL | Risk Model Anomaly | Individual Corrosion | 38.13965 | 3.02066 | 18.25468 | 42.12956 | 10:18 | EXT |  |  | False | False | ILI.GW.17 | 170 |  |  | Cluster Class |  | 02:24 | 2:24 | Unknown | 0.712 | 290 | 415 | 15 | 7.92 | 7.92 | 0.2 | N | 10 | 12.7 | [6 empty] | 175 | 508 | 54 | Coating and Tape | Unknown | 1962 | 54 | 2016 | 15983 | 6t*6t / 15983 | 0 |  |  |  |  | None |  | 1604.079 | 1.22308 | 9.166165 | [7 empty] | 500.3997 | 1 | 0.00152637 | 0 | 0.00152637 | 0 | 0.00152637 | 0 | Circumferential Grooving | (Class: Circumferential Grooving, SD = 14.131%, SL = 10.411 mm)
109.LAK.20-10 - Pipetel Technologies Inc. - 09/16 - MFL-Geometry-Video | 164 | 129.4 | 129.4 | MFL | Anomaly | Metal loss | 21 | 2 | 13 | 30 | 10:18 | EXT |  |  | False | False | ILI.GW.17 | 170 |  |  | Circumferential Grooving |  | 02:24 | 2:24 | Unknown | 0.712 | 290 | 415 | 15 | 7.92 | 7.92 | 0.2 | N | 10 | 12.7 | 19.1 | 10 | 10 |  |  |  | 175 | 508 | 54 | Coating and Tape | Unknown | 1962 | 54 | 2016 |  |  | 0 |  |  |  |  | None |  | 1618.774 | 1.234285 | 9.25014 | 1619.861 | 1.235115 | 9.256349 | 1438.82 | 0 | 1619.187 | 1617.762 | [21 empty] | 0.389 | 0.031 | 0.12 | 0.277 | 0.344 | 0.027 | 0.175 | 0.236
109.LAK.20-10 - Pipetel Technologies Inc. - 09/16 - MFL-Geometry-Video | 165 | 129.51 | 129.51 | MFL | Anomaly | Metal loss | 15 | 1 | 15 | 13 | 10:45 | EXT |  |  | False | False | ILI.GW.17 | 170 |  | 14 | Pitting |  | 02:24 | 2:24 | Unknown | 0.822 | 290 | 415 | 15 | 7.92 | 7.92 | 0.2 | N | 10 | 12.7 | 19.1 | 10 | 10 |  |  |  | 175 | 508 | 54 | Coating and Tape | Unknown | 1962 | 54 | 2016 |  |  | 0 |  |  |  |  | None |  | 1619.275 | 1.234666 | 9.252999 | 1620.274 | 1.23543 | 9.25871 | 1439.197 | 0 | 1619.622 | 1618.437 | [21 empty] | 0.278 | 0.022 | 0.138 | 0.12 | 0.344 | 0.027 | 0.175 | 0.236
109.LAK.20-10 - Pipetel Technologies Inc. - 09/16 - MFL-Geometry-Video |  |  | 129.523 | MFL | Risk Model Anomaly | Corrosion Cluster | 27.16362 | 2.151359 | 47.04289 | 31.55409 | 10:41 | EXT |  |  | False | False | ILI.GW.17 | 170 |  |  | Cluster Class |  | 02:24 | 2:24 | Unknown | 0.822 | 290 | 415 | 15 | 7.92 | 7.92 | 0.2 | N | 10 | 12.7 | [6 empty] | 175 | 508 | 54 | Coating and Tape | Unknown | 1962 | 54 | 2016 | 15983 | 6t*6t / 15983 | 0 |  |  |  |  | None |  | 1558.986 | 1.188697 | 8.908489 | [7 empty] | 500.3997 | 1 | 9.235098e-05 | 0 | 9.235098e-05 | 0 | 9.235098e-05 | 0 | General | (Class: General, SD = 14.131%, SL = 10.411 mm)
109.LAK.20-10 - Pipetel Technologies Inc. - 09/16 - MFL-Geometry-Video | 167 | 129.536 | 129.536 | MFL | Anomaly | Metal loss | 12 | 1 | 15 | 13 | 10:39 | EXT |  |  | False | False | ILI.GW.17 | 170 |  | 14 | Pitting |  | 02:24 | 2:24 | Unknown | 0.848 | 290 | 415 | 15 | 7.92 | 7.92 | 0.2 | N | 10 | 12.7 | 19.1 | 10 | 10 |  |  |  | 175 | 508 | 54 | Coating and Tape | Unknown | 1962 | 54 | 2016 |  |  | 0 |  |  |  |  | None |  | 1620.174 | 1.235352 | 9.258136 | 1620.965 | 1.235957 | 9.262658 | 1439.948 | 0 | 1620.437 | 1619.544 | [21 empty] | 0.222 | 0.018 | 0.138 | 0.12 | 0.344 | 0.027 | 0.175 | 0.236
109.LAK.20-10 - Pipetel Technologies Inc. - 09/16 - MFL-Geometry-Video |  |  | 129.659 | MFL | Risk Model Anomaly | Individual Corrosion | 25.61073 | 2.02837 | 21.04289 | 14.02859 | 10:00 | EXT |  |  | False | False | ILI.GW.17 | 170 |  |  | Cluster Class |  | 02:24 | 2:24 | Unknown | 0.971 | 290 | 415 | 15 | 7.92 | 7.92 | 0.2 | N | 10 | 12.7 | [6 empty] | 175 | 508 | 54 | Coating and Tape | Unknown | 1962 | 54 | 2016 | 15983 | 6t*6t / 15983 | 0 |  |  |  |  | None |  | 1608.628 | 1.226548 | 9.192159 | [7 empty] | 500.3997 | 1 | 5.931199e-05 | 0 | 5.931199e-05 | 0 | 5.931199e-05 | 0 | Pitting | (Class: Pitting, SD = 14.131%, SL = 10.411 mm)
109.LAK.20-10 - Pipetel Technologies Inc. - 09/16 - MFL-Geometry-Video | 168 | 129.659 | 129.659 | MFL | Anomaly | Metal loss | 14 | 1 | 15 | 10 | 10:00 | EXT |  |  | False | False | ILI.GW.17 | 170 |  |  | Pitting |  | 02:24 | 2:24 | Unknown | 0.971 | 290 | 415 | 15 | 7.92 | 7.92 | 0.2 | N | 10 | 12.7 | 19.1 | 10 | 10 |  |  |  | 175 | 508 | 54 | Coating and Tape | Unknown | 1962 | 54 | 2016 |  |  | 0 |  |  |  |  | None |  | 1619.58 | 1.234899 | 9.254744 | 1620.51 | 1.23561 | 9.260056 | 1439.451 | 0 | 1619.898 | 1618.815 | [21 empty] | 0.259 | 0.021 | 0.138 | 0.092 | 0.344 | 0.027 | 0.175 | 0.236
109.LAK.20-10 - Pipetel Technologies Inc. - 09/16 - MFL-Geometry-Video |  |  | 129.693 | MFL | Risk Model Anomaly | Individual Corrosion | 21.95205 | 1.738603 | 25.26898 | 57.55226 | 11:12 | EXT |  |  | False | False | ILI.GW.17 | 170 |  |  | Cluster Class |  | 02:24 | 2:24 | Unknown | 1.005 | 290 | 415 | 15 | 7.92 | 7.92 | 0.2 | N | 10 | 12.7 | [6 empty] | 175 | 508 | 54 | Coating and Tape | Unknown | 1962 | 54 | 2016 | 15983 | 6t*6t / 15983 | 0 |  |  |  |  | None |  | 1606.251 | 1.224736 | 9.17858 | [7 empty] | 500.3997 | 1 | 1.996933e-05 | 0 | 1.996933e-05 | 0 | 1.996933e-05 | 0 | Circumferential Grooving | (Class: Circumferential Grooving, SD = 14.131%, SL = 10.411 mm)
109.LAK.20-10 - Pipetel Technologies Inc. - 09/16 - MFL-Geometry-Video | 169 | 129.693 | 129.693 | MFL | Anomaly | Metal loss | 12 | 1 | 18 | 41 | 11:12 | EXT |  |  | False | False | ILI.GW.17 | 170 |  |  | Circumferential Grooving |  | 02:24 | 2:24 | Unknown | 1.005 | 290 | 415 | 15 | 7.92 | 7.92 | 0.2 | N | 10 | 12.7 | 19.1 | 10 | 10 |  |  |  | 175 | 508 | 54 | Coating and Tape | Unknown | 1962 | 54 | 2016 |  |  | 0 |  |  |  |  | None |  | 1618.844 | 1.234338 | 9.250539 | 1619.955 | 1.235187 | 9.256888 | 1438.813 | 0 | 1619.217 | 1617.948 | [21 empty] | 0.222 | 0.018 | 0.166 | 0.378 | 0.344 | 0.027 | 0.175 | 0.236
109.LAK.20-10 - Pipetel Technologies Inc. - 09/16 - MFL-Geometry-Video | 170 | 129.801 | 129.801 | MFL | Anomaly | Metal loss | 12 | 1 | 18 | 13 | 11:21 | EXT |  |  | False | False | ILI.GW.17 | 170 |  |  | Pitting |  | 02:24 | 2:24 | Unknown | 1.113 | 290 | 415 | 15 | 7.92 | 7.92 | 0.2 | N | 10 | 12.7 | 19.1 | 10 | 10 |  |  |  | 175 | 508 | 54 | Coating and Tape | Unknown | 1962 | 54 | 2016 |  |  | 0 |  |  |  |  | None |  | 1618.844 | 1.234338 | 9.250539 | 1619.955 | 1.235187 | 9.256888 | 1438.813 | 0 | 1619.217 | 1617.948 | [21 empty] | 0.222 | 0.018 | 0.166 | 0.12 | 0.344 | 0.027 | 0.175 | 0.236
109.LAK.20-10 - Pipetel Technologies Inc. - 09/16 - MFL-Geometry-Video |  |  | 129.801 | MFL | Risk Model Anomaly | Individual Corrosion | 21.95205 | 1.738603 | 25.26898 | 18.25468 | 11:20 | EXT |  |  | False | False | ILI.GW.17 | 170 |  |  | Cluster Class |  | 02:24 | 2:24 | Unknown | 1.113 | 290 | 415 | 15 | 7.92 | 7.92 | 0.2 | N | 10 | 12.7 | [6 empty] | 175 | 508 | 54 | Coating and Tape | Unknown | 1962 | 54 | 2016 | 15983 | 6t*6t / 15983 | 0 |  |  |  |  | None |  | 1606.251 | 1.224736 | 9.17858 | [7 empty] | 500.3997 | 1 | 1.996933e-05 | 0 | 1.996933e-05 | 0 | 1.996933e-05 | 0 | Pitting | (Class: Pitting, SD = 14.131%, SL = 10.411 mm)
109.LAK.20-10 - Pipetel Technologies Inc. - 09/16 - MFL-Geometry-Video | 171 | 129.876 | 129.876 | MFL | Anomaly | Metal loss | 11 | 1 | 25 | 15 | 10:45 | EXT |  |  | False | False | ILI.GW.17 | 170 |  | 15 | Pitting |  | 02:24 | 2:24 | Unknown | 1.188 | 290 | 415 | 15 | 7.92 | 7.92 | 0.2 | N | 10 | 12.7 | 19.1 | 10 | 10 |  |  |  | 175 | 508 | 54 | Coating and Tape | Unknown | 1962 | 54 | 2016 |  |  | 0 |  |  |  |  | None |  | 1615.752 | 1.23198 | 9.232869 | 1617.564 | 1.233364 | 9.243222 | 1436.193 | 0 | 1616.315 | 1614.191 | [21 empty] | 0.204 | 0.016 | 0.23 | 0.138 | 0.344 | 0.027 | 0.175 | 0.236
109.LAK.20-10 - Pipetel Technologies Inc. - 09/16 - MFL-Geometry-Video |  |  | 129.883 | MFL | Risk Model Anomaly | Corrosion Cluster | 19.84627 | 1.571825 | 49.17023 | 21.96888 | 10:44 | EXT |  |  | False | False | ILI.GW.17 | 170 |  |  | Cluster Class |  | 02:24 | 2:24 | Unknown | 1.188 | 290 | 415 | 15 | 7.92 | 7.92 | 0.2 | N | 10 | 12.7 | [6 empty] | 175 | 508 | 54 | Coating and Tape | Unknown | 1962 | 54 | 2016 | 15983 | 6t*6t / 15983 | 0 |  |  |  |  | None |  | 1576.155 | 1.201788 | 9.006597 | [7 empty] | 500.3997 | 1 | 1.036717e-05 | 0 | 1.036717e-05 | 0 | 1.036717e-05 | 0 | Axial Grooving | (Class: Axial Grooving, SD = 14.131%, SL = 10.411 mm)
109.LAK.20-10 - Pipetel Technologies Inc. - 09/16 - MFL-Geometry-Video | 173 | 129.895 | 129.895 | MFL | Anomaly | Metal loss | 10 | 1 | 18 | 10 | 10:42 | EXT |  |  | False | False | ILI.GW.17 | 170 |  | 15 | Pitting |  | 02:24 | 2:24 | Unknown | 1.207 | 290 | 415 | 15 | 7.92 | 7.92 | 0.2 | N | 10 | 12.7 | 19.1 | 10 | 10 |  |  |  | 175 | 508 | 54 | Coating and Tape | Unknown | 1962 | 54 | 2016 |  |  | 0 |  |  |  |  | None |  | 1619.658 | 1.234958 | 9.255186 | 1620.577 | 1.235661 | 9.260441 | 1439.499 | 0 | 1619.957 | 1618.939 | [21 empty] | 0.185 | 0.015 | 0.166 | 0.092 | 0.344 | 0.027 | 0.175 | 0.236
109.LAK.20-10 - Pipetel Technologies Inc. - 09/16 - MFL-Geometry-Video | 174 | 129.914 | 129.914 | MFL | Anomaly | Metal loss | 12 | 1 | 13 | 10 | 00:45 | EXT |  |  | False | False | ILI.GW.17 | 170 |  | 16 | Pitting |  | 02:24 | 2:24 | Unknown | 1.226 | 290 | 415 | 15 | 7.92 | 7.92 | 0.2 | N | 10 | 12.7 | 19.1 | 10 | 10 |  |  |  | 175 | 508 | 54 | Coating and Tape | Unknown | 1962 | 54 | 2016 |  |  | 0 |  |  |  |  | None |  | 1620.94 | 1.235936 | 9.262516 | 1621.543 | 1.236398 | 9.265962 | 1440.606 | 0 | 1621.139 | 1620.464 | [21 empty] | 0.222 | 0.018 | 0.12 | 0.092 | 0.344 | 0.027 | 0.175 | 0.236
109.LAK.20-10 - Pipetel Technologies Inc. - 09/16 - MFL-Geometry-Video |  |  | 129.9373 | MFL | Risk Model Anomaly | Corrosion Cluster | 21.95205 | 1.738603 | 64.76183 | 45.06055 | 00:37 | EXT |  |  | False | False | ILI.GW.17 | 170 |  |  | Cluster Class |  | 02:24 | 2:24 | Unknown | 1.226 | 290 | 415 | 15 | 7.92 | 7.92 | 0.2 | N | 10 | 12.7 | [6 empty] | 175 | 508 | 54 | Coating and Tape | Unknown | 1962 | 54 | 2016 | 15983 | 6t*6t / 15983 | 0 |  |  |  |  | None |  | 1544.788 | 1.177871 | 8.827359 | [7 empty] | 500.3997 | 1 | 1.996933e-05 | 0 | 1.996933e-05 | 0 | 1.996933e-05 | 0 | General | (Class: General, SD = 14.131%, SL = 10.411 mm)
109.LAK.20-10 - Pipetel Technologies Inc. - 09/16 - MFL-Geometry-Video | 176 | 129.957 | 129.957 | MFL | Anomaly | Metal loss | 10 | 1 | 18 | 10 | 00:30 | EXT |  |  | False | False | ILI.GW.17 | 170 |  | 16 | Pitting |  | 02:24 | 2:24 | Unknown | 1.269 | 290 | 415 | 15 | 7.92 | 7.92 | 0.2 | N | 10 | 12.7 | 19.1 | 10 | 10 |  |  |  | 175 | 508 | 54 | Coating and Tape | Unknown | 1962 | 54 | 2016 |  |  | 0 |  |  |  |  | None |  | 1619.658 | 1.234958 | 9.255186 | 1620.577 | 1.235661 | 9.260441 | 1439.499 | 0 | 1619.957 | 1618.939 | [21 empty] | 0.185 | 0.015 | 0.166 | 0.092 | 0.344 | 0.027 | 0.175 | 0.236
111.LAK.20-10 - Pipetel - 11/18 - MFL/Geometry/Video | 120 | 130.193 | 130.0427 | MFL | Additional metal/material | Close Metal Object |  |  | 22.9 | 38.1 | 11:56 | NA | Close metal object |  | False | False | GW.ILI.15 | 150 |  |  |  |  | 10:10 | 10:10 | Unknown | 4.594 | 290 | 414 | 15 | 7.92 | 7.92 | 0.1 | N | [8 empty] | 175 | 508 | 64 | Coal Tar | Coal Tar | 1954 | 64 | 2018 |  |  | 0
111.LAK.20-10 - Pipetel - 11/18 - MFL/Geometry/Video | 121 | 130.44 | 130.2894 | MFL | Additional metal/material | Close Metal Object |  |  | 17.8 | 38.1 | 11:54 | NA | Close metal object |  | False | False | GW.ILI.15 | 150 |  |  |  |  | 10:10 | 10:10 | Unknown | 4.841 | 290 | 414 | 15 | 7.92 | 7.92 | 0.1 | N | [8 empty] | 175 | 508 | 64 | Coal Tar | Coal Tar | 1954 | 64 | 2018 |  |  | 0
111.LAK.20-10 - Pipetel - 11/18 - MFL/Geometry/Video | 122 | 133.384 | 133.2301 | MFL | Additional metal/material | Close Metal Object |  |  | 48.3 | 53.3 | 10:55 | NA | Close metal object |  | False | False | GW.ILI.15 | 150 |  |  |  |  | 10:10 | 10:10 | Unknown | 7.785 | 290 | 414 | 15 | 7.92 | 7.92 | 0.1 | N | [8 empty] | 175 | 508 | 64 | Coal Tar | Coal Tar | 1954 | 64 | 2018 |  |  | 0
109.LAK.20-10 - Pipetel Technologies Inc. - 09/16 - MFL-Geometry-Video | 177 | 137.221 | 137.221 | MFL | Additional metal/material | Close Metal Object |  |  | 99 | 84 | 01:32 |  |  |  | False | False | ILI.GW.17 | 170 |  |  |  |  | 02:24 | 2:24 | Unknown | 8.533 | 290 | 415 | 15 | 7.92 | 7.92 | 0.2 | N | 10 | 12.7 | 19.1 | [5 empty] | 175 | 508 | 54 | Coating and Tape | Unknown | 1962 | 54 | 2016 |  |  | 0
111.LAK.20-10 - Pipetel - 11/18 - MFL/Geometry/Video | 123 | 137.807 | 137.6479 | MFL | Girth Weld | Longitudinal seam | [5 empty] | N/A |  |  | False | False | GW.ILI.16 | 160 |  |  |  | 12.18 | 01:45 | 01:45 | Unknown | 0 | 290 | 414 | 15 | 7.92 | 7.92 | 0.1 | N | [8 empty] | 175 | 508 | 64 | Coal Tar | Coal Tar | 1954 | 64 | 2018 |  |  | 0
109.LAK.20-10 - Pipetel Technologies Inc. - 09/16 - MFL-Geometry-Video | 178 | 139.891 | 139.891 | MFL | Anomaly | Metal loss | 13 | 1 | 10 | 10 | 06:41 | EXT | possible debris |  | False | False | ILI.GW.17 | 170 |  |  | Pitting |  | 02:24 | 2:24 | Unknown | 11.203 | 290 | 415 | 15 | 7.92 | 7.92 | 0.2 | N | 10 | 12.7 | 19.1 | 10 | 10 |  |  |  | 175 | 508 | 54 | Coating and Tape | Unknown | 1962 | 54 | 2016 |  |  | 0 |  |  |  |  | None |  | 1621.767 | 1.236566 | 9.267238 | 1622.161 | 1.236869 | 9.269494 | 1441.319 | 0 | 1621.898 | 1621.452 | [21 empty] | 0.241 | 0.019 | 0.092 | 0.092 | 0.344 | 0.027 | 0.175 | 0.236
109.LAK.20-10 - Pipetel Technologies Inc. - 09/16 - MFL-Geometry-Video |  |  | 139.891 | MFL | Risk Model Anomaly | Individual Corrosion | 23.50495 | 1.861592 | 14.02859 | 14.02859 | 06:40 | EXT |  |  | False | False | ILI.GW.17 | 170 |  |  | Cluster Class |  | 02:24 | 2:24 | Unknown | 11.203 | 290 | 415 | 15 | 7.92 | 7.92 | 0.2 | N | 10 | 12.7 | [6 empty] | 175 | 508 | 54 | Coating and Tape | Unknown | 1962 | 54 | 2016 | 15983 | 6t*6t / 15983 | 0 |  |  |  |  | None |  | 1617.263 | 1.233132 | 9.241503 | [7 empty] | 500.3997 | 1 | 3.194604e-05 | 0 | 3.194604e-05 | 0 | 3.194604e-05 | 0 | Pitting | (Class: Pitting, SD = 14.131%, SL = 10.411 mm)
109.LAK.20-10 - Pipetel Technologies Inc. - 09/16 - MFL-Geometry-Video | 179 | 140.428 | 140.428 | MFL | Girth Weld | Longitudinal seam | [8 empty] | False | False | ILI.GW.18 | 180 |  |  |  | 12.147 | 10:09 | 10:09 | Unknown | 0 | 290 | 415 | 15 | 7.92 | 7.92 | 0.2 | N | 10 | 12.7 | 19.1 | [5 empty] | 175 | 508 | 54 | Coating and Tape | Unknown | 1962 | 54 | 2016 |  |  | 0
109.LAK.20-10 - Pipetel Technologies Inc. - 09/16 - MFL-Geometry-Video |  |  | 140.73 | MFL | Risk Model Anomaly | Individual Corrosion | 45.457 | 3.600195 | 14.02859 | 18.25468 | 06:08 | EXT |  |  | False | False | ILI.GW.18 | 180 |  |  | Cluster Class |  | 10:09 | 10:09 | Unknown | 0.302 | 290 | 415 | 15 | 7.92 | 7.92 | 0.2 | N | 10 | 12.7 | [6 empty] | 175 | 508 | 54 | Coating and Tape | Unknown | 1962 | 54 | 2016 | 15983 | 6t*6t / 15983 | 0 |  |  |  |  | None |  | 1608.131 | 1.22617 | 9.189323 | [7 empty] | 500.3997 | 1 | 0.007251587 | 0 | 0.007251587 | 0 | 0.007251587 | 0 | Pitting | (Class: Pitting, SD = 14.131%, SL = 10.411 mm)
109.LAK.20-10 - Pipetel Technologies Inc. - 09/16 - MFL-Geometry-Video | 180 | 140.73 | 140.73 | MFL | Anomaly | Metal loss | 25 | 2 | 10 | 13 | 06:08 | EXT | possible debris |  | False | False | ILI.GW.18 | 180 |  |  | Pitting |  | 10:09 | 10:09 | Unknown | 0.302 | 290 | 415 | 15 | 7.92 | 7.92 | 0.2 | N | 10 | 12.7 | 19.1 | 10 | 10 |  |  |  | 175 | 508 | 54 | Coating and Tape | Unknown | 1962 | 54 | 2016 |  |  | 0 |  |  |  |  | None |  | 1619.95 | 1.235181 | 9.256859 | 1620.739 | 1.235785 | 9.261366 | 1439.838 | 0 | 1620.268 | 1619.159 | [21 empty] | 0.463 | 0.037 | 0.092 | 0.12 | 0.344 | 0.027 | 0.175 | 0.236
109.LAK.20-10 - Pipetel Technologies Inc. - 09/16 - MFL-Geometry-Video | 181 | 142.386 | 142.386 | MFL | Anomaly | Metal loss | 21 | 2 | 15 | 28 | 05:51 | EXT | possible debris |  | False | False | ILI.GW.18 | 180 |  | 17 | Pitting |  | 10:09 | 10:09 | Unknown | 1.958 | 290 | 415 | 15 | 7.92 | 7.92 | 0.2 | N | 10 | 12.7 | 19.1 | 10 | 10 |  |  |  | 175 | 508 | 54 | Coating and Tape | Unknown | 1962 | 54 | 2016 |  |  | 0 |  |  |  |  | None |  | 1617.313 | 1.23317 | 9.241787 | 1618.737 | 1.234258 | 9.249925 | 1437.593 | 0 | 1617.857 | 1615.977 | [21 empty] | 0.389 | 0.031 | 0.138 | 0.258 | 0.344 | 0.027 | 0.175 | 0.236
109.LAK.20-10 - Pipetel Technologies Inc. - 09/16 - MFL-Geometry-Video |  |  | 142.3973 | MFL | Risk Model Anomaly | Corrosion Cluster | 50.66857 | 4.012951 | 43.64879 | 53.2619 | 05:47 | EXT |  |  | False | False | ILI.GW.18 | 180 |  |  | Cluster Class |  | 10:09 | 10:09 | Unknown | 1.958 | 290 | 415 | 15 | 7.92 | 7.92 | 0.2 | N | 10 | 12.7 | [6 empty] | 175 | 508 | 54 | Coating and Tape | Unknown | 1962 | 54 | 2016 | 15983 | 6t*6t / 15983 | 0 |  |  |  |  | Possible Phase 4 | Feature >50% depth; possible phase 4 | 1486.446 | 1.133387 | 8.493977 | [7 empty] | 500.3997 | 1 | 0.01895899 | 0 | 0.01895899 | 0 | 0.01895899 | 0 | General | (Class: General, SD = 14.131%, SL = 10.411 mm)
109.LAK.20-10 - Pipetel Technologies Inc. - 09/16 - MFL-Geometry-Video | 183 | 142.41 | 142.41 | MFL | Anomaly | Metal loss | 28 | 2 | 13 | 10 | 05:38 | EXT | possible debris |  | False | False | ILI.GW.18 | 180 |  | 17 | Pitting |  | 10:09 | 10:09 | Unknown | 1.982 | 290 | 415 | 15 | 7.92 | 7.92 | 0.2 | N | 10 | 12.7 | 19.1 | 10 | 10 |  |  |  | 175 | 508 | 54 | Coating and Tape | Unknown | 1962 | 54 | 2016 |  |  | 0 |  |  |  |  | None |  | 1616.794 | 1.232775 | 9.238825 | 1618.265 | 1.233898 | 9.24723 | 1437.252 | 0 | 1617.427 | 1615.203 | [21 empty] | 0.519 | 0.041 | 0.12 | 0.092 | 0.344 | 0.027 | 0.175 | 0.236
109.LAK.20-10 - Pipetel Technologies Inc. - 09/16 - MFL-Geometry-Video | 184 | 142.526 | 142.526 | MFL | Anomaly | Metal loss | 14 | 1 | 13 | 13 | 05:26 | EXT | possible debris |  | False | False | ILI.GW.18 | 180 |  |  | Pitting |  | 10:09 | 10:09 | Unknown | 2.098 | 290 | 415 | 15 | 7.92 | 7.92 | 0.2 | N | 10 | 12.7 | 19.1 | 10 | 10 |  |  |  | 175 | 508 | 54 | Coating and Tape | Unknown | 1962 | 54 | 2016 |  |  | 0 |  |  |  |  | None |  | 1620.491 | 1.235594 | 9.259949 | 1621.2 | 1.236136 | 9.263998 | 1440.229 | 0 | 1620.732 | 1619.912 | [21 empty] | 0.259 | 0.021 | 0.12 | 0.12 | 0.344 | 0.027 | 0.175 | 0.236
109.LAK.20-10 - Pipetel Technologies Inc. - 09/16 - MFL-Geometry-Video |  |  | 142.526 | MFL | Risk Model Anomaly | Individual Corrosion | 25.61073 | 2.02837 | 18.25468 | 18.25468 | 05:26 | EXT |  |  | False | False | ILI.GW.18 | 180 |  |  | Cluster Class |  | 10:09 | 10:09 | Unknown | 2.098 | 290 | 415 | 15 | 7.92 | 7.92 | 0.2 | N | 10 | 12.7 | [6 empty] | 175 | 508 | 54 | Coating and Tape | Unknown | 1962 | 54 | 2016 | 15983 | 6t*6t / 15983 | 0 |  |  |  |  | None |  | 1612.102 | 1.229198 | 9.212014 | [7 empty] | 500.3997 | 1 | 5.931199e-05 | 0 | 5.931199e-05 | 0 | 5.931199e-05 | 0 | Pitting | (Class: Pitting, SD = 14.131%, SL = 10.411 mm)
109.LAK.20-10 - Pipetel Technologies Inc. - 09/16 - MFL-Geometry-Video | 185 | 142.671 | 142.671 | MFL | Anomaly | Metal loss | 38 | 3 | 10 | 13 | 05:33 | EXT | possible debris |  | False | False | ILI.GW.18 | 180 |  |  | Pitting |  | 10:09 | 10:09 | Unknown | 2.243 | 290 | 415 | 15 | 7.92 | 7.92 | 0.2 | N | 10 | 12.7 | 19.1 | 10 | 10 |  |  |  | 175 | 508 | 54 | Coating and Tape | Unknown | 1962 | 54 | 2016 |  |  | 0 |  |  |  |  | None |  | 1617.372 | 1.233216 | 9.242126 | 1618.582 | 1.23414 | 9.249037 | 1437.88 | 0 | 1618.014 | 1615.687 | [21 empty] | 0.704 | 0.056 | 0.092 | 0.12 | 0.344 | 0.027 | 0.175 | 0.236
109.LAK.20-10 - Pipetel Technologies Inc. - 09/16 - MFL-Geometry-Video |  |  | 142.671 | MFL | Risk Model Anomaly | Individual Corrosion | 68.96195 | 5.461786 | 14.02859 | 18.25468 | 05:32 | EXT |  |  | False | False | ILI.GW.18 | 180 |  |  | Cluster Class |  | 10:09 | 10:09 | Unknown | 2.243 | 290 | 415 | 15 | 7.92 | 7.92 | 0.2 | N | 10 | 12.7 | [6 empty] | 175 | 508 | 54 | Coating and Tape | Unknown | 1962 | 54 | 2016 | 15983 | 6t*6t / 15983 | 0 |  |  |  |  | Possible Phase 4 | Feature >50% depth; possible phase 4 | 1589.549 | 1.212001 | 9.083136 | [7 empty] | 500.3997 | 1 | 0.2173584 | 0 | 0.2173584 | 0 | 0.2173584 | 0 | Pitting | (Class: Pitting, SD = 14.131%, SL = 10.411 mm)
109.LAK.20-10 - Pipetel Technologies Inc. - 09/16 - MFL-Geometry-Video | 186 | 142.739 | 142.739 | MFL | Anomaly | Metal loss | 20 | 2 | 10 | 10 | 05:47 | EXT | possible debris |  | False | False | ILI.GW.18 | 180 |  |  | Pitting |  | 10:09 | 10:09 | Unknown | 2.311 | 290 | 415 | 15 | 7.92 | 7.92 | 0.2 | N | 10 | 12.7 | 19.1 | 10 | 10 |  |  |  | 175 | 508 | 54 | Coating and Tape | Unknown | 1962 | 54 | 2016 |  |  | 0 |  |  |  |  | None |  | 1620.761 | 1.235799 | 9.261491 | 1621.383 | 1.236276 | 9.265047 | 1440.488 | 0 | 1620.991 | 1620.197 | [21 empty] | 0.37 | 0.029 | 0.092 | 0.092 | 0.344 | 0.027 | 0.175 | 0.236
109.LAK.20-10 - Pipetel Technologies Inc. - 09/16 - MFL-Geometry-Video |  |  | 142.739 | MFL | Risk Model Anomaly | Individual Corrosion | 36.03387 | 2.853882 | 14.02859 | 14.02859 | 05:46 | EXT |  |  | False | False | ILI.GW.18 | 180 |  |  | Cluster Class |  | 10:09 | 10:09 | Unknown | 2.311 | 290 | 415 | 15 | 7.92 | 7.92 | 0.2 | N | 10 | 12.7 | [6 empty] | 175 | 508 | 54 | Coating and Tape | Unknown | 1962 | 54 | 2016 | 15983 | 6t*6t / 15983 | 0 |  |  |  |  | None |  | 1612.64 | 1.229608 | 9.215086 | [7 empty] | 500.3997 | 1 | 0.0009310376 | 0 | 0.0009310376 | 0 | 0.0009310376 | 0 | Pitting | (Class: Pitting, SD = 14.131%, SL = 10.411 mm)
109.LAK.20-10 - Pipetel Technologies Inc. - 09/16 - MFL-Geometry-Video | 187 | 142.839 | 142.839 | MFL | Anomaly | Metal loss | 39 | 3 | 30 | 58 | 05:51 | EXT | possible debris |  | False | False | ILI.GW.18 | 180 |  |  | General |  | 10:09 | 10:09 | Unknown | 2.411 | 290 | 415 | 15 | 7.92 | 7.92 | 0.2 | N | 10 | 12.7 | 19.1 | 10 | 15 |  |  |  | 175 | 508 | 54 | Coating and Tape | Unknown | 1962 | 54 | 2016 |  |  | 0 |  |  |  |  | None |  | 1573.767 | 1.199967 | 8.992952 | 1582.163 | 1.206371 | 9.040929 | 1403.688 | 0 | 1578.67 | 1559.615 | [21 empty] | 0.722 | 0.057 | 0.277 | 0.535 | 0.344 | 0.027 | 0.175 | 0.236
109.LAK.20-10 - Pipetel Technologies Inc. - 09/16 - MFL-Geometry-Video |  |  | 142.839 | MFL | Risk Model Anomaly | Individual Corrosion | 70.51484 | 5.584775 | 42.12956 | 81.42714 | 05:50 | EXT |  |  | False | False | ILI.GW.18 | 180 |  |  | Cluster Class |  | 10:09 | 10:09 | Unknown | 2.411 | 290 | 415 | 15 | 7.92 | 7.92 | 0.2 | N | 10 | 12.7 | [6 empty] | 175 | 508 | 54 | Coating and Tape | Unknown | 1962 | 54 | 2016 | 15983 | 6t*6t / 15983 | 0 |  |  |  |  | Phase 1 | Feature with depth > 70% NWT No further checks performed | 1385.396 | 1.056338 | 7.916548 | [7 empty] | 500.3997 | 1 | 0.2510307 | 0 | 0.2510307 | 0 | 0.2510307 | 0 | General | (Class: General, SD = 14.131%, SL = 10.411 mm)
109.LAK.20-10 - Pipetel Technologies Inc. - 09/16 - MFL-Geometry-Video | 188 | 143.041 | 143.041 | MFL | Anomaly | Metal loss | 15 | 1 | 10 | 10 | 05:56 | EXT | possible debris |  | False | False | ILI.GW.18 | 180 |  | 18 | Pitting |  | 10:09 | 10:09 | Unknown | 2.613 | 290 | 415 | 15 | 7.92 | 7.92 | 0.2 | N | 10 | 12.7 | 19.1 | 10 | 10 |  |  |  | 175 | 508 | 54 | Coating and Tape | Unknown | 1962 | 54 | 2016 |  |  | 0 |  |  |  |  | None |  | 1621.493 | 1.236358 | 9.265675 | 1621.952 | 1.23671 | 9.268298 | 1441.09 | 0 | 1621.65 | 1621.114 | [21 empty] | 0.278 | 0.022 | 0.092 | 0.092 | 0.344 | 0.027 | 0.175 | 0.236
109.LAK.20-10 - Pipetel Technologies Inc. - 09/16 - MFL-Geometry-Video |  |  | 143.0695 | MFL | Risk Model Anomaly | Corrosion Cluster | 39.69254 | 3.143649 | 71.02859 | 58.35995 | 06:06 | EXT |  |  | False | False | ILI.GW.18 | 180 |  |  | Cluster Class |  | 10:09 | 10:09 | Unknown | 2.613 | 290 | 415 | 15 | 7.92 | 7.92 | 0.2 | N | 10 | 12.7 | [6 empty] | 175 | 508 | 54 | Coating and Tape | Unknown | 1962 | 54 | 2016 | 15983 | 6t*6t / 15983 | 0 |  |  |  |  | None |  | 1439.499 | 1.097591 | 8.225708 | [7 empty] | 500.3997 | 1 | 0.00216894 | 0 | 0.00216894 | 0 | 0.00216894 | 0 | General | (Class: General, SD = 14.131%, SL = 10.411 mm)
109.LAK.20-10 - Pipetel Technologies Inc. - 09/16 - MFL-Geometry-Video | 190 | 143.098 | 143.098 | MFL | Anomaly | Metal loss | 22 | 2 | 10 | 10 | 06:17 | EXT | possible debris |  | False | False | ILI.GW.18 | 180 |  | 18 | Pitting |  | 10:09 | 10:09 | Unknown | 2.67 | 290 | 415 | 15 | 7.92 | 7.92 | 0.2 | N | 10 | 12.7 | 19.1 | 10 | 10 |  |  |  | 175 | 508 | 54 | Coating and Tape | Unknown | 1962 | 54 | 2016 |  |  | 0 |  |  |  |  | None |  | 1620.447 | 1.23556 | 9.259696 | 1621.135 | 1.236087 | 9.263631 | 1440.234 | 0 | 1620.71 | 1619.798 | [21 empty] | 0.407 | 0.032 | 0.092 | 0.092 | 0.344 | 0.027 | 0.175 | 0.236
109.LAK.20-10 - Pipetel Technologies Inc. - 09/16 - MFL-Geometry-Video |  |  | 143.311 | MFL | Risk Model Anomaly | Individual Corrosion | 59.53881 | 4.715474 | 35.07148 | 21.04289 | 06:02 | EXT |  |  | False | False | ILI.GW.18 | 180 |  |  | Cluster Class |  | 10:09 | 10:09 | Unknown | 2.883 | 290 | 415 | 15 | 7.92 | 7.92 | 0.2 | N | 10 | 12.7 | [6 empty] | 175 | 508 | 54 | Coating and Tape | Unknown | 1962 | 54 | 2016 | 15983 | 6t*6t / 15983 | 0 |  |  |  |  | Possible Phase 4 | Feature >50% depth; possible phase 4 | 1494.835 | 1.139783 | 8.541913 | [7 empty] | 500.3997 | 1 | 0.07380776 | 0 | 0.07380776 | 0 | 0.07380776 | 0 | Pitting | (Class: Pitting, SD = 14.131%, SL = 10.411 mm)
109.LAK.20-10 - Pipetel Technologies Inc. - 09/16 - MFL-Geometry-Video | 191 | 143.311 | 143.311 | MFL | Anomaly | Metal loss | 33 | 3 | 25 | 15 | 06:03 | EXT | possible debris |  | False | False | ILI.GW.18 | 180 |  |  | Pitting |  | 10:09 | 10:09 | Unknown | 2.883 | 290 | 415 | 15 | 7.92 | 7.92 | 0.2 | N | 10 | 12.7 | 19.1 | 10 | 10 |  |  |  | 175 | 508 | 54 | Coating and Tape | Unknown | 1962 | 54 | 2016 |  |  | 0 |  |  |  |  | None |  | 1595.083 | 1.216221 | 9.11476 | 1600.64 | 1.220459 | 9.146514 | 1419.877 | 0 | 1597.855 | 1587.729 | [21 empty] | 0.611 | 0.048 | 0.23 | 0.138 | 0.344 | 0.027 | 0.175 | 0.236
109.LAK.20-10 - Pipetel Technologies Inc. - 09/16 - MFL-Geometry-Video |  |  | 143.477 | MFL | Risk Model Anomaly | Individual Corrosion | 34.48097 | 2.730893 | 25.26898 | 14.02859 | 05:44 | EXT |  |  | False | False | ILI.GW.18 | 180 |  |  | Cluster Class |  | 10:09 | 10:09 | Unknown | 3.049 | 290 | 415 | 15 | 7.92 | 7.92 | 0.2 | N | 10 | 12.7 | [6 empty] | 175 | 508 | 54 | Coating and Tape | Unknown | 1962 | 54 | 2016 | 15983 | 6t*6t / 15983 | 0 |  |  |  |  | None |  | 1592.731 | 1.214427 | 9.10132 | [7 empty] | 500.3997 | 1 | 0.0006380949 | 0 | 0.0006380949 | 0 | 0.0006380949 | 0 | Pitting | (Class: Pitting, SD = 14.131%, SL = 10.411 mm)
109.LAK.20-10 - Pipetel Technologies Inc. - 09/16 - MFL-Geometry-Video | 192 | 143.477 | 143.477 | MFL | Anomaly | Metal loss | 19 | 1 | 18 | 10 | 05:44 | EXT | possible debris |  | False | False | ILI.GW.18 | 180 |  |  | Pitting |  | 10:09 | 10:09 | Unknown | 3.049 | 290 | 415 | 15 | 7.92 | 7.92 | 0.2 | N | 10 | 12.7 | 19.1 | 10 | 10 |  |  |  | 175 | 508 | 54 | Coating and Tape | Unknown | 1962 | 54 | 2016 |  |  | 0 |  |  |  |  | None |  | 1615.746 | 1.231975 | 9.232832 | 1617.542 | 1.233347 | 9.243096 | 1436.256 | 0 | 1616.417 | 1614.103 | [21 empty] | 0.352 | 0.028 | 0.166 | 0.092 | 0.344 | 0.027 | 0.175 | 0.236
109.LAK.20-10 - Pipetel Technologies Inc. - 09/16 - MFL-Geometry-Video | 193 | 143.557 | 143.557 | MFL | Anomaly | Metal loss | 17 | 1 | 13 | 10 | 06:05 | EXT | possible debris |  | False | False | ILI.GW.18 | 180 |  |  | Pitting |  | 10:09 | 10:09 | Unknown | 3.129 | 290 | 415 | 15 | 7.92 | 7.92 | 0.2 | N | 10 | 12.7 | 19.1 | 10 | 10 |  |  |  | 175 | 508 | 54 | Coating and Tape | Unknown | 1962 | 54 | 2016 |  |  | 0 |  |  |  |  | None |  | 1619.784 | 1.235055 | 9.25591 | 1620.653 | 1.235719 | 9.260876 | 1439.643 | 0 | 1620.093 | 1619.034 | [21 empty] | 0.315 | 0.025 | 0.12 | 0.092 | 0.344 | 0.027 | 0.175 | 0.236
109.LAK.20-10 - Pipetel Technologies Inc. - 09/16 - MFL-Geometry-Video |  |  | 143.557 | MFL | Risk Model Anomaly | Individual Corrosion | 30.8223 | 2.441126 | 18.25468 | 14.02859 | 06:04 | EXT |  |  | False | False | ILI.GW.18 | 180 |  |  | Cluster Class |  | 10:09 | 10:09 | Unknown | 3.129 | 290 | 415 | 15 | 7.92 | 7.92 | 0.2 | N | 10 | 12.7 | [6 empty] | 175 | 508 | 54 | Coating and Tape | Unknown | 1962 | 54 | 2016 | 15983 | 6t*6t / 15983 | 0 |  |  |  |  | None |  | 1609.037 | 1.22686 | 9.194496 | [7 empty] | 500.3997 | 1 | 0.0002505394 | 0 | 0.0002505394 | 0 | 0.0002505394 | 0 | Pitting | (Class: Pitting, SD = 14.131%, SL = 10.411 mm)
109.LAK.20-10 - Pipetel Technologies Inc. - 09/16 - MFL-Geometry-Video |  |  | 143.71 | MFL | Risk Model Anomaly | Individual Corrosion | 74.17352 | 5.874542 | 14.02859 | 18.25468 | 05:34 | EXT |  |  | False | False | ILI.GW.18 | 180 |  |  | Cluster Class |  | 10:09 | 10:09 | Unknown | 3.282 | 290 | 415 | 15 | 7.92 | 7.92 | 0.2 | N | 10 | 12.7 | [6 empty] | 175 | 508 | 54 | Coating and Tape | Unknown | 1962 | 54 | 2016 | 15983 | 6t*6t / 15983 | 0 |  |  |  |  | Phase 1 | Feature with depth > 70% NWT No further checks performed | 1582.815 | 1.206866 | 9.044655 | [7 empty] | 500.3997 | 1 | 0.3400484 | 0 | 0.3400484 | 0 | 0.3400484 | 0 | Pitting | (Class: Pitting, SD = 14.131%, SL = 10.411 mm)
109.LAK.20-10 - Pipetel Technologies Inc. - 09/16 - MFL-Geometry-Video | 194 | 143.71 | 143.71 | MFL | Anomaly | Metal loss | 41 | 3 | 10 | 13 | 05:35 | EXT | possible debris |  | False | False | ILI.GW.18 | 180 |  |  | Pitting |  | 10:09 | 10:09 | Unknown | 3.282 | 290 | 415 | 15 | 7.92 | 7.92 | 0.2 | N | 10 | 12.7 | 19.1 | 10 | 10 |  |  |  | 175 | 508 | 54 | Coating and Tape | Unknown | 1962 | 54 | 2016 |  |  | 0 |  |  |  |  | None |  | 1616.654 | 1.232668 | 9.238025 | 1617.95 | 1.233658 | 9.245427 | 1437.362 | 0 | 1617.398 | 1614.671 | [21 empty] | 0.759 | 0.06 | 0.092 | 0.12 | 0.344 | 0.027 | 0.175 | 0.236
109.LAK.20-10 - Pipetel Technologies Inc. - 09/16 - MFL-Geometry-Video | 195 | 143.961 | 143.961 | MFL | Anomaly | Metal loss | 32 | 3 | 10 | 10 | 05:44 | EXT | possible debris |  | False | False | ILI.GW.18 | 180 |  |  | Pitting |  | 10:09 | 10:09 | Unknown | 3.533 | 290 | 415 | 15 | 7.92 | 7.92 | 0.2 | N | 10 | 12.7 | 19.1 | 10 | 10 |  |  |  | 175 | 508 | 54 | Coating and Tape | Unknown | 1962 | 54 | 2016 |  |  | 0 |  |  |  |  | None |  | 1618.658 | 1.234196 | 9.249476 | 1619.679 | 1.234976 | 9.255309 | 1438.836 | 0 | 1619.13 | 1617.453 | [21 empty] | 0.593 | 0.047 | 0.092 | 0.092 | 0.344 | 0.027 | 0.175 | 0.236
109.LAK.20-10 - Pipetel Technologies Inc. - 09/16 - MFL-Geometry-Video |  |  | 143.9853 | MFL | Risk Model Anomaly | Corrosion Cluster | 57.98592 | 4.592485 | 62.55004 | 42.12956 | 05:46 | EXT |  |  | False | False | ILI.GW.18 | 180 |  |  | Cluster Class |  | 10:09 | 10:09 | Unknown | 3.533 | 290 | 415 | 15 | 7.92 | 7.92 | 0.2 | N | 10 | 12.7 | [6 empty] | 175 | 508 | 54 | Coating and Tape | Unknown | 1962 | 54 | 2016 | 15983 | 6t*6t / 15983 | 0 |  |  |  |  | Possible Phase 4 | Feature >50% depth; possible phase 4 | 1346.896 | 1.026983 | 7.696548 | [7 empty] | 500.3997 | 1 | 0.05962832 | 0 | 0.05962832 | 0 | 0.05962832 | 0 | General | (Class: General, SD = 14.131%, SL = 10.411 mm)
109.LAK.20-10 - Pipetel Technologies Inc. - 09/16 - MFL-Geometry-Video | 196 | 143.999 | 143.999 | MFL | Anomaly | Metal loss | 27 | 2 | 25 | 30 | 05:46 | EXT | possible debris |  | False | False | ILI.GW.18 | 180 |  |  | Pitting |  | 10:09 | 10:09 | Unknown | 3.571 | 290 | 415 | 15 | 7.92 | 7.92 | 0.2 | N | 10 | 12.7 | 19.1 | 10 | 10 |  |  |  | 175 | 508 | 54 | Coating and Tape | Unknown | 1962 | 54 | 2016 |  |  | 0 |  |  |  |  | None |  | 1601.657 | 1.221233 | 9.152327 | 1606.228 | 1.22472 | 9.178443 | 1424.866 | 0 | 1603.643 | 1596.428 | [21 empty] | 0.5 | 0.04 | 0.23 | 0.277 | 0.344 | 0.027 | 0.175 | 0.236
109.LAK.20-10 - Pipetel Technologies Inc. - 09/16 - MFL-Geometry-Video | 197 | 144.442 | 144.442 | MFL | Anomaly | Metal loss | 24 | 2 | 10 | 10 | 05:33 | EXT | possible debris |  | False | False | ILI.GW.18 | 180 |  | 19 | Pitting |  | 10:09 | 10:09 | Unknown | 4.014 | 290 | 415 | 15 | 7.92 | 7.92 | 0.2 | N | 10 | 12.7 | 19.1 | 10 | 10 |  |  |  | 175 | 508 | 54 | Coating and Tape | Unknown | 1962 | 54 | 2016 |  |  | 0 |  |  |  |  | None |  | 1620.119 | 1.23531 | 9.257824 | 1620.875 | 1.235888 | 9.262141 | 1439.972 | 0 | 1620.418 | 1619.378 | [21 empty] | 0.444 | 0.035 | 0.092 | 0.092 | 0.344 | 0.027 | 0.175 | 0.236
109.LAK.20-10 - Pipetel Technologies Inc. - 09/16 - MFL-Geometry-Video | 198 | 144.469 | 144.469 | MFL | Anomaly | Metal loss | 22 | 2 | 20 | 18 | 05:21 | EXT | possible debris |  | False | False | ILI.GW.18 | 180 |  | 19 | Pitting |  | 10:09 | 10:09 | Unknown | 4.041 | 290 | 415 | 15 | 7.92 | 7.92 | 0.2 | N | 10 | 12.7 | 19.1 | 10 | 10 |  |  |  | 175 | 508 | 54 | Coating and Tape | Unknown | 1962 | 54 | 2016 |  |  | 0 |  |  |  |  | None |  | 1612.272 | 1.229327 | 9.212982 | 1614.803 | 1.231258 | 9.227445 | 1433.41 | 0 | 1613.273 | 1609.786 | [21 empty] | 0.407 | 0.032 | 0.184 | 0.166 | 0.344 | 0.027 | 0.175 | 0.236
109.LAK.20-10 - Pipetel Technologies Inc. - 09/16 - MFL-Geometry-Video |  |  | 144.4935 | MFL | Risk Model Anomaly | Corrosion Cluster | 43.35122 | 3.433416 | 117.0429 | 72.84642 | 05:31 | EXT |  |  | False | False | ILI.GW.18 | 180 |  |  | Cluster Class |  | 10:09 | 10:09 | Unknown | 4.014 | 290 | 415 | 15 | 7.92 | 7.92 | 0.2 | N | 10 | 12.7 | [6 empty] | 175 | 508 | 54 | Coating and Tape | Unknown | 1962 | 54 | 2016 | 15983 | 6t*6t / 15983 | 0 |  |  |  |  | None |  | 1296.628 | 0.9886543 | 7.409303 | [7 empty] | 500.3997 | 1 | 0.004749207 | 0 | 0.004749207 | 0 | 0.004749207 | 0 | General | (Class: General, SD = 14.131%, SL = 10.411 mm)
109.LAK.20-10 - Pipetel Technologies Inc. - 09/16 - MFL-Geometry-Video | 200 | 144.503 | 144.503 | MFL | Anomaly | Metal loss | 12 | 1 | 10 | 10 | 05:44 | EXT | possible debris |  | False | False | ILI.GW.18 | 180 |  | 19 | Pitting |  | 10:09 | 10:09 | Unknown | 4.075 | 290 | 415 | 15 | 7.92 | 7.92 | 0.2 | N | 10 | 12.7 | 19.1 | 10 | 10 |  |  |  | 175 | 508 | 54 | Coating and Tape | Unknown | 1962 | 54 | 2016 |  |  | 0 |  |  |  |  | None |  | 1621.899 | 1.236668 | 9.267997 | 1622.263 | 1.236946 | 9.270072 | 1441.431 | 0 | 1622.018 | 1621.615 | [21 empty] | 0.222 | 0.018 | 0.092 | 0.092 | 0.344 | 0.027 | 0.175 | 0.236
109.LAK.20-10 - Pipetel Technologies Inc. - 09/16 - MFL-Geometry-Video |  |  | 144.514 | MFL | Risk Model Anomaly | Individual Corrosion | 43.35122 | 3.433416 | 39.29757 | 42.12956 | 07:14 | EXT |  |  | False | False | ILI.GW.18 | 180 |  |  | Cluster Class |  | 10:09 | 10:09 | Unknown | 4.086 | 290 | 415 | 15 | 7.92 | 7.92 | 0.2 | N | 10 | 12.7 | [6 empty] | 175 | 508 | 54 | Coating and Tape | Unknown | 1962 | 54 | 2016 | 15983 | 6t*6t / 15983 | 0 |  |  |  |  | None |  | 1532.045 | 1.168155 | 8.754544 | [7 empty] | 500.3997 | 1 | 0.004749207 | 0 | 0.004749207 | 0 | 0.004749207 | 0 | General | (Class: General, SD = 14.131%, SL = 10.411 mm)
109.LAK.20-10 - Pipetel Technologies Inc. - 09/16 - MFL-Geometry-Video | 201 | 144.514 | 144.514 | MFL | Anomaly | Metal loss | 24 | 2 | 28 | 30 | 07:15 | EXT | possible debris |  | False | False | ILI.GW.18 | 180 |  |  | Pitting |  | 10:09 | 10:09 | Unknown | 4.086 | 290 | 415 | 15 | 7.92 | 7.92 | 0.2 | N | 10 | 12.7 | 19.1 | 10 | 10 |  |  |  | 175 | 508 | 54 | Coating and Tape | Unknown | 1962 | 54 | 2016 |  |  | 0 |  |  |  |  | None |  | 1600.354 | 1.22024 | 9.144881 | 1605.209 | 1.223943 | 9.172621 | 1423.71 | 0 | 1602.268 | 1594.899 | [21 empty] | 0.444 | 0.035 | 0.258 | 0.277 | 0.344 | 0.027 | 0.175 | 0.236
109.LAK.20-10 - Pipetel Technologies Inc. - 09/16 - MFL-Geometry-Video | 202 | 144.538 | 144.538 | MFL | Anomaly | Metal loss | 15 | 1 | 20 | 28 | 05:33 | EXT | possible debris |  | False | False | ILI.GW.18 | 180 |  | 19 | Pitting |  | 10:09 | 10:09 | Unknown | 4.11 | 290 | 415 | 15 | 7.92 | 7.92 | 0.2 | N | 10 | 12.7 | 19.1 | 10 | 10 |  |  |  | 175 | 508 | 54 | Coating and Tape | Unknown | 1962 | 54 | 2016 |  |  | 0 |  |  |  |  | None |  | 1616.283 | 1.232385 | 9.235904 | 1617.98 | 1.233681 | 9.245601 | 1436.666 | 0 | 1616.88 | 1614.822 | [21 empty] | 0.278 | 0.022 | 0.184 | 0.258 | 0.344 | 0.027 | 0.175 | 0.236
109.LAK.20-10 - Pipetel Technologies Inc. - 09/16 - MFL-Geometry-Video |  |  | 144.66 | MFL | Risk Model Anomaly | Individual Corrosion | 47.00989 | 3.723184 | 35.07148 | 28.05718 | 05:38 | EXT |  |  | False | False | ILI.GW.18 | 180 |  |  | Cluster Class |  | 10:09 | 10:09 | Unknown | 4.232 | 290 | 415 | 15 | 7.92 | 7.92 | 0.2 | N | 10 | 12.7 | [6 empty] | 175 | 508 | 54 | Coating and Tape | Unknown | 1962 | 54 | 2016 | 15983 | 6t*6t / 15983 | 0 |  |  |  |  | None |  | 1537.485 | 1.172303 | 8.785627 | [7 empty] | 500.3997 | 1 | 0.009780639 | 0 | 0.009780639 | 0 | 0.009780639 | 0 | Pitting | (Class: Pitting, SD = 14.131%, SL = 10.411 mm)
109.LAK.20-10 - Pipetel Technologies Inc. - 09/16 - MFL-Geometry-Video | 203 | 144.66 | 144.66 | MFL | Anomaly | Metal loss | 26 | 2 | 25 | 20 | 05:38 | EXT | possible debris |  | False | False | ILI.GW.18 | 180 |  |  | Pitting |  | 10:09 | 10:09 | Unknown | 4.232 | 290 | 415 | 15 | 7.92 | 7.92 | 0.2 | N | 10 | 12.7 | 19.1 | 10 | 10 |  |  |  | 175 | 508 | 54 | Coating and Tape | Unknown | 1962 | 54 | 2016 |  |  | 0 |  |  |  |  | None |  | 1602.674 | 1.222009 | 9.158137 | 1607.074 | 1.225365 | 9.183281 | 1425.654 | 0 | 1604.545 | 1597.749 | [21 empty] | 0.481 | 0.038 | 0.23 | 0.184 | 0.344 | 0.027 | 0.175 | 0.236
109.LAK.20-10 - Pipetel Technologies Inc. - 09/16 - MFL-Geometry-Video |  |  | 144.822 | MFL | Risk Model Anomaly | Individual Corrosion | 27.16362 | 2.151359 | 32.28328 | 67.35476 | 06:00 | EXT |  |  | False | False | ILI.GW.18 | 180 |  |  | Cluster Class |  | 10:09 | 10:09 | Unknown | 4.394 | 290 | 415 | 15 | 7.92 | 7.92 | 0.2 | N | 10 | 12.7 | [6 empty] | 175 | 508 | 54 | Coating and Tape | Unknown | 1962 | 54 | 2016 | 15983 | 6t*6t / 15983 | 0 |  |  |  |  | None |  | 1588.764 | 1.211402 | 9.078649 | [7 empty] | 500.3997 | 1 | 9.235098e-05 | 0 | 9.235098e-05 | 0 | 9.235098e-05 | 0 | General | (Class: General, SD = 14.131%, SL = 10.411 mm)
109.LAK.20-10 - Pipetel Technologies Inc. - 09/16 - MFL-Geometry-Video | 204 | 144.822 | 144.822 | MFL | Anomaly | Metal loss | 15 | 1 | 23 | 48 | 06:00 | EXT | possible debris |  | False | False | ILI.GW.18 | 180 |  |  | Circumferential Grooving |  | 10:09 | 10:09 | Unknown | 4.394 | 290 | 415 | 15 | 7.92 | 7.92 | 0.2 | N | 10 | 12.7 | 19.1 | 10 | 10 |  |  |  | 175 | 508 | 54 | Coating and Tape | Unknown | 1962 | 54 | 2016 |  |  | 0 |  |  |  |  | None |  | 1614.158 | 1.230765 | 9.223762 | 1616.327 | 1.232421 | 9.236157 | 1434.882 | 0 | 1614.911 | 1612.236 | [21 empty] | 0.278 | 0.022 | 0.212 | 0.442 | 0.344 | 0.027 | 0.175 | 0.236
109.LAK.20-10 - Pipetel Technologies Inc. - 09/16 - MFL-Geometry-Video | 205 | 145.051 | 145.051 | MFL | Anomaly | Metal loss | 29 | 2 | 15 | 13 | 05:36 | EXT | possible debris |  | False | False | ILI.GW.18 | 180 |  | 20 | Pitting |  | 10:09 | 10:09 | Unknown | 4.623 | 290 | 415 | 15 | 7.92 | 7.92 | 0.2 | N | 10 | 12.7 | 19.1 | 10 | 10 |  |  |  | 175 | 508 | 54 | Coating and Tape | Unknown | 1962 | 54 | 2016 |  |  | 0 |  |  |  |  | None |  | 1614.293 | 1.230868 | 9.224531 | 1616.289 | 1.232392 | 9.235937 | 1435.213 | 0 | 1615.176 | 1612.064 | [21 empty] | 0.537 | 0.043 | 0.138 | 0.12 | 0.344 | 0.027 | 0.175 | 0.236
109.LAK.20-10 - Pipetel Technologies Inc. - 09/16 - MFL-Geometry-Video |  |  | 145.0808 | MFL | Risk Model Anomaly | Corrosion Cluster | 52.77435 | 4.179729 | 80.55004 | 70.09035 | 05:24 | EXT |  |  | False | False | ILI.GW.18 | 180 |  |  | Cluster Class |  | 10:09 | 10:09 | Unknown | 4.623 | 290 | 415 | 15 | 7.92 | 7.92 | 0.2 | N | 10 | 12.7 | [6 empty] | 175 | 508 | 54 | Coating and Tape | Unknown | 1962 | 54 | 2016 | 15983 | 6t*6t / 15983 | 0 |  |  |  |  | Possible Phase 4 | Feature >50% depth; possible phase 4 | 1310.476 | 0.9992129 | 7.488432 | [7 empty] | 500.3997 | 1 | 0.02700746 | 0 | 0.02700746 | 0 | 0.02700746 | 0 | General | (Class: General, SD = 14.131%, SL = 10.411 mm)
109.LAK.20-10 - Pipetel Technologies Inc. - 09/16 - MFL-Geometry-Video | 207 | 145.107 | 145.107 | MFL | Anomaly | Metal loss | 11 | 1 | 20 | 30 | 05:19 | EXT | possible debris |  | False | False | ILI.GW.18 | 180 |  | 20 | Pitting |  | 10:09 | 10:09 | Unknown | 4.679 | 290 | 415 | 15 | 7.92 | 7.92 | 0.2 | N | 10 | 12.7 | 19.1 | 10 | 10 |  |  |  | 175 | 508 | 54 | Coating and Tape | Unknown | 1962 | 54 | 2016 |  |  | 0 |  |  |  |  | None |  | 1618.347 | 1.233959 | 9.247695 | 1619.576 | 1.234898 | 9.25472 | 1438.385 | 0 | 1618.752 | 1617.357 | [21 empty] | 0.204 | 0.016 | 0.184 | 0.277 | 0.344 | 0.027 | 0.175 | 0.236
109.LAK.20-10 - Pipetel Technologies Inc. - 09/16 - MFL-Geometry-Video | 208 | 145.321 | 145.321 | MFL | Anomaly | Metal loss | 29 | 2 | 10 | 10 | 05:45 | EXT | possible debris |  | False | False | ILI.GW.18 | 180 |  |  | Pitting |  | 10:09 | 10:09 | Unknown | 4.893 | 290 | 415 | 15 | 7.92 | 7.92 | 0.2 | N | 10 | 12.7 | 19.1 | 10 | 10 |  |  |  | 175 | 508 | 54 | Coating and Tape | Unknown | 1962 | 54 | 2016 |  |  | 0 |  |  |  |  | None |  | 1619.237 | 1.234637 | 9.252781 | 1620.159 | 1.235342 | 9.25805 | 1439.28 | 0 | 1619.637 | 1618.225 | [21 empty] | 0.537 | 0.043 | 0.092 | 0.092 | 0.344 | 0.027 | 0.175 | 0.236
109.LAK.20-10 - Pipetel Technologies Inc. - 09/16 - MFL-Geometry-Video |  |  | 145.321 | MFL | Risk Model Anomaly | Individual Corrosion | 52.77435 | 4.179729 | 14.02859 | 14.02859 | 05:44 | EXT |  |  | False | False | ILI.GW.18 | 180 |  |  | Cluster Class |  | 10:09 | 10:09 | Unknown | 4.893 | 290 | 415 | 15 | 7.92 | 7.92 | 0.2 | N | 10 | 12.7 | [6 empty] | 175 | 508 | 54 | Coating and Tape | Unknown | 1962 | 54 | 2016 | 15983 | 6t*6t / 15983 | 0 |  |  |  |  | Possible Phase 4 | Feature >50% depth; possible phase 4 | 1603.751 | 1.22283 | 9.164293 | [7 empty] | 500.3997 | 1 | 0.02700746 | 0 | 0.02700746 | 0 | 0.02700746 | 0 | Pitting | (Class: Pitting, SD = 14.131%, SL = 10.411 mm)
109.LAK.20-10 - Pipetel Technologies Inc. - 09/16 - MFL-Geometry-Video | 209 | 145.552 | 145.552 | MFL | Anomaly | Metal loss | 32 | 3 | 13 | 13 | 06:32 | EXT | possible debris |  | False | False | ILI.GW.18 | 180 |  |  | Pitting |  | 10:09 | 10:09 | Unknown | 5.124 | 290 | 415 | 15 | 7.92 | 7.92 | 0.2 | N | 10 | 12.7 | 19.1 | 10 | 10 |  |  |  | 175 | 508 | 54 | Coating and Tape | Unknown | 1962 | 54 | 2016 |  |  | 0 |  |  |  |  | None |  | 1615.52 | 1.231803 | 9.231543 | 1617.207 | 1.233092 | 9.241185 | 1436.275 | 0 | 1616.308 | 1613.508 | [21 empty] | 0.593 | 0.047 | 0.12 | 0.12 | 0.344 | 0.027 | 0.175 | 0.236
109.LAK.20-10 - Pipetel Technologies Inc. - 09/16 - MFL-Geometry-Video |  |  | 145.552 | MFL | Risk Model Anomaly | Individual Corrosion | 57.98592 | 4.592485 | 18.25468 | 18.25468 | 06:32 | EXT |  |  | False | False | ILI.GW.18 | 180 |  |  | Cluster Class |  | 10:09 | 10:09 | Unknown | 5.124 | 290 | 415 | 15 | 7.92 | 7.92 | 0.2 | N | 10 | 12.7 | [6 empty] | 175 | 508 | 54 | Coating and Tape | Unknown | 1962 | 54 | 2016 | 15983 | 6t*6t / 15983 | 0 |  |  |  |  | Possible Phase 4 | Feature >50% depth; possible phase 4 | 1584.805 | 1.208384 | 9.056027 | [7 empty] | 500.3997 | 1 | 0.05962832 | 0 | 0.05962832 | 0 | 0.05962832 | 0 | Pitting | (Class: Pitting, SD = 14.131%, SL = 10.411 mm)
109.LAK.20-10 - Pipetel Technologies Inc. - 09/16 - MFL-Geometry-Video |  |  | 145.644 | MFL | Risk Model Anomaly | Individual Corrosion | 66.85616 | 5.295008 | 14.02859 | 14.02859 | 06:46 | EXT |  |  | False | False | ILI.GW.18 | 180 |  |  | Cluster Class |  | 10:09 | 10:09 | Unknown | 5.216 | 290 | 415 | 15 | 7.92 | 7.92 | 0.2 | N | 10 | 12.7 | [6 empty] | 175 | 508 | 54 | Coating and Tape | Unknown | 1962 | 54 | 2016 | 15983 | 6t*6t / 15983 | 0 |  |  |  |  | Possible Phase 4 | Feature >50% depth; possible phase 4 | 1591.891 | 1.213787 | 9.09652 | [7 empty] | 500.3997 | 1 | 0.1761419 | 0 | 0.1761419 | 0 | 0.1761419 | 0 | Pitting | (Class: Pitting, SD = 14.131%, SL = 10.411 mm)
109.LAK.20-10 - Pipetel Technologies Inc. - 09/16 - MFL-Geometry-Video | 210 | 145.644 | 145.644 | MFL | Anomaly | Metal loss | 37 | 3 | 10 | 10 | 06:46 | EXT | possible debris |  | False | False | ILI.GW.18 | 180 |  |  | Pitting |  | 10:09 | 10:09 | Unknown | 5.216 | 290 | 415 | 15 | 7.92 | 7.92 | 0.2 | N | 10 | 12.7 | 19.1 | 10 | 10 |  |  |  | 175 | 508 | 54 | Coating and Tape | Unknown | 1962 | 54 | 2016 |  |  | 0 |  |  |  |  | None |  | 1617.6 | 1.233389 | 9.243426 | 1618.779 | 1.23429 | 9.250165 | 1438.046 | 0 | 1618.21 | 1616.004 | [21 empty] | 0.685 | 0.054 | 0.092 | 0.092 | 0.344 | 0.027 | 0.175 | 0.236
109.LAK.20-10 - Pipetel Technologies Inc. - 09/16 - MFL-Geometry-Video | 211 | 145.821 | 145.821 | MFL | Anomaly | Metal loss | 18 | 1 | 18 | 23 | 04:36 | EXT | possible debris |  | False | False | ILI.GW.18 | 180 |  |  | Pitting |  | 10:09 | 10:09 | Unknown | 5.393 | 290 | 415 | 15 | 7.92 | 7.92 | 0.2 | N | 10 | 12.7 | 19.1 | 10 | 10 |  |  |  | 175 | 508 | 54 | Coating and Tape | Unknown | 1962 | 54 | 2016 |  |  | 0 |  |  |  |  | None |  | 1616.214 | 1.232333 | 9.235509 | 1617.911 | 1.233629 | 9.245207 | 1436.638 | 0 | 1616.838 | 1614.691 | [21 empty] | 0.333 | 0.026 | 0.166 | 0.212 | 0.344 | 0.027 | 0.175 | 0.236
109.LAK.20-10 - Pipetel Technologies Inc. - 09/16 - MFL-Geometry-Video |  |  | 145.821 | MFL | Risk Model Anomaly | Individual Corrosion | 32.37519 | 2.564115 | 25.26898 | 32.28328 | 04:36 | EXT |  |  | False | False | ILI.GW.18 | 180 |  |  | Cluster Class |  | 10:09 | 10:09 | Unknown | 5.393 | 290 | 415 | 15 | 7.92 | 7.92 | 0.2 | N | 10 | 12.7 | [6 empty] | 175 | 508 | 54 | Coating and Tape | Unknown | 1962 | 54 | 2016 | 15983 | 6t*6t / 15983 | 0 |  |  |  |  | None |  | 1595.264 | 1.216358 | 9.115793 | [7 empty] | 500.3997 | 1 | 0.0003754417 | 0 | 0.0003754417 | 0 | 0.0003754417 | 0 | Pitting | (Class: Pitting, SD = 14.131%, SL = 10.411 mm)
109.LAK.20-10 - Pipetel Technologies Inc. - 09/16 - MFL-Geometry-Video |  |  | 145.886 | MFL | Risk Model Anomaly | Individual Corrosion | 21.95205 | 1.738603 | 18.25468 | 21.04289 | 05:22 | EXT |  |  | False | False | ILI.GW.18 | 180 |  |  | Cluster Class |  | 10:09 | 10:09 | Unknown | 5.458 | 290 | 415 | 15 | 7.92 | 7.92 | 0.2 | N | 10 | 12.7 | [6 empty] | 175 | 508 | 54 | Coating and Tape | Unknown | 1962 | 54 | 2016 | 15983 | 6t*6t / 15983 | 0 |  |  |  |  | None |  | 1614.061 | 1.230691 | 9.223207 | [7 empty] | 500.3997 | 1 | 1.996933e-05 | 0 | 1.996933e-05 | 0 | 1.996933e-05 | 0 | Pitting | (Class: Pitting, SD = 14.131%, SL = 10.411 mm)
109.LAK.20-10 - Pipetel Technologies Inc. - 09/16 - MFL-Geometry-Video | 212 | 145.886 | 145.886 | MFL | Anomaly | Metal loss | 12 | 1 | 13 | 15 | 05:23 | EXT | possible debris |  | False | False | ILI.GW.18 | 180 |  |  | Pitting |  | 10:09 | 10:09 | Unknown | 5.458 | 290 | 415 | 15 | 7.92 | 7.92 | 0.2 | N | 10 | 12.7 | 19.1 | 10 | 10 |  |  |  | 175 | 508 | 54 | Coating and Tape | Unknown | 1962 | 54 | 2016 |  |  | 0 |  |  |  |  | None |  | 1620.94 | 1.235936 | 9.262516 | 1621.543 | 1.236398 | 9.265962 | 1440.606 | 0 | 1621.139 | 1620.464 | [21 empty] | 0.222 | 0.018 | 0.12 | 0.138 | 0.344 | 0.027 | 0.175 | 0.236
109.LAK.20-10 - Pipetel Technologies Inc. - 09/16 - MFL-Geometry-Video | 213 | 146.403 | 146.403 | MFL | Anomaly | Metal loss | 12 | 1 | 13 | 28 | 06:08 | EXT | possible debris |  | False | False | ILI.GW.18 | 180 |  |  | Circumferential Grooving |  | 10:09 | 10:09 | Unknown | 5.975 | 290 | 415 | 15 | 7.92 | 7.92 | 0.2 | N | 10 | 12.7 | 19.1 | 10 | 10 |  |  |  | 175 | 508 | 54 | Coating and Tape | Unknown | 1962 | 54 | 2016 |  |  | 0 |  |  |  |  | None |  | 1620.94 | 1.235936 | 9.262516 | 1621.543 | 1.236398 | 9.265962 | 1440.606 | 0 | 1621.139 | 1620.464 | [21 empty] | 0.222 | 0.018 | 0.12 | 0.258 | 0.344 | 0.027 | 0.175 | 0.236
109.LAK.20-10 - Pipetel Technologies Inc. - 09/16 - MFL-Geometry-Video |  |  | 146.403 | MFL | Risk Model Anomaly | Individual Corrosion | 21.95205 | 1.738603 | 18.25468 | 39.29757 | 06:08 | EXT |  |  | False | False | ILI.GW.18 | 180 |  |  | Cluster Class |  | 10:09 | 10:09 | Unknown | 5.975 | 290 | 415 | 15 | 7.92 | 7.92 | 0.2 | N | 10 | 12.7 | [6 empty] | 175 | 508 | 54 | Coating and Tape | Unknown | 1962 | 54 | 2016 | 15983 | 6t*6t / 15983 | 0 |  |  |  |  | None |  | 1614.061 | 1.230691 | 9.223207 | [7 empty] | 500.3997 | 1 | 1.996933e-05 | 0 | 1.996933e-05 | 0 | 1.996933e-05 | 0 | Circumferential Grooving | (Class: Circumferential Grooving, SD = 14.131%, SL = 10.411 mm)
109.LAK.20-10 - Pipetel Technologies Inc. - 09/16 - MFL-Geometry-Video | 214 | 147.193 | 147.193 | MFL | Anomaly | Metal loss | 28 | 2 | 13 | 10 | 05:29 | EXT | possible debris |  | False | False | ILI.GW.18 | 180 |  |  | Pitting |  | 10:09 | 10:09 | Unknown | 6.765 | 290 | 415 | 15 | 7.92 | 7.92 | 0.2 | N | 10 | 12.7 | 19.1 | 10 | 10 |  |  |  | 175 | 508 | 54 | Coating and Tape | Unknown | 1962 | 54 | 2016 |  |  | 0 |  |  |  |  | None |  | 1616.794 | 1.232775 | 9.238825 | 1618.265 | 1.233898 | 9.24723 | 1437.252 | 0 | 1617.427 | 1615.203 | [21 empty] | 0.519 | 0.041 | 0.12 | 0.092 | 0.344 | 0.027 | 0.175 | 0.236
109.LAK.20-10 - Pipetel Technologies Inc. - 09/16 - MFL-Geometry-Video |  |  | 147.193 | MFL | Risk Model Anomaly | Individual Corrosion | 50.66857 | 4.012951 | 18.25468 | 14.02859 | 05:28 | EXT |  |  | False | False | ILI.GW.18 | 180 |  |  | Cluster Class |  | 10:09 | 10:09 | Unknown | 6.765 | 290 | 415 | 15 | 7.92 | 7.92 | 0.2 | N | 10 | 12.7 | [6 empty] | 175 | 508 | 54 | Coating and Tape | Unknown | 1962 | 54 | 2016 | 15983 | 6t*6t / 15983 | 0 |  |  |  |  | Possible Phase 4 | Feature >50% depth; possible phase 4 | 1593.183 | 1.214772 | 9.103904 | [7 empty] | 500.3997 | 1 | 0.01895899 | 0 | 0.01895899 | 0 | 0.01895899 | 0 | Pitting | (Class: Pitting, SD = 14.131%, SL = 10.411 mm)
109.LAK.20-10 - Pipetel Technologies Inc. - 09/16 - MFL-Geometry-Video | 215 | 147.715 | 147.715 | MFL | Anomaly | Metal loss | 25 | 2 | 20 | 20 | 05:31 | EXT | possible debris |  | False | False | ILI.GW.18 | 180 |  | 21 | Pitting |  | 10:09 | 10:09 | Unknown | 7.287 | 290 | 415 | 15 | 7.92 | 7.92 | 0.2 | N | 10 | 12.7 | 19.1 | 10 | 10 |  |  |  | 175 | 508 | 54 | Coating and Tape | Unknown | 1962 | 54 | 2016 |  |  | 0 |  |  |  |  | None |  | 1610.374 | 1.22788 | 9.202138 | 1613.264 | 1.230085 | 9.218653 | 1431.907 | 0 | 1611.582 | 1607.35 | [21 empty] | 0.463 | 0.037 | 0.184 | 0.184 | 0.344 | 0.027 | 0.175 | 0.236
109.LAK.20-10 - Pipetel Technologies Inc. - 09/16 - MFL-Geometry-Video |  |  | 147.7405 | MFL | Risk Model Anomaly | Corrosion Cluster | 79.93798 | 6.331088 | 79.04289 | 60.94111 | 05:37 | EXT |  |  | False | False | ILI.GW.18 | 180 |  |  | Cluster Class |  | 10:09 | 10:09 | Unknown | 7.287 | 290 | 415 | 15 | 7.92 | 7.92 | 0.2 | N | 10 | 12.7 | [6 empty] | 175 | 508 | 54 | Coating and Tape | Unknown | 1962 | 54 | 2016 | 15983 | 6t*6t / 15983 | 0 |  |  |  |  | Phase 1 | Feature with depth > 70% NWT No further checks performed | 1009.465 | 0.7696981 | 5.768372 | [7 empty] | 500.3997 | 1 | 0.4982489 | 0 | 0.4982489 | 0 | 0.4982489 | 0 | General | (Class: General, SD = 14.131%, SL = 10.411 mm)
109.LAK.20-10 - Pipetel Technologies Inc. - 09/16 - MFL-Geometry-Video | 217 | 147.773 | 147.773 | MFL | Anomaly | Metal loss | 44 | 3 | 10 | 10 | 05:48 | EXT | possible debris |  | False | False | ILI.GW.18 | 180 |  | 21 | Pitting |  | 10:09 | 10:09 | Unknown | 7.345 | 290 | 415 | 15 | 7.92 | 7.92 | 0.2 | N | 10 | 12.7 | 19.1 | 10 | 10 |  |  |  | 175 | 508 | 54 | Coating and Tape | Unknown | 1962 | 54 | 2016 |  |  | 0 |  |  |  |  | None |  | 1615.879 | 1.232077 | 9.233594 | 1617.251 | 1.233125 | 9.241433 | 1436.816 | 0 | 1616.739 | 1613.548 | [21 empty] | 0.815 | 0.065 | 0.092 | 0.092 | 0.344 | 0.027 | 0.175 | 0.236
109.LAK.20-10 - Pipetel Technologies Inc. - 09/16 - MFL-Geometry-Video | 218 | 147.87 | 147.87 | MFL | Anomaly | Metal loss | 33 | 3 | 13 | 10 | 05:57 | EXT | possible debris |  | False | False | ILI.GW.18 | 180 |  |  | Pitting |  | 10:09 | 10:09 | Unknown | 7.442 | 290 | 415 | 15 | 7.92 | 7.92 | 0.2 | N | 10 | 12.7 | 19.1 | 10 | 10 |  |  |  | 175 | 508 | 54 | Coating and Tape | Unknown | 1962 | 54 | 2016 |  |  | 0 |  |  |  |  | None |  | 1615.183 | 1.231546 | 9.229617 | 1616.924 | 1.232875 | 9.239563 | 1436.02 | 0 | 1616.014 | 1613.053 | [21 empty] | 0.611 | 0.048 | 0.12 | 0.092 | 0.344 | 0.027 | 0.175 | 0.236
109.LAK.20-10 - Pipetel Technologies Inc. - 09/16 - MFL-Geometry-Video |  |  | 147.87 | MFL | Risk Model Anomaly | Individual Corrosion | 59.53881 | 4.715474 | 18.25468 | 14.02859 | 05:56 | EXT |  |  | False | False | ILI.GW.18 | 180 |  |  | Cluster Class |  | 10:09 | 10:09 | Unknown | 7.442 | 290 | 415 | 15 | 7.92 | 7.92 | 0.2 | N | 10 | 12.7 | [6 empty] | 175 | 508 | 54 | Coating and Tape | Unknown | 1962 | 54 | 2016 | 15983 | 6t*6t / 15983 | 0 |  |  |  |  | Possible Phase 4 | Feature >50% depth; possible phase 4 | 1582.769 | 1.206831 | 9.044392 | [7 empty] | 500.3997 | 1 | 0.07380776 | 0 | 0.07380776 | 0 | 0.07380776 | 0 | Pitting | (Class: Pitting, SD = 14.131%, SL = 10.411 mm)
109.LAK.20-10 - Pipetel Technologies Inc. - 09/16 - MFL-Geometry-Video | 219 | 148.14 | 148.14 | MFL | Anomaly | Metal loss | 24 | 2 | 13 | 15 | 05:53 | EXT | possible debris |  | False | False | ILI.GW.18 | 180 |  | 22 | Pitting |  | 10:09 | 10:09 | Unknown | 7.712 | 290 | 415 | 15 | 7.92 | 7.92 | 0.2 | N | 10 | 12.7 | 19.1 | 10 | 10 |  |  |  | 175 | 508 | 54 | Coating and Tape | Unknown | 1962 | 54 | 2016 |  |  | 0 |  |  |  |  | None |  | 1617.962 | 1.233665 | 9.245494 | 1619.213 | 1.234621 | 9.252644 | 1438.169 | 0 | 1618.461 | 1616.722 | [21 empty] | 0.444 | 0.035 | 0.12 | 0.138 | 0.344 | 0.027 | 0.175 | 0.236
109.LAK.20-10 - Pipetel Technologies Inc. - 09/16 - MFL-Geometry-Video |  |  | 148.1644 | MFL | Risk Model Anomaly | Corrosion Cluster | 43.35122 | 3.433416 | 67.14164 | 21.96888 | 05:52 | EXT |  |  | False | False | ILI.GW.18 | 180 |  |  | Cluster Class |  | 10:09 | 10:09 | Unknown | 7.712 | 290 | 415 | 15 | 7.92 | 7.92 | 0.2 | N | 10 | 12.7 | [6 empty] | 175 | 508 | 54 | Coating and Tape | Unknown | 1962 | 54 | 2016 | 15983 | 6t*6t / 15983 | 0 |  |  |  |  | None |  | 1429.201 | 1.089739 | 8.166862 | [7 empty] | 500.3997 | 1 | 0.004749207 | 0 | 0.004749207 | 0 | 0.004749207 | 0 | Axial Grooving | (Class: Axial Grooving, SD = 14.131%, SL = 10.411 mm)
109.LAK.20-10 - Pipetel Technologies Inc. - 09/16 - MFL-Geometry-Video | 221 | 148.191 | 148.191 | MFL | Anomaly | Metal loss | 12 | 1 | 10 | 10 | 05:51 | EXT | possible debris |  | False | False | ILI.GW.18 | 180 |  | 22 | Pitting |  | 10:09 | 10:09 | Unknown | 7.763 | 290 | 415 | 15 | 7.92 | 7.92 | 0.2 | N | 10 | 12.7 | 19.1 | 10 | 10 |  |  |  | 175 | 508 | 54 | Coating and Tape | Unknown | 1962 | 54 | 2016 |  |  | 0 |  |  |  |  | None |  | 1621.899 | 1.236668 | 9.267997 | 1622.263 | 1.236946 | 9.270072 | 1441.431 | 0 | 1622.018 | 1621.615 | [21 empty] | 0.222 | 0.018 | 0.092 | 0.092 | 0.344 | 0.027 | 0.175 | 0.236
109.LAK.20-10 - Pipetel Technologies Inc. - 09/16 - MFL-Geometry-Video | 222 | 148.926 | 148.926 | MFL | Anomaly | Metal loss | 12 | 1 | 13 | 15 | 05:31 | EXT | possible debris |  | False | False | ILI.GW.18 | 180 |  | 23 | Pitting |  | 10:09 | 10:09 | Unknown | 8.498 | 290 | 415 | 15 | 7.92 | 7.92 | 0.2 | N | 10 | 12.7 | 19.1 | 10 | 10 |  |  |  | 175 | 508 | 54 | Coating and Tape | Unknown | 1962 | 54 | 2016 |  |  | 0 |  |  |  |  | None |  | 1620.94 | 1.235936 | 9.262516 | 1621.543 | 1.236398 | 9.265962 | 1440.606 | 0 | 1621.139 | 1620.464 | [21 empty] | 0.222 | 0.018 | 0.12 | 0.138 | 0.344 | 0.027 | 0.175 | 0.236
109.LAK.20-10 - Pipetel Technologies Inc. - 09/16 - MFL-Geometry-Video |  |  | 148.9518 | MFL | Risk Model Anomaly | Corrosion Cluster | 39.69254 | 3.143649 | 69.76183 | 45.32162 | 05:25 | EXT |  |  | False | False | ILI.GW.18 | 180 |  |  | Cluster Class |  | 10:09 | 10:09 | Unknown | 8.498 | 290 | 415 | 15 | 7.92 | 7.92 | 0.2 | N | 10 | 12.7 | [6 empty] | 175 | 508 | 54 | Coating and Tape | Unknown | 1962 | 54 | 2016 | 15983 | 6t*6t / 15983 | 0 |  |  |  |  | None |  | 1443.304 | 1.100492 | 8.247451 | [7 empty] | 500.3997 | 1 | 0.00216894 | 0 | 0.00216894 | 0 | 0.00216894 | 0 | General | (Class: General, SD = 14.131%, SL = 10.411 mm)
109.LAK.20-10 - Pipetel Technologies Inc. - 09/16 - MFL-Geometry-Video | 224 | 148.974 | 148.974 | MFL | Anomaly | Metal loss | 22 | 2 | 18 | 18 | 05:20 | EXT | possible debris |  | False | False | ILI.GW.18 | 180 |  | 23 | Pitting |  | 10:09 | 10:09 | Unknown | 8.546 | 290 | 415 | 15 | 7.92 | 7.92 | 0.2 | N | 10 | 12.7 | 19.1 | 10 | 10 |  |  |  | 175 | 508 | 54 | Coating and Tape | Unknown | 1962 | 54 | 2016 |  |  | 0 |  |  |  |  | None |  | 1614.283 | 1.23086 | 9.224473 | 1616.377 | 1.232459 | 9.236441 | 1435.078 | 0 | 1615.107 | 1612.25 | [21 empty] | 0.407 | 0.032 | 0.166 | 0.166 | 0.344 | 0.027 | 0.175 | 0.236
109.LAK.20-10 - Pipetel Technologies Inc. - 09/16 - MFL-Geometry-Video |  |  | 149.441 | MFL | Risk Model Anomaly | Individual Corrosion | 19.84627 | 1.571825 | 14.02859 | 14.02859 | 05:26 | EXT |  |  | False | False | ILI.GW.18 | 180 |  |  | Cluster Class |  | 10:09 | 10:09 | Unknown | 9.013 | 290 | 415 | 15 | 7.92 | 7.92 | 0.2 | N | 10 | 12.7 | [6 empty] | 175 | 508 | 54 | Coating and Tape | Unknown | 1962 | 54 | 2016 | 15983 | 6t*6t / 15983 | 0 |  |  |  |  | None |  | 1618.394 | 1.233994 | 9.247963 | [7 empty] | 500.3997 | 1 | 1.036717e-05 | 0 | 1.036717e-05 | 0 | 1.036717e-05 | 0 | Pitting | (Class: Pitting, SD = 14.131%, SL = 10.411 mm)
109.LAK.20-10 - Pipetel Technologies Inc. - 09/16 - MFL-Geometry-Video | 225 | 149.441 | 149.441 | MFL | Anomaly | Metal loss | 11 | 1 | 10 | 10 | 05:27 | EXT | possible debris |  | False | False | ILI.GW.18 | 180 |  |  | Pitting |  | 10:09 | 10:09 | Unknown | 9.013 | 290 | 415 | 15 | 7.92 | 7.92 | 0.2 | N | 10 | 12.7 | 19.1 | 10 | 10 |  |  |  | 175 | 508 | 54 | Coating and Tape | Unknown | 1962 | 54 | 2016 |  |  | 0 |  |  |  |  | None |  | 1622.03 | 1.236767 | 9.268742 | 1622.361 | 1.237022 | 9.270637 | 1441.541 | 0 | 1622.137 | 1621.774 | [21 empty] | 0.204 | 0.016 | 0.092 | 0.092 | 0.344 | 0.027 | 0.175 | 0.236
109.LAK.20-10 - Pipetel Technologies Inc. - 09/16 - MFL-Geometry-Video |  |  | 149.526 | MFL | Risk Model Anomaly | Individual Corrosion | 43.35122 | 3.433416 | 18.25468 | 28.05718 | 06:06 | EXT |  |  | False | False | ILI.GW.18 | 180 |  |  | Cluster Class |  | 10:09 | 10:09 | Unknown | 9.098 | 290 | 415 | 15 | 7.92 | 7.92 | 0.2 | N | 10 | 12.7 | [6 empty] | 175 | 508 | 54 | Coating and Tape | Unknown | 1962 | 54 | 2016 | 15983 | 6t*6t / 15983 | 0 |  |  |  |  | None |  | 1599.976 | 1.219951 | 9.142718 | [7 empty] | 500.3997 | 1 | 0.004749207 | 0 | 0.004749207 | 0 | 0.004749207 | 0 | Pitting | (Class: Pitting, SD = 14.131%, SL = 10.411 mm)
109.LAK.20-10 - Pipetel Technologies Inc. - 09/16 - MFL-Geometry-Video | 226 | 149.526 | 149.526 | MFL | Anomaly | Metal loss | 24 | 2 | 13 | 20 | 06:06 | EXT | possible debris |  | False | False | ILI.GW.18 | 180 |  |  | Pitting |  | 10:09 | 10:09 | Unknown | 9.098 | 290 | 415 | 15 | 7.92 | 7.92 | 0.2 | N | 10 | 12.7 | 19.1 | 10 | 10 |  |  |  | 175 | 508 | 54 | Coating and Tape | Unknown | 1962 | 54 | 2016 |  |  | 0 |  |  |  |  | None |  | 1617.962 | 1.233665 | 9.245494 | 1619.213 | 1.234621 | 9.252644 | 1438.169 | 0 | 1618.461 | 1616.722 | [21 empty] | 0.444 | 0.035 | 0.12 | 0.184 | 0.344 | 0.027 | 0.175 | 0.236
111.LAK.20-10 - Pipetel - 11/18 - MFL/Geometry/Video | 124 | 149.987 | 149.8139 | MFL | Girth Weld | Longitudinal seam | [5 empty] | N/A |  |  | False | False | GW.ILI.17 | 170 |  |  |  | 12.208 | 10:25 | 10:25 | Unknown | 0 | 290 | 414 | 15 | 7.92 | 7.92 | 0.1 | N | [8 empty] | 175 | 508 | 64 | Coal Tar | Coal Tar | 1954 | 64 | 2018 |  |  | 0
109.LAK.20-10 - Pipetel Technologies Inc. - 09/16 - MFL-Geometry-Video | 227 | 149.843 | 149.843 | MFL | Anomaly | Metal loss | 13 | 1 | 10 | 15 | 04:42 | EXT | possible debris |  | False | False | ILI.GW.18 | 180 |  |  | Pitting |  | 10:09 | 10:09 | Unknown | 9.415 | 290 | 415 | 15 | 7.92 | 7.92 | 0.2 | N | 10 | 12.7 | 19.1 | 10 | 10 |  |  |  | 175 | 508 | 54 | Coating and Tape | Unknown | 1962 | 54 | 2016 |  |  | 0 |  |  |  |  | None |  | 1621.767 | 1.236566 | 9.267238 | 1622.161 | 1.236869 | 9.269494 | 1441.319 | 0 | 1621.898 | 1621.452 | [21 empty] | 0.241 | 0.019 | 0.092 | 0.138 | 0.344 | 0.027 | 0.175 | 0.236
109.LAK.20-10 - Pipetel Technologies Inc. - 09/16 - MFL-Geometry-Video |  |  | 149.843 | MFL | Risk Model Anomaly | Individual Corrosion | 23.50495 | 1.861592 | 14.02859 | 21.04289 | 04:42 | EXT |  |  | False | False | ILI.GW.18 | 180 |  |  | Cluster Class |  | 10:09 | 10:09 | Unknown | 9.415 | 290 | 415 | 15 | 7.92 | 7.92 | 0.2 | N | 10 | 12.7 | [6 empty] | 175 | 508 | 54 | Coating and Tape | Unknown | 1962 | 54 | 2016 | 15983 | 6t*6t / 15983 | 0 |  |  |  |  | None |  | 1617.263 | 1.233132 | 9.241503 | [7 empty] | 500.3997 | 1 | 3.194604e-05 | 0 | 3.194604e-05 | 0 | 3.194604e-05 | 0 | Pitting | (Class: Pitting, SD = 14.131%, SL = 10.411 mm)
109.LAK.20-10 - Pipetel Technologies Inc. - 09/16 - MFL-Geometry-Video | 228 | 150.041 | 150.041 | MFL | Anomaly | Metal loss | 34 | 3 | 10 | 10 | 05:34 | EXT | possible debris |  | False | False | ILI.GW.18 | 180 |  |  | Pitting |  | 10:09 | 10:09 | Unknown | 9.613 | 290 | 415 | 15 | 7.92 | 7.92 | 0.2 | N | 10 | 12.7 | 19.1 | 10 | 10 |  |  |  | 175 | 508 | 54 | Coating and Tape | Unknown | 1962 | 54 | 2016 |  |  | 0 |  |  |  |  | None |  | 1618.25 | 1.233885 | 9.247142 | 1619.335 | 1.234714 | 9.253344 | 1438.528 | 0 | 1618.774 | 1616.899 | [21 empty] | 0.63 | 0.05 | 0.092 | 0.092 | 0.344 | 0.027 | 0.175 | 0.236
109.LAK.20-10 - Pipetel Technologies Inc. - 09/16 - MFL-Geometry-Video |  |  | 150.041 | MFL | Risk Model Anomaly | Individual Corrosion | 61.6446 | 4.882252 | 14.02859 | 14.02859 | 05:34 | EXT |  |  | False | False | ILI.GW.18 | 180 |  |  | Cluster Class |  | 10:09 | 10:09 | Unknown | 9.613 | 290 | 415 | 15 | 7.92 | 7.92 | 0.2 | N | 10 | 12.7 | [6 empty] | 175 | 508 | 54 | Coating and Tape | Unknown | 1962 | 54 | 2016 | 15983 | 6t*6t / 15983 | 0 |  |  |  |  | Possible Phase 4 | Feature >50% depth; possible phase 4 | 1596.954 | 1.217647 | 9.125452 | [7 empty] | 500.3997 | 1 | 0.09697499 | 0 | 0.09697499 | 0 | 0.09697499 | 0 | Pitting | (Class: Pitting, SD = 14.131%, SL = 10.411 mm)
109.LAK.20-10 - Pipetel Technologies Inc. - 09/16 - MFL-Geometry-Video | 229 | 150.625 | 150.625 | MFL | Anomaly | Metal loss | 23 | 2 | 13 | 36 | 06:10 | EXT | possible debris |  | False | False | ILI.GW.18 | 180 |  |  | Circumferential Grooving |  | 10:09 | 10:09 | Unknown | 10.197 | 290 | 415 | 15 | 7.92 | 7.92 | 0.2 | N | 10 | 12.7 | 19.1 | 10 | 10 |  |  |  | 175 | 508 | 54 | Coating and Tape | Unknown | 1962 | 54 | 2016 |  |  | 0 |  |  |  |  | None |  | 1618.238 | 1.233876 | 9.247075 | 1619.434 | 1.23479 | 9.253911 | 1438.389 | 0 | 1618.708 | 1617.078 | [21 empty] | 0.426 | 0.034 | 0.12 | 0.332 | 0.344 | 0.027 | 0.175 | 0.236
109.LAK.20-10 - Pipetel Technologies Inc. - 09/16 - MFL-Geometry-Video |  |  | 150.625 | MFL | Risk Model Anomaly | Individual Corrosion | 41.79833 | 3.310427 | 18.25468 | 50.53796 | 06:10 | EXT |  |  | False | False | ILI.GW.18 | 180 |  |  | Cluster Class |  | 10:09 | 10:09 | Unknown | 10.197 | 290 | 415 | 15 | 7.92 | 7.92 | 0.2 | N | 10 | 12.7 | [6 empty] | 175 | 508 | 54 | Coating and Tape | Unknown | 1962 | 54 | 2016 | 15983 | 6t*6t / 15983 | 0 |  |  |  |  | None |  | 1601.255 | 1.220927 | 9.150029 | [7 empty] | 500.3997 | 1 | 0.003431012 | 0 | 0.003431012 | 0 | 0.003431012 | 0 | Circumferential Grooving | (Class: Circumferential Grooving, SD = 14.131%, SL = 10.411 mm)
109.LAK.20-10 - Pipetel Technologies Inc. - 09/16 - MFL-Geometry-Video | 230 | 151.23 | 151.23 | MFL | Anomaly | Metal loss | 23 | 2 | 13 | 13 | 05:40 | EXT | possible debris |  | False | False | ILI.GW.18 | 180 |  |  | Pitting |  | 10:09 | 10:09 | Unknown | 10.802 | 290 | 415 | 15 | 7.92 | 7.92 | 0.2 | N | 10 | 12.7 | 19.1 | 10 | 10 |  |  |  | 175 | 508 | 54 | Coating and Tape | Unknown | 1962 | 54 | 2016 |  |  | 0 |  |  |  |  | None |  | 1618.238 | 1.233876 | 9.247075 | 1619.434 | 1.23479 | 9.253911 | 1438.389 | 0 | 1618.708 | 1617.078 | [21 empty] | 0.426 | 0.034 | 0.12 | 0.12 | 0.344 | 0.027 | 0.175 | 0.236
109.LAK.20-10 - Pipetel Technologies Inc. - 09/16 - MFL-Geometry-Video |  |  | 151.23 | MFL | Risk Model Anomaly | Individual Corrosion | 41.79833 | 3.310427 | 18.25468 | 18.25468 | 05:40 | EXT |  |  | False | False | ILI.GW.18 | 180 |  |  | Cluster Class |  | 10:09 | 10:09 | Unknown | 10.802 | 290 | 415 | 15 | 7.92 | 7.92 | 0.2 | N | 10 | 12.7 | [6 empty] | 175 | 508 | 54 | Coating and Tape | Unknown | 1962 | 54 | 2016 | 15983 | 6t*6t / 15983 | 0 |  |  |  |  | None |  | 1601.255 | 1.220927 | 9.150029 | [7 empty] | 500.3997 | 1 | 0.003431012 | 0 | 0.003431012 | 0 | 0.003431012 | 0 | Pitting | (Class: Pitting, SD = 14.131%, SL = 10.411 mm)
109.LAK.20-10 - Pipetel Technologies Inc. - 09/16 - MFL-Geometry-Video | 231 | 152.575 | 152.575 | MFL | Girth Weld | Longitudinal seam | [8 empty] | False | False | ILI.GW.19 | 190 |  |  |  | 12.198 | 02:30 | 2:30 | Unknown | 0 | 290 | 415 | 15 | 7.92 | 7.92 | 0.2 | N | 10 | 12.7 | 19.1 | [5 empty] | 175 | 508 | 54 | Coating and Tape | Unknown | 1962 | 54 | 2016 |  |  | 0
111.LAK.20-10 - Pipetel - 11/18 - MFL/Geometry/Video | 125 | 158.861 | 158.6776 | MFL | Anomaly | Pipe mill anomaly |  |  | 27.9 | 119.4 | 00:51 | NA | Manufacturing related |  | False | False | GW.ILI.17 | 170 |  |  | Circumferential Grooving |  | 10:25 | 10:25 | Unknown | 8.874 | 290 | 414 | 15 | 7.92 | 7.92 | 0.1 | N |  |  |  | 10 | 10 |  |  |  | 175 | 508 | 64 | Coal Tar | Coal Tar | 1954 | 64 | 2018 |  |  | 0 |  |  |  |  | Not Assigned | Missing Input(s): ML |  |  |  | 1623.319 | 1.237752 | 9.276109 |  |  | 1623.319 | 1623.319
111.LAK.20-10 - Pipetel - 11/18 - MFL/Geometry/Video | 126 | 162.195 | 162.0078 | MFL | Girth Weld | Longitudinal seam | [5 empty] | N/A |  |  | False | False | GW.ILI.18 | 180 |  |  |  | 12.143 | 01:40 | 01:40 | Unknown | 0 | 290 | 414 | 15 | 7.92 | 7.92 | 0.1 | N | [8 empty] | 175 | 508 | 64 | Coal Tar | Coal Tar | 1954 | 64 | 2018 |  |  | 0
111.LAK.20-10 - Pipetel - 11/18 - MFL/Geometry/Video | 127 | 164.728 | 164.5379 | MFL | Anomaly | Pipe mill anomaly |  |  | 218.4 | 104.1 | 08:14 | NA | Manufacturing related |  | False | False | GW.ILI.18 | 180 |  |  | General |  | 01:40 | 01:40 | Unknown | 2.533 | 290 | 414 | 15 | 7.92 | 7.92 | 0.1 | N |  |  |  | 10 | 15 |  |  |  | 175 | 508 | 64 | Coal Tar | Coal Tar | 1954 | 64 | 2018 |  |  | 0 |  |  |  |  | Not Assigned | Missing Input(s): ML |  |  |  | 1623.319 | 1.237752 | 9.276109 |  |  | 1623.319 | 1623.319
109.LAK.20-10 - Pipetel Technologies Inc. - 09/16 - MFL-Geometry-Video | 232 | 164.773 | 164.773 | MFL | Girth Weld | Longitudinal seam | [8 empty] | False | False | ILI.GW.20 | 200 |  |  |  | 24.351 | 00:41 | 12:41 | Unknown | 0 | 290 | 415 | 15 | 7.92 | 7.92 | 0.2 | N | 10 | 12.7 | 19.1 | [5 empty] | 175 | 508 | 54 | Coating and Tape | Unknown | 1962 | 54 | 2016 |  |  | 0
111.LAK.20-10 - Pipetel - 11/18 - MFL/Geometry/Video | 128 | 167.631 | 167.4375 | MFL | Anomaly | Pipe mill anomaly |  |  | 218.4 | 96.5 | 08:16 | NA | Manufacturing related |  | False | False | GW.ILI.18 | 180 |  |  | General |  | 01:40 | 01:40 | Unknown | 5.436 | 290 | 414 | 15 | 7.92 | 7.92 | 0.1 | N |  |  |  | 10 | 15 |  |  |  | 175 | 508 | 64 | Coal Tar | Coal Tar | 1954 | 64 | 2018 |  |  | 0 |  |  |  |  | Not Assigned | Missing Input(s): ML |  |  |  | 1623.319 | 1.237752 | 9.276109 |  |  | 1623.319 | 1623.319
109.LAK.20-10 - Pipetel Technologies Inc. - 09/16 - MFL-Geometry-Video | 233 | 168.688 | 168.688 | MFL | Anomaly | Metal loss | 22 | 2 | 10 | 23 | 03:08 | EXT |  |  | False | False | ILI.GW.20 | 200 |  |  | Circumferential Grooving |  | 00:41 | 12:41 | Unknown | 3.915 | 290 | 415 | 15 | 7.92 | 7.92 | 0.2 | N | 10 | 12.7 | 19.1 | 10 | 10 |  |  |  | 175 | 508 | 54 | Coating and Tape | Unknown | 1962 | 54 | 2016 |  |  | 0 |  |  |  |  | None |  | 1620.447 | 1.23556 | 9.259696 | 1621.135 | 1.236087 | 9.263631 | 1440.234 | 0 | 1620.71 | 1619.798 | [21 empty] | 0.407 | 0.032 | 0.092 | 0.212 | 0.344 | 0.027 | 0.175 | 0.236
109.LAK.20-10 - Pipetel Technologies Inc. - 09/16 - MFL-Geometry-Video |  |  | 168.688 | MFL | Risk Model Anomaly | Individual Corrosion | 39.69254 | 3.143649 | 14.02859 | 32.28328 | 03:08 | EXT |  |  | False | False | ILI.GW.20 | 200 |  |  | Cluster Class |  | 00:41 | 12:41 | Unknown | 3.915 | 290 | 415 | 15 | 7.92 | 7.92 | 0.2 | N | 10 | 12.7 | [6 empty] | 175 | 508 | 54 | Coating and Tape | Unknown | 1962 | 54 | 2016 | 15983 | 6t*6t / 15983 | 0 |  |  |  |  | None |  | 1611.016 | 1.228369 | 9.205806 | [7 empty] | 500.3997 | 1 | 0.00216894 | 0 | 0.00216894 | 0 | 0.00216894 | 0 | Circumferential Grooving | (Class: Circumferential Grooving, SD = 14.131%, SL = 10.411 mm)
111.LAK.20-10 - Pipetel - 11/18 - MFL/Geometry/Video | 129 | 170.53 | 170.3332 | MFL | Anomaly | Pipe mill anomaly |  |  | 231.1 | 88.9 | 08:12 | NA | Manufacturing related |  | False | False | GW.ILI.18 | 180 |  |  | General |  | 01:40 | 01:40 | Unknown | 8.335 | 290 | 414 | 15 | 7.92 | 7.92 | 0.1 | N |  |  |  | 10 | 15 |  |  |  | 175 | 508 | 64 | Coal Tar | Coal Tar | 1954 | 64 | 2018 |  |  | 0 |  |  |  |  | Not Assigned | Missing Input(s): ML |  |  |  | 1623.319 | 1.237752 | 9.276109 |  |  | 1623.319 | 1623.319
109.LAK.20-10 - Pipetel Technologies Inc. - 09/16 - MFL-Geometry-Video |  |  | 171.448 | MFL | Risk Model Anomaly | Individual Corrosion | 39.69254 | 3.143649 | 18.25468 | 32.28328 | 06:30 | EXT |  |  | False | False | ILI.GW.20 | 200 |  |  | Cluster Class |  | 00:41 | 12:41 | Unknown | 6.675 | 290 | 415 | 15 | 7.92 | 7.92 | 0.2 | N | 10 | 12.7 | [6 empty] | 175 | 508 | 54 | Coating and Tape | Unknown | 1962 | 54 | 2016 | 15983 | 6t*6t / 15983 | 0 |  |  |  |  | None |  | 1602.912 | 1.22219 | 9.159494 | [7 empty] | 500.3997 | 1 | 0.00216894 | 0 | 0.00216894 | 0 | 0.00216894 | 0 | Pitting | (Class: Pitting, SD = 14.131%, SL = 10.411 mm)
109.LAK.20-10 - Pipetel Technologies Inc. - 09/16 - MFL-Geometry-Video | 234 | 171.448 | 171.448 | MFL | Anomaly | Metal loss | 22 | 2 | 13 | 23 | 06:30 | EXT | possible debris |  | False | False | ILI.GW.20 | 200 |  |  | Pitting |  | 00:41 | 12:41 | Unknown | 6.675 | 290 | 415 | 15 | 7.92 | 7.92 | 0.2 | N | 10 | 12.7 | 19.1 | 10 | 10 |  |  |  | 175 | 508 | 54 | Coating and Tape | Unknown | 1962 | 54 | 2016 |  |  | 0 |  |  |  |  | None |  | 1618.509 | 1.234083 | 9.248623 | 1619.65 | 1.234955 | 9.255145 | 1438.606 | 0 | 1618.95 | 1617.424 | [21 empty] | 0.407 | 0.032 | 0.12 | 0.212 | 0.344 | 0.027 | 0.175 | 0.236
109.LAK.20-10 - Pipetel Technologies Inc. - 09/16 - MFL-Geometry-Video |  |  | 171.615 | MFL | Risk Model Anomaly | Individual Corrosion | 32.37519 | 2.564115 | 35.07148 | 28.05718 | 05:00 | EXT |  |  | False | False | ILI.GW.20 | 200 |  |  | Cluster Class |  | 00:41 | 12:41 | Unknown | 6.842 | 290 | 415 | 15 | 7.92 | 7.92 | 0.2 | N | 10 | 12.7 | [6 empty] | 175 | 508 | 54 | Coating and Tape | Unknown | 1962 | 54 | 2016 | 15983 | 6t*6t / 15983 | 0 |  |  |  |  | None |  | 1573.213 | 1.199545 | 8.989791 | [7 empty] | 500.3997 | 1 | 0.0003754417 | 0 | 0.0003754417 | 0 | 0.0003754417 | 0 | Pitting | (Class: Pitting, SD = 14.131%, SL = 10.411 mm)
109.LAK.20-10 - Pipetel Technologies Inc. - 09/16 - MFL-Geometry-Video | 235 | 171.615 | 171.615 | MFL | Anomaly | Metal loss | 18 | 1 | 25 | 20 | 05:01 | EXT | possible debris |  | False | False | ILI.GW.20 | 200 |  |  | Pitting |  | 00:41 | 12:41 | Unknown | 6.842 | 290 | 415 | 15 | 7.92 | 7.92 | 0.2 | N | 10 | 12.7 | 19.1 | 10 | 10 |  |  |  | 175 | 508 | 54 | Coating and Tape | Unknown | 1962 | 54 | 2016 |  |  | 0 |  |  |  |  | None |  | 1610.113 | 1.227681 | 9.200645 | 1613.129 | 1.229982 | 9.217882 | 1431.554 | 0 | 1611.199 | 1607.222 | [21 empty] | 0.333 | 0.026 | 0.23 | 0.184 | 0.344 | 0.027 | 0.175 | 0.236
109.LAK.20-10 - Pipetel Technologies Inc. - 09/16 - MFL-Geometry-Video | 236 | 172.212 | 172.212 | MFL | Anomaly | Metal loss | 37 | 3 | 13 | 15 | 06:20 | EXT | possible debris |  | False | False | ILI.GW.20 | 200 |  |  | Pitting |  | 00:41 | 12:41 | Unknown | 7.439 | 290 | 415 | 15 | 7.92 | 7.92 | 0.2 | N | 10 | 12.7 | 19.1 | 10 | 10 |  |  |  | 175 | 508 | 54 | Coating and Tape | Unknown | 1962 | 54 | 2016 |  |  | 0 |  |  |  |  | None |  | 1613.753 | 1.230456 | 9.221445 | 1615.699 | 1.231942 | 9.232565 | 1434.958 | 0 | 1614.772 | 1611.093 | [21 empty] | 0.685 | 0.054 | 0.12 | 0.138 | 0.344 | 0.027 | 0.175 | 0.236
109.LAK.20-10 - Pipetel Technologies Inc. - 09/16 - MFL-Geometry-Video |  |  | 172.212 | MFL | Risk Model Anomaly | Individual Corrosion | 66.85616 | 5.295008 | 18.25468 | 21.04289 | 06:20 | EXT |  |  | False | False | ILI.GW.20 | 200 |  |  | Cluster Class |  | 00:41 | 12:41 | Unknown | 7.439 | 290 | 415 | 15 | 7.92 | 7.92 | 0.2 | N | 10 | 12.7 | [6 empty] | 175 | 508 | 54 | Coating and Tape | Unknown | 1962 | 54 | 2016 | 15983 | 6t*6t / 15983 | 0 |  |  |  |  | Possible Phase 4 | Feature >50% depth; possible phase 4 | 1571.593 | 1.19831 | 8.980529 | [7 empty] | 500.3997 | 1 | 0.1761419 | 0 | 0.1761419 | 0 | 0.1761419 | 0 | Pitting | (Class: Pitting, SD = 14.131%, SL = 10.411 mm)
109.LAK.20-10 - Pipetel Technologies Inc. - 09/16 - MFL-Geometry-Video |  |  | 172.412 | MFL | Risk Model Anomaly | Individual Corrosion | 72.62062 | 5.751553 | 21.04289 | 25.26898 | 05:52 | EXT |  |  | False | False | ILI.GW.20 | 200 |  |  | Cluster Class |  | 00:41 | 12:41 | Unknown | 7.639 | 290 | 415 | 15 | 7.92 | 7.92 | 0.2 | N | 10 | 12.7 | [6 empty] | 175 | 508 | 54 | Coating and Tape | Unknown | 1962 | 54 | 2016 | 15983 | 6t*6t / 15983 | 0 |  |  |  |  | Phase 1 | Feature with depth > 70% NWT No further checks performed | 1541.709 | 1.175524 | 8.809768 | [7 empty] | 500.3997 | 1 | 0.3007562 | 0 | 0.3007562 | 0 | 0.3007562 | 0 | Pitting | (Class: Pitting, SD = 14.131%, SL = 10.411 mm)
109.LAK.20-10 - Pipetel Technologies Inc. - 09/16 - MFL-Geometry-Video | 237 | 172.412 | 172.412 | MFL | Anomaly | Metal loss | 40 | 3 | 15 | 18 | 05:53 | EXT | possible debris |  | False | False | ILI.GW.20 | 200 |  |  | Pitting |  | 00:41 | 12:41 | Unknown | 7.639 | 290 | 415 | 15 | 7.92 | 7.92 | 0.2 | N | 10 | 12.7 | 19.1 | 10 | 10 |  |  |  | 175 | 508 | 54 | Coating and Tape | Unknown | 1962 | 54 | 2016 |  |  | 0 |  |  |  |  | None |  | 1609.151 | 1.226947 | 9.195146 | 1611.876 | 1.229027 | 9.210721 | 1431.392 | 0 | 1610.708 | 1605.03 | [21 empty] | 0.741 | 0.059 | 0.138 | 0.166 | 0.344 | 0.027 | 0.175 | 0.236
109.LAK.20-10 - Pipetel Technologies Inc. - 09/16 - MFL-Geometry-Video |  |  | 172.635 | MFL | Risk Model Anomaly | Individual Corrosion | 32.37519 | 2.564115 | 18.25468 | 18.25468 | 05:28 | EXT |  |  | False | False | ILI.GW.20 | 200 |  |  | Cluster Class |  | 00:41 | 12:41 | Unknown | 7.862 | 290 | 415 | 15 | 7.92 | 7.92 | 0.2 | N | 10 | 12.7 | [6 empty] | 175 | 508 | 54 | Coating and Tape | Unknown | 1962 | 54 | 2016 | 15983 | 6t*6t / 15983 | 0 |  |  |  |  | None |  | 1608.053 | 1.22611 | 9.188876 | [7 empty] | 500.3997 | 1 | 0.0003754417 | 0 | 0.0003754417 | 0 | 0.0003754417 | 0 | Pitting | (Class: Pitting, SD = 14.131%, SL = 10.411 mm)
109.LAK.20-10 - Pipetel Technologies Inc. - 09/16 - MFL-Geometry-Video | 238 | 172.635 | 172.635 | MFL | Anomaly | Metal loss | 18 | 1 | 13 | 13 | 05:29 | EXT | possible debris |  | False | False | ILI.GW.20 | 200 |  |  | Pitting |  | 00:41 | 12:41 | Unknown | 7.862 | 290 | 415 | 15 | 7.92 | 7.92 | 0.2 | N | 10 | 12.7 | 19.1 | 10 | 10 |  |  |  | 175 | 508 | 54 | Coating and Tape | Unknown | 1962 | 54 | 2016 |  |  | 0 |  |  |  |  | None |  | 1619.539 | 1.234868 | 9.25451 | 1620.462 | 1.235574 | 9.259785 | 1439.442 | 0 | 1619.873 | 1618.728 | [21 empty] | 0.333 | 0.026 | 0.12 | 0.12 | 0.344 | 0.027 | 0.175 | 0.236
109.LAK.20-10 - Pipetel Technologies Inc. - 09/16 - MFL-Geometry-Video | 239 | 172.65 | 172.65 | MFL | Anomaly | Metal loss | 18 | 1 | 13 | 18 | 02:08 | EXT |  |  | False | False | ILI.GW.20 | 200 |  |  | Pitting |  | 00:41 | 12:41 | Unknown | 7.877 | 290 | 415 | 15 | 7.92 | 7.92 | 0.2 | N | 10 | 12.7 | 19.1 | 10 | 10 |  |  |  | 175 | 508 | 54 | Coating and Tape | Unknown | 1962 | 54 | 2016 |  |  | 0 |  |  |  |  | None |  | 1619.539 | 1.234868 | 9.25451 | 1620.462 | 1.235574 | 9.259785 | 1439.442 | 0 | 1619.873 | 1618.728 | [21 empty] | 0.333 | 0.026 | 0.12 | 0.166 | 0.344 | 0.027 | 0.175 | 0.236
109.LAK.20-10 - Pipetel Technologies Inc. - 09/16 - MFL-Geometry-Video |  |  | 172.65 | MFL | Risk Model Anomaly | Individual Corrosion | 32.37519 | 2.564115 | 18.25468 | 25.26898 | 02:08 | EXT |  |  | False | False | ILI.GW.20 | 200 |  |  | Cluster Class |  | 00:41 | 12:41 | Unknown | 7.877 | 290 | 415 | 15 | 7.92 | 7.92 | 0.2 | N | 10 | 12.7 | [6 empty] | 175 | 508 | 54 | Coating and Tape | Unknown | 1962 | 54 | 2016 | 15983 | 6t*6t / 15983 | 0 |  |  |  |  | None |  | 1608.053 | 1.22611 | 9.188876 | [7 empty] | 500.3997 | 1 | 0.0003754417 | 0 | 0.0003754417 | 0 | 0.0003754417 | 0 | Pitting | (Class: Pitting, SD = 14.131%, SL = 10.411 mm)
109.LAK.20-10 - Pipetel Technologies Inc. - 09/16 - MFL-Geometry-Video |  |  | 172.822 | MFL | Risk Model Anomaly | Individual Corrosion | 45.457 | 3.600195 | 21.04289 | 28.05718 | 04:38 | EXT |  |  | False | False | ILI.GW.20 | 200 |  |  | Cluster Class |  | 00:41 | 12:41 | Unknown | 8.049 | 290 | 415 | 15 | 7.92 | 7.92 | 0.2 | N | 10 | 12.7 | [6 empty] | 175 | 508 | 54 | Coating and Tape | Unknown | 1962 | 54 | 2016 | 15983 | 6t*6t / 15983 | 0 |  |  |  |  | None |  | 1590.45 | 1.212688 | 9.088285 | [7 empty] | 500.3997 | 1 | 0.007251587 | 0 | 0.007251587 | 0 | 0.007251587 | 0 | Pitting | (Class: Pitting, SD = 14.131%, SL = 10.411 mm)
109.LAK.20-10 - Pipetel Technologies Inc. - 09/16 - MFL-Geometry-Video | 240 | 172.822 | 172.822 | MFL | Anomaly | Metal loss | 25 | 2 | 15 | 20 | 04:38 | EXT | possible debris |  | False | False | ILI.GW.20 | 200 |  |  | Pitting |  | 00:41 | 12:41 | Unknown | 8.049 | 290 | 415 | 15 | 7.92 | 7.92 | 0.2 | N | 10 | 12.7 | 19.1 | 10 | 10 |  |  |  | 175 | 508 | 54 | Coating and Tape | Unknown | 1962 | 54 | 2016 |  |  | 0 |  |  |  |  | None |  | 1615.867 | 1.232068 | 9.233524 | 1617.577 | 1.233374 | 9.243299 | 1436.44 | 0 | 1616.568 | 1614.123 | [21 empty] | 0.463 | 0.037 | 0.138 | 0.184 | 0.344 | 0.027 | 0.175 | 0.236
109.LAK.20-10 - Pipetel Technologies Inc. - 09/16 - MFL-Geometry-Video | 241 | 172.828 | 172.828 | MFL | Anomaly | Metal loss | 12 | 1 | 15 | 25 | 06:17 | EXT | possible debris |  | False | False | ILI.GW.20 | 200 |  |  | Pitting |  | 00:41 | 12:41 | Unknown | 8.055 | 290 | 415 | 15 | 7.92 | 7.92 | 0.2 | N | 10 | 12.7 | 19.1 | 10 | 10 |  |  |  | 175 | 508 | 54 | Coating and Tape | Unknown | 1962 | 54 | 2016 |  |  | 0 |  |  |  |  | None |  | 1620.174 | 1.235352 | 9.258136 | 1620.965 | 1.235957 | 9.262658 | 1439.948 | 0 | 1620.437 | 1619.544 | [21 empty] | 0.222 | 0.018 | 0.138 | 0.23 | 0.344 | 0.027 | 0.175 | 0.236
109.LAK.20-10 - Pipetel Technologies Inc. - 09/16 - MFL-Geometry-Video |  |  | 172.828 | MFL | Risk Model Anomaly | Individual Corrosion | 21.95205 | 1.738603 | 21.04289 | 35.07148 | 06:16 | EXT |  |  | False | False | ILI.GW.20 | 200 |  |  | Cluster Class |  | 00:41 | 12:41 | Unknown | 8.055 | 290 | 415 | 15 | 7.92 | 7.92 | 0.2 | N | 10 | 12.7 | [6 empty] | 175 | 508 | 54 | Coating and Tape | Unknown | 1962 | 54 | 2016 | 15983 | 6t*6t / 15983 | 0 |  |  |  |  | None |  | 1611.189 | 1.228501 | 9.206793 | [7 empty] | 500.3997 | 1 | 1.996933e-05 | 0 | 1.996933e-05 | 0 | 1.996933e-05 | 0 | Pitting | (Class: Pitting, SD = 14.131%, SL = 10.411 mm)
109.LAK.20-10 - Pipetel Technologies Inc. - 09/16 - MFL-Geometry-Video | 242 | 173.029 | 173.029 | MFL | Anomaly | Metal loss | 12 | 1 | 13 | 13 | 05:59 | EXT | possible debris |  | False | False | ILI.GW.20 | 200 |  | 24 | Pitting |  | 00:41 | 12:41 | Unknown | 8.256 | 290 | 415 | 15 | 7.92 | 7.92 | 0.2 | N | 10 | 12.7 | 19.1 | 10 | 10 |  |  |  | 175 | 508 | 54 | Coating and Tape | Unknown | 1962 | 54 | 2016 |  |  | 0 |  |  |  |  | None |  | 1620.94 | 1.235936 | 9.262516 | 1621.543 | 1.236398 | 9.265962 | 1440.606 | 0 | 1621.139 | 1620.464 | [21 empty] | 0.222 | 0.018 | 0.12 | 0.12 | 0.344 | 0.027 | 0.175 | 0.236
109.LAK.20-10 - Pipetel Technologies Inc. - 09/16 - MFL-Geometry-Video |  |  | 173.0577 | MFL | Risk Model Anomaly | Corrosion Cluster | 23.50495 | 1.861592 | 75.64879 | 62.12817 | 06:08 | EXT |  |  | False | False | ILI.GW.20 | 200 |  |  | Cluster Class |  | 00:41 | 12:41 | Unknown | 8.256 | 290 | 415 | 15 | 7.92 | 7.92 | 0.2 | N | 10 | 12.7 | [6 empty] | 175 | 508 | 54 | Coating and Tape | Unknown | 1962 | 54 | 2016 | 15983 | 6t*6t / 15983 | 0 |  |  |  |  | None |  | 1520.166 | 1.159097 | 8.68666 | [7 empty] | 500.3997 | 1 | 3.194604e-05 | 0 | 3.194604e-05 | 0 | 3.194604e-05 | 0 | General | (Class: General, SD = 14.131%, SL = 10.411 mm)
109.LAK.20-10 - Pipetel Technologies Inc. - 09/16 - MFL-Geometry-Video | 244 | 173.085 | 173.085 | MFL | Anomaly | Metal loss | 13 | 1 | 15 | 25 | 06:15 | EXT | possible debris |  | False | False | ILI.GW.20 | 200 |  | 24 | Pitting |  | 00:41 | 12:41 | Unknown | 8.312 | 290 | 415 | 15 | 7.92 | 7.92 | 0.2 | N | 10 | 12.7 | 19.1 | 10 | 10 |  |  |  | 175 | 508 | 54 | Coating and Tape | Unknown | 1962 | 54 | 2016 |  |  | 0 |  |  |  |  | None |  | 1619.88 | 1.235128 | 9.256456 | 1620.74 | 1.235785 | 9.261372 | 1439.702 | 0 | 1620.17 | 1619.183 | [21 empty] | 0.241 | 0.019 | 0.138 | 0.23 | 0.344 | 0.027 | 0.175 | 0.236
109.LAK.20-10 - Pipetel Technologies Inc. - 09/16 - MFL-Geometry-Video |  |  | 173.229 | MFL | Risk Model Anomaly | Individual Corrosion | 36.03387 | 2.853882 | 18.25468 | 14.02859 | 06:04 | EXT |  |  | False | False | ILI.GW.20 | 200 |  |  | Cluster Class |  | 00:41 | 12:41 | Unknown | 8.456 | 290 | 415 | 15 | 7.92 | 7.92 | 0.2 | N | 10 | 12.7 | [6 empty] | 175 | 508 | 54 | Coating and Tape | Unknown | 1962 | 54 | 2016 | 15983 | 6t*6t / 15983 | 0 |  |  |  |  | None |  | 1605.594 | 1.224235 | 9.17482 | [7 empty] | 500.3997 | 1 | 0.0009310376 | 0 | 0.0009310376 | 0 | 0.0009310376 | 0 | Pitting | (Class: Pitting, SD = 14.131%, SL = 10.411 mm)
109.LAK.20-10 - Pipetel Technologies Inc. - 09/16 - MFL-Geometry-Video | 245 | 173.229 | 173.229 | MFL | Anomaly | Metal loss | 20 | 2 | 13 | 10 | 06:05 | EXT | possible debris |  | False | False | ILI.GW.20 | 200 |  |  | Pitting |  | 00:41 | 12:41 | Unknown | 8.456 | 290 | 415 | 15 | 7.92 | 7.92 | 0.2 | N | 10 | 12.7 | 19.1 | 10 | 10 |  |  |  | 175 | 508 | 54 | Coating and Tape | Unknown | 1962 | 54 | 2016 |  |  | 0 |  |  |  |  | None |  | 1619.035 | 1.234483 | 9.251626 | 1620.067 | 1.235272 | 9.257523 | 1439.03 | 0 | 1619.42 | 1618.092 | [21 empty] | 0.37 | 0.029 | 0.12 | 0.092 | 0.344 | 0.027 | 0.175 | 0.236
111.LAK.20-10 - Pipetel - 11/18 - MFL/Geometry/Video | 130 | 173.438 | 173.2378 | MFL | Anomaly | Pipe mill anomaly |  |  | 223.5 | 83.8 | 08:07 | NA | Manufacturing related |  | False | False | GW.ILI.18 | 190 |  |  | General |  | 01:40 | 07:50 | Unknown | 11.243 | 290 | 414 | 15 | 7.92 | 7.92 | 0.1 | N |  |  |  | 10 | 15 |  |  |  | 175 | 508 | 64 | Coal Tar | Coal Tar | 1954 | 64 | 2018 |  |  | 0 |  |  |  |  | Not Assigned | Missing Input(s): ML |  |  |  | 1623.319 | 1.237752 | 9.276109 |  |  | 1623.319 | 1623.319
109.LAK.20-10 - Pipetel Technologies Inc. - 09/16 - MFL-Geometry-Video | 246 | 173.257 | 173.257 | MFL | Anomaly | Metal loss | 12 | 1 | 13 | 18 | 03:47 | EXT |  |  | False | False | ILI.GW.20 | 200 |  |  | Pitting |  | 00:41 | 12:41 | Unknown | 8.484 | 290 | 415 | 15 | 7.92 | 7.92 | 0.2 | N | 10 | 12.7 | 19.1 | 10 | 10 |  |  |  | 175 | 508 | 54 | Coating and Tape | Unknown | 1962 | 54 | 2016 |  |  | 0 |  |  |  |  | None |  | 1620.94 | 1.235936 | 9.262516 | 1621.543 | 1.236398 | 9.265962 | 1440.606 | 0 | 1621.139 | 1620.464 | [21 empty] | 0.222 | 0.018 | 0.12 | 0.166 | 0.344 | 0.027 | 0.175 | 0.236
109.LAK.20-10 - Pipetel Technologies Inc. - 09/16 - MFL-Geometry-Video |  |  | 173.257 | MFL | Risk Model Anomaly | Individual Corrosion | 21.95205 | 1.738603 | 18.25468 | 25.26898 | 03:46 | EXT |  |  | False | False | ILI.GW.20 | 200 |  |  | Cluster Class |  | 00:41 | 12:41 | Unknown | 8.484 | 290 | 415 | 15 | 7.92 | 7.92 | 0.2 | N | 10 | 12.7 | [6 empty] | 175 | 508 | 54 | Coating and Tape | Unknown | 1962 | 54 | 2016 | 15983 | 6t*6t / 15983 | 0 |  |  |  |  | None |  | 1614.061 | 1.230691 | 9.223207 | [7 empty] | 500.3997 | 1 | 1.996933e-05 | 0 | 1.996933e-05 | 0 | 1.996933e-05 | 0 | Pitting | (Class: Pitting, SD = 14.131%, SL = 10.411 mm)
109.LAK.20-10 - Pipetel Technologies Inc. - 09/16 - MFL-Geometry-Video |  |  | 173.272 | MFL | Risk Model Anomaly | Individual Corrosion | 39.69254 | 3.143649 | 25.26898 | 35.07148 | 05:30 | EXT |  |  | False | False | ILI.GW.20 | 200 |  |  | Cluster Class |  | 00:41 | 12:41 | Unknown | 8.499 | 290 | 415 | 15 | 7.92 | 7.92 | 0.2 | N | 10 | 12.7 | [6 empty] | 175 | 508 | 54 | Coating and Tape | Unknown | 1962 | 54 | 2016 | 15983 | 6t*6t / 15983 | 0 |  |  |  |  | None |  | 1585.914 | 1.20923 | 9.062369 | [7 empty] | 500.3997 | 1 | 0.00216894 | 0 | 0.00216894 | 0 | 0.00216894 | 0 | Pitting | (Class: Pitting, SD = 14.131%, SL = 10.411 mm)
109.LAK.20-10 - Pipetel Technologies Inc. - 09/16 - MFL-Geometry-Video | 247 | 173.272 | 173.272 | MFL | Anomaly | Metal loss | 22 | 2 | 18 | 25 | 05:30 | EXT | possible debris |  | False | False | ILI.GW.20 | 200 |  |  | Pitting |  | 00:41 | 12:41 | Unknown | 8.499 | 290 | 415 | 15 | 7.92 | 7.92 | 0.2 | N | 10 | 12.7 | 19.1 | 10 | 10 |  |  |  | 175 | 508 | 54 | Coating and Tape | Unknown | 1962 | 54 | 2016 |  |  | 0 |  |  |  |  | None |  | 1614.283 | 1.23086 | 9.224473 | 1616.377 | 1.232459 | 9.236441 | 1435.078 | 0 | 1615.107 | 1612.25 | [21 empty] | 0.407 | 0.032 | 0.166 | 0.23 | 0.344 | 0.027 | 0.175 | 0.236
109.LAK.20-10 - Pipetel Technologies Inc. - 09/16 - MFL-Geometry-Video | 248 | 173.535 | 173.535 | MFL | Anomaly | Metal loss | 14 | 1 | 20 | 23 | 06:15 | EXT | possible debris |  | False | False | ILI.GW.20 | 200 |  |  | Pitting |  | 00:41 | 12:41 | Unknown | 8.762 | 290 | 415 | 15 | 7.92 | 7.92 | 0.2 | N | 10 | 12.7 | 19.1 | 10 | 10 |  |  |  | 175 | 508 | 54 | Coating and Tape | Unknown | 1962 | 54 | 2016 |  |  | 0 |  |  |  |  | None |  | 1616.814 | 1.23279 | 9.238934 | 1618.393 | 1.233996 | 9.247959 | 1437.105 | 0 | 1617.36 | 1615.477 | [21 empty] | 0.259 | 0.021 | 0.184 | 0.212 | 0.344 | 0.027 | 0.175 | 0.236
109.LAK.20-10 - Pipetel Technologies Inc. - 09/16 - MFL-Geometry-Video |  |  | 173.535 | MFL | Risk Model Anomaly | Individual Corrosion | 25.61073 | 2.02837 | 28.05718 | 32.28328 | 06:14 | EXT |  |  | False | False | ILI.GW.20 | 200 |  |  | Cluster Class |  | 00:41 | 12:41 | Unknown | 8.762 | 290 | 415 | 15 | 7.92 | 7.92 | 0.2 | N | 10 | 12.7 | [6 empty] | 175 | 508 | 54 | Coating and Tape | Unknown | 1962 | 54 | 2016 | 15983 | 6t*6t / 15983 | 0 |  |  |  |  | None |  | 1598.322 | 1.21869 | 9.13327 | [7 empty] | 500.3997 | 1 | 5.931199e-05 | 0 | 5.931199e-05 | 0 | 5.931199e-05 | 0 | Pitting | (Class: Pitting, SD = 14.131%, SL = 10.411 mm)
109.LAK.20-10 - Pipetel Technologies Inc. - 09/16 - MFL-Geometry-Video | 249 | 173.811 | 173.811 | MFL | Anomaly | Metal loss | 12 | 1 | 18 | 25 | 05:35 | EXT | possible debris |  | False | False | ILI.GW.20 | 200 |  |  | Pitting |  | 00:41 | 12:41 | Unknown | 9.038 | 290 | 415 | 15 | 7.92 | 7.92 | 0.2 | N | 10 | 12.7 | 19.1 | 10 | 10 |  |  |  | 175 | 508 | 54 | Coating and Tape | Unknown | 1962 | 54 | 2016 |  |  | 0 |  |  |  |  | None |  | 1618.844 | 1.234338 | 9.250539 | 1619.955 | 1.235187 | 9.256888 | 1438.813 | 0 | 1619.217 | 1617.948 | [21 empty] | 0.222 | 0.018 | 0.166 | 0.23 | 0.344 | 0.027 | 0.175 | 0.236
109.LAK.20-10 - Pipetel Technologies Inc. - 09/16 - MFL-Geometry-Video |  |  | 173.811 | MFL | Risk Model Anomaly | Individual Corrosion | 21.95205 | 1.738603 | 25.26898 | 35.07148 | 05:34 | EXT |  |  | False | False | ILI.GW.20 | 200 |  |  | Cluster Class |  | 00:41 | 12:41 | Unknown | 9.038 | 290 | 415 | 15 | 7.92 | 7.92 | 0.2 | N | 10 | 12.7 | [6 empty] | 175 | 508 | 54 | Coating and Tape | Unknown | 1962 | 54 | 2016 | 15983 | 6t*6t / 15983 | 0 |  |  |  |  | None |  | 1606.251 | 1.224736 | 9.17858 | [7 empty] | 500.3997 | 1 | 1.996933e-05 | 0 | 1.996933e-05 | 0 | 1.996933e-05 | 0 | Pitting | (Class: Pitting, SD = 14.131%, SL = 10.411 mm)
111.LAK.20-10 - Pipetel - 11/18 - MFL/Geometry/Video | 131 | 174.338 | 174.1368 | MFL | Girth Weld | Longitudinal seam | [5 empty] | N/A |  |  | False | False | GW.ILI.19 | 190 |  |  |  | 6.808 | 07:50 | 07:50 | Unknown | 0 | 290 | 414 | 15 | 7.92 | 7.92 | 0.1 | N | [8 empty] | 175 | 508 | 64 | Coal Tar | Coal Tar | 1954 | 64 | 2018 |  |  | 0
109.LAK.20-10 - Pipetel Technologies Inc. - 09/16 - MFL-Geometry-Video |  |  | 174.209 | MFL | Risk Model Anomaly | Individual Corrosion | 47.00989 | 3.723184 | 18.25468 | 32.28328 | 04:12 | EXT |  |  | False | False | ILI.GW.20 | 200 |  |  | Cluster Class |  | 00:41 | 12:41 | Unknown | 9.436 | 290 | 415 | 15 | 7.92 | 7.92 | 0.2 | N | 10 | 12.7 | [6 empty] | 175 | 508 | 54 | Coating and Tape | Unknown | 1962 | 54 | 2016 | 15983 | 6t*6t / 15983 | 0 |  |  |  |  | None |  | 1596.748 | 1.21749 | 9.124275 | [7 empty] | 500.3997 | 1 | 0.009780639 | 0 | 0.009780639 | 0 | 0.009780639 | 0 | Pitting | (Class: Pitting, SD = 14.131%, SL = 10.411 mm)
109.LAK.20-10 - Pipetel Technologies Inc. - 09/16 - MFL-Geometry-Video | 250 | 174.209 | 174.209 | MFL | Anomaly | Metal loss | 26 | 2 | 13 | 23 | 04:12 | EXT | possible debris |  | False | False | ILI.GW.20 | 200 |  |  | Pitting |  | 00:41 | 12:41 | Unknown | 9.436 | 290 | 415 | 15 | 7.92 | 7.92 | 0.2 | N | 10 | 12.7 | 19.1 | 10 | 10 |  |  |  | 175 | 508 | 54 | Coating and Tape | Unknown | 1962 | 54 | 2016 |  |  | 0 |  |  |  |  | None |  | 1617.39 | 1.23323 | 9.242231 | 1618.752 | 1.234269 | 9.250009 | 1437.718 | 0 | 1617.954 | 1615.983 | [21 empty] | 0.481 | 0.038 | 0.12 | 0.212 | 0.344 | 0.027 | 0.175 | 0.236
109.LAK.20-10 - Pipetel Technologies Inc. - 09/16 - MFL-Geometry-Video | 251 | 175.495 | 175.495 | MFL | Anomaly | Metal loss | 45 | 4 | 13 | 13 | 06:38 | EXT | possible debris |  | False | False | ILI.GW.20 | 200 |  | 25 | Pitting |  | 00:41 | 12:41 | Unknown | 10.722 | 290 | 415 | 15 | 7.92 | 7.92 | 0.2 | N | 10 | 12.7 | 19.1 | 10 | 10 |  |  |  | 175 | 508 | 54 | Coating and Tape | Unknown | 1962 | 54 | 2016 |  |  | 0 |  |  |  |  | None |  | 1610.43 | 1.227922 | 9.202456 | 1612.723 | 1.229672 | 9.215558 | 1432.596 | 0 | 1611.934 | 1606.337 | [21 empty] | 0.833 | 0.066 | 0.12 | 0.12 | 0.344 | 0.027 | 0.175 | 0.236
109.LAK.20-10 - Pipetel Technologies Inc. - 09/16 - MFL-Geometry-Video | 252 | 175.521 | 175.521 | MFL | Anomaly | Metal loss | 42 | 3 | 15 | 10 | 06:32 | EXT | possible debris |  | False | False | ILI.GW.20 | 200 |  | 25 | Pitting |  | 00:41 | 12:41 | Unknown | 10.748 | 290 | 415 | 15 | 7.92 | 7.92 | 0.2 | N | 10 | 12.7 | 19.1 | 10 | 10 |  |  |  | 175 | 508 | 54 | Coating and Tape | Unknown | 1962 | 54 | 2016 |  |  | 0 |  |  |  |  | None |  | 1608.059 | 1.226115 | 9.18891 | 1610.897 | 1.22828 | 9.205127 | 1430.616 | 0 | 1609.775 | 1603.472 | [21 empty] | 0.778 | 0.062 | 0.138 | 0.092 | 0.344 | 0.027 | 0.175 | 0.236
109.LAK.20-10 - Pipetel Technologies Inc. - 09/16 - MFL-Geometry-Video |  |  | 175.5545 | MFL | Risk Model Anomaly | Corrosion Cluster | 85.14954 | 6.743844 | 137.2547 | 95.0121 | 06:21 | EXT |  |  | False | False | ILI.GW.20 | 200 |  |  | Cluster Class |  | 00:41 | 12:41 | Unknown | 10.722 | 290 | 415 | 15 | 7.92 | 7.92 | 0.2 | N | 10 | 12.7 | [6 empty] | 175 | 508 | 54 | Coating and Tape | Unknown | 1962 | 54 | 2016 | 15983 | 6t*6t / 15983 | 0 |  |  |  |  | Phase 1 | Feature with depth > 70% NWT No further checks performed | 709.7192 | 0.5411475 | 4.055538 | [7 empty] | 500.3997 | 1 | 0.6422296 | 0 | 0.6422296 | 0 | 0.6422296 | 0 | General | (Class: General, SD = 14.131%, SL = 10.411 mm)
109.LAK.20-10 - Pipetel Technologies Inc. - 09/16 - MFL-Geometry-Video | 254 | 175.556 | 175.556 | MFL | Anomaly | Metal loss | 46 | 4 | 10 | 10 | 06:20 | EXT | possible debris |  | False | False | ILI.GW.20 | 200 |  | 25 | Pitting |  | 00:41 | 12:41 | Unknown | 10.783 | 290 | 415 | 15 | 7.92 | 7.92 | 0.2 | N | 10 | 12.7 | 19.1 | 10 | 10 |  |  |  | 175 | 508 | 54 | Coating and Tape | Unknown | 1962 | 54 | 2016 |  |  | 0 |  |  |  |  | None |  | 1615.326 | 1.231656 | 9.230436 | 1616.742 | 1.232737 | 9.238526 | 1436.435 | 0 | 1616.273 | 1612.731 | [21 empty] | 0.852 | 0.067 | 0.092 | 0.092 | 0.344 | 0.027 | 0.175 | 0.236
109.LAK.20-10 - Pipetel Technologies Inc. - 09/16 - MFL-Geometry-Video | 255 | 175.614 | 175.614 | MFL | Anomaly | Metal loss | 47 | 4 | 13 | 15 | 06:05 | EXT | possible debris |  | False | False | ILI.GW.20 | 200 |  | 25 | Pitting |  | 00:41 | 12:41 | Unknown | 10.841 | 290 | 415 | 15 | 7.92 | 7.92 | 0.2 | N | 10 | 12.7 | 19.1 | 10 | 10 |  |  |  | 175 | 508 | 54 | Coating and Tape | Unknown | 1962 | 54 | 2016 |  |  | 0 |  |  |  |  | None |  | 1609.484 | 1.227201 | 9.197051 | 1611.84 | 1.229 | 9.210517 | 1431.949 | 0 | 1611.138 | 1604.929 | [21 empty] | 0.87 | 0.069 | 0.12 | 0.138 | 0.344 | 0.027 | 0.175 | 0.236
111.LAK.20-10 - Pipetel - 11/18 - MFL/Geometry/Video | 132 | 175.946 | 175.7429 | MFL | Anomaly | Pipe mill anomaly |  |  | 264.2 | 264.2 | 02:05 | NA | Manufacturing related |  | False | False | GW.ILI.19 | 190 |  |  | General |  | 07:50 | 07:50 | Unknown | 1.608 | 290 | 414 | 15 | 7.92 | 7.92 | 0.1 | N |  |  |  | 10 | 15 |  |  |  | 175 | 508 | 64 | Coal Tar | Coal Tar | 1954 | 64 | 2018 |  |  | 0 |  |  |  |  | Not Assigned | Missing Input(s): ML |  |  |  | 1623.319 | 1.237752 | 9.276109 |  |  | 1623.319 | 1623.319
111.LAK.20-10 - Pipetel - 11/18 - MFL/Geometry/Video | 133 | 176.187 | 175.9836 | MFL | Anomaly | Metal loss | 12 | 0.94 | 10.2 | 10.2 | 04:01 | EXT |  |  | False | False | GW.ILI.19 | 190 |  |  | Pitting |  | 07:50 | 07:50 | Unknown | 1.849 | 290 | 414 | 15 | 7.92 | 7.92 | 0.1 | N | 10 | 12 | 20 | 10 | 10 |  |  |  | 175 | 508 | 64 | Coal Tar | Coal Tar | 1954 | 64 | 2018 |  |  | 0 |  |  |  |  | None |  | 1621.843 | 1.236624 | 9.267674 | 1622.22 | 1.236914 | 9.26983 | 1441.382 |  | 1621.966 | 1621.547 | [21 empty] | 0.188 | 0.015 | 0.079 | 0.079 | 0.258 | 0.021 | 0.106 | 0.127
111.LAK.20-10 - Pipetel - 11/18 - MFL/Geometry/Video |  |  | 175.9836 | MFL | Risk Model Anomaly | Individual Corrosion | 19.88761 | 1.575099 | 13.49008 | 13.49008 | 04:00 | EXT |  |  | False | False | GW.ILI.19 | 190 |  |  | Cluster Class |  | 07:50 | 07:50 | Unknown | 1.849 | 290 | 414 | 15 | 7.92 | 7.92 | 0.1 | N | 10 | 12 | [6 empty] | 175 | 508 | 64 | Coal Tar | Coal Tar | 1954 | 64 | 2018 | 15201 | 6t*6t / 15201 | 0 |  |  |  |  | None |  | 1618.744 | 1.234262 | 9.249967 | [7 empty] | 500.3997 | 1 | 1.530923e-06 | 0 | 1.530923e-06 | 0 | 1.530923e-06 | 0 | Pitting | (Class: Pitting, SD = 12.881%, SL = 9.766 mm)
109.LAK.20-10 - Pipetel Technologies Inc. - 09/16 - MFL-Geometry-Video | 256 | 176.142 | 176.142 | MFL | Anomaly | Metal loss | 23 | 2 | 13 | 20 | 06:37 | EXT | possible debris |  | False | False | ILI.GW.20 | 200 |  | 26 | Pitting |  | 00:41 | 12:41 | Unknown | 11.369 | 290 | 415 | 15 | 7.92 | 7.92 | 0.2 | N | 10 | 12.7 | 19.1 | 10 | 10 |  |  |  | 175 | 508 | 54 | Coating and Tape | Unknown | 1962 | 54 | 2016 |  |  | 0 |  |  |  |  | None |  | 1618.238 | 1.233876 | 9.247075 | 1619.434 | 1.23479 | 9.253911 | 1438.389 | 0 | 1618.708 | 1617.078 | [21 empty] | 0.426 | 0.034 | 0.12 | 0.184 | 0.344 | 0.027 | 0.175 | 0.236
109.LAK.20-10 - Pipetel Technologies Inc. - 09/16 - MFL-Geometry-Video |  |  | 176.1654 | MFL | Risk Model Anomaly | Corrosion Cluster | 41.79833 | 3.310427 | 65.14164 | 65.37425 | 06:44 | EXT |  |  | False | False | ILI.GW.20 | 200 |  |  | Cluster Class |  | 00:41 | 12:41 | Unknown | 11.369 | 290 | 415 | 15 | 7.92 | 7.92 | 0.2 | N | 10 | 12.7 | [6 empty] | 175 | 508 | 54 | Coating and Tape | Unknown | 1962 | 54 | 2016 | 15983 | 6t*6t / 15983 | 0 |  |  |  |  | None |  | 1445.38 | 1.102075 | 8.259316 | [7 empty] | 500.3997 | 1 | 0.003431012 | 0 | 0.003431012 | 0 | 0.003431012 | 0 | General | (Class: General, SD = 14.131%, SL = 10.411 mm)
109.LAK.20-10 - Pipetel Technologies Inc. - 09/16 - MFL-Geometry-Video | 258 | 176.191 | 176.191 | MFL | Anomaly | Metal loss | 11 | 1 | 10 | 10 | 06:57 | EXT | possible debris |  | False | False | ILI.GW.20 | 200 |  | 26 | Pitting |  | 00:41 | 12:41 | Unknown | 11.418 | 290 | 415 | 15 | 7.92 | 7.92 | 0.2 | N | 10 | 12.7 | 19.1 | 10 | 10 |  |  |  | 175 | 508 | 54 | Coating and Tape | Unknown | 1962 | 54 | 2016 |  |  | 0 |  |  |  |  | None |  | 1622.03 | 1.236767 | 9.268742 | 1622.361 | 1.237022 | 9.270637 | 1441.541 | 0 | 1622.137 | 1621.774 | [21 empty] | 0.204 | 0.016 | 0.092 | 0.092 | 0.344 | 0.027 | 0.175 | 0.236
109.LAK.20-10 - Pipetel Technologies Inc. - 09/16 - MFL-Geometry-Video | 259 | 176.24 | 176.24 | MFL | Anomaly | Metal loss | 32 | 3 | 15 | 28 | 01:14 | EXT |  |  | False | False | ILI.GW.20 | 200 |  |  | Pitting |  | 00:41 | 12:41 | Unknown | 11.467 | 290 | 415 | 15 | 7.92 | 7.92 | 0.2 | N | 10 | 12.7 | 19.1 | 10 | 10 |  |  |  | 175 | 508 | 54 | Coating and Tape | Unknown | 1962 | 54 | 2016 |  |  | 0 |  |  |  |  | None |  | 1613.018 | 1.229896 | 9.217248 | 1615.225 | 1.23158 | 9.229856 | 1434.24 | 0 | 1614.058 | 1610.366 | [21 empty] | 0.593 | 0.047 | 0.138 | 0.258 | 0.344 | 0.027 | 0.175 | 0.236
109.LAK.20-10 - Pipetel Technologies Inc. - 09/16 - MFL-Geometry-Video |  |  | 176.24 | MFL | Risk Model Anomaly | Individual Corrosion | 57.98592 | 4.592485 | 21.04289 | 39.29757 | 01:14 | EXT |  |  | False | False | ILI.GW.20 | 200 |  |  | Cluster Class |  | 00:41 | 12:41 | Unknown | 11.467 | 290 | 415 | 15 | 7.92 | 7.92 | 0.2 | N | 10 | 12.7 | [6 empty] | 175 | 508 | 54 | Coating and Tape | Unknown | 1962 | 54 | 2016 | 15983 | 6t*6t / 15983 | 0 |  |  |  |  | Possible Phase 4 | Feature >50% depth; possible phase 4 | 1573.138 | 1.199488 | 8.989357 | [7 empty] | 500.3997 | 1 | 0.05962832 | 0 | 0.05962832 | 0 | 0.05962832 | 0 | Pitting | (Class: Pitting, SD = 14.131%, SL = 10.411 mm)
109.LAK.20-10 - Pipetel Technologies Inc. - 09/16 - MFL-Geometry-Video |  |  | 176.277 | MFL | Risk Model Anomaly | Individual Corrosion | 21.95205 | 1.738603 | 14.02859 | 18.25468 | 06:48 | EXT |  |  | False | False | ILI.GW.20 | 200 |  |  | Cluster Class |  | 00:41 | 12:41 | Unknown | 11.504 | 290 | 415 | 15 | 7.92 | 7.92 | 0.2 | N | 10 | 12.7 | [6 empty] | 175 | 508 | 54 | Coating and Tape | Unknown | 1962 | 54 | 2016 | 15983 | 6t*6t / 15983 | 0 |  |  |  |  | None |  | 1617.753 | 1.233506 | 9.244304 | [7 empty] | 500.3997 | 1 | 1.996933e-05 | 0 | 1.996933e-05 | 0 | 1.996933e-05 | 0 | Pitting | (Class: Pitting, SD = 14.131%, SL = 10.411 mm)
109.LAK.20-10 - Pipetel Technologies Inc. - 09/16 - MFL-Geometry-Video | 260 | 176.277 | 176.277 | MFL | Anomaly | Metal loss | 12 | 1 | 10 | 13 | 06:48 | EXT | possible debris |  | False | False | ILI.GW.20 | 200 |  |  | Pitting |  | 00:41 | 12:41 | Unknown | 11.504 | 290 | 415 | 15 | 7.92 | 7.92 | 0.2 | N | 10 | 12.7 | 19.1 | 10 | 10 |  |  |  | 175 | 508 | 54 | Coating and Tape | Unknown | 1962 | 54 | 2016 |  |  | 0 |  |  |  |  | None |  | 1621.899 | 1.236668 | 9.267997 | 1622.263 | 1.236946 | 9.270072 | 1441.431 | 0 | 1622.018 | 1621.615 | [21 empty] | 0.222 | 0.018 | 0.092 | 0.12 | 0.344 | 0.027 | 0.175 | 0.236
109.LAK.20-10 - Pipetel Technologies Inc. - 09/16 - MFL-Geometry-Video | 261 | 176.344 | 176.344 | MFL | Anomaly | Metal loss | 10 | 1 | 10 | 10 | 06:03 | EXT | possible debris |  | False | False | ILI.GW.20 | 200 |  | 27 | Pitting |  | 00:41 | 12:41 | Unknown | 11.571 | 290 | 415 | 15 | 7.92 | 7.92 | 0.2 | N | 10 | 12.7 | 19.1 | 10 | 10 |  |  |  | 175 | 508 | 54 | Coating and Tape | Unknown | 1962 | 54 | 2016 |  |  | 0 |  |  |  |  | None |  | 1622.158 | 1.236865 | 9.269474 | 1622.458 | 1.237095 | 9.271189 | 1441.65 | 0 | 1622.253 | 1621.93 | [21 empty] | 0.185 | 0.015 | 0.092 | 0.092 | 0.344 | 0.027 | 0.175 | 0.236
109.LAK.20-10 - Pipetel Technologies Inc. - 09/16 - MFL-Geometry-Video |  |  | 176.3788 | MFL | Risk Model Anomaly | Corrosion Cluster | 30.8223 | 2.441126 | 83.64879 | 39.29757 | 06:04 | EXT |  |  | False | False | ILI.GW.20 | 200 |  |  | Cluster Class |  | 00:41 | 12:41 | Unknown | 11.571 | 290 | 415 | 15 | 7.92 | 7.92 | 0.2 | N | 10 | 12.7 | [6 empty] | 175 | 508 | 54 | Coating and Tape | Unknown | 1962 | 54 | 2016 | 15983 | 6t*6t / 15983 | 0 |  |  |  |  | None |  | 1463.881 | 1.116182 | 8.365036 | [7 empty] | 500.3997 | 1 | 0.0002505394 | 0 | 0.0002505394 | 0 | 0.0002505394 | 0 | General | (Class: General, SD = 14.131%, SL = 10.411 mm)
109.LAK.20-10 - Pipetel Technologies Inc. - 09/16 - MFL-Geometry-Video | 263 | 176.408 | 176.408 | MFL | Anomaly | Metal loss | 17 | 1 | 18 | 28 | 06:05 | EXT | possible debris |  | False | False | ILI.GW.20 | 200 |  | 27 | Pitting |  | 00:41 | 12:41 | Unknown | 11.635 | 290 | 415 | 15 | 7.92 | 7.92 | 0.2 | N | 10 | 12.7 | 19.1 | 10 | 10 |  |  |  | 175 | 508 | 54 | Coating and Tape | Unknown | 1962 | 54 | 2016 |  |  | 0 |  |  |  |  | None |  | 1616.674 | 1.232683 | 9.238135 | 1618.272 | 1.233904 | 9.247269 | 1437.014 | 0 | 1617.252 | 1615.265 | [21 empty] | 0.315 | 0.025 | 0.166 | 0.258 | 0.344 | 0.027 | 0.175 | 0.236
109.LAK.20-10 - Pipetel Technologies Inc. - 09/16 - MFL-Geometry-Video | 264 | 176.647 | 176.647 | MFL | Repair | Welded sleeve begin | [8 empty] | False | False | ILI.GW.20 | 200 |  |  |  |  | 00:41 | 12:41 | Unknown | 11.874 | 290 | 415 | 15 | 7.92 | 7.92 | 0.2 | N | 10 | 12.7 | 19.1 | [5 empty] | 175 | 508 | 54 | Coating and Tape | Unknown | 1962 | 54 | 2016 |  |  | 0
109.LAK.20-10 - Pipetel Technologies Inc. - 09/16 - MFL-Geometry-Video | 265 | 177.385 | 177.385 | MFL | Repair | Welded sleeve end | [8 empty] | False | False | ILI.GW.20 | 200 |  |  |  |  | 00:41 | 12:41 | Unknown | 12.612 | 290 | 415 | 15 | 7.92 | 7.92 | 0.2 | N | 10 | 12.7 | 19.1 | [5 empty] | 175 | 508 | 54 | Coating and Tape | Unknown | 1962 | 54 | 2016 |  |  | 0
109.LAK.20-10 - Pipetel Technologies Inc. - 09/16 - MFL-Geometry-Video | 266 | 177.542 | 177.542 | MFL | Tap |  |  |  | 64 | 66 | 02:05 |  | Tap |  | False | False | ILI.GW.20 | 200 |  |  |  |  | 00:41 | 12:41 | Unknown | 12.769 | 290 | 415 | 15 | 7.92 | 7.92 | 0.2 | N | 10 | 12.7 | 19.1 | [5 empty] | 175 | 508 | 54 | Coating and Tape | Unknown | 1962 | 54 | 2016 |  |  | 0
109.LAK.20-10 - Pipetel Technologies Inc. - 09/16 - MFL-Geometry-Video |  |  | 177.694 | MFL | Risk Model Anomaly | Individual Corrosion | 32.37519 | 2.564115 | 21.04289 | 21.04289 | 05:16 | EXT |  |  | False | False | ILI.GW.20 | 200 |  |  | Cluster Class |  | 00:41 | 12:41 | Unknown | 12.921 | 290 | 415 | 15 | 7.92 | 7.92 | 0.2 | N | 10 | 12.7 | [6 empty] | 175 | 508 | 54 | Coating and Tape | Unknown | 1962 | 54 | 2016 | 15983 | 6t*6t / 15983 | 0 |  |  |  |  | None |  | 1603.34 | 1.222516 | 9.161943 | [7 empty] | 500.3997 | 1 | 0.0003754417 | 0 | 0.0003754417 | 0 | 0.0003754417 | 0 | Pitting | (Class: Pitting, SD = 14.131%, SL = 10.411 mm)
109.LAK.20-10 - Pipetel Technologies Inc. - 09/16 - MFL-Geometry-Video | 267 | 177.694 | 177.694 | MFL | Anomaly | Metal loss | 18 | 1 | 15 | 15 | 05:16 | EXT | possible debris |  | False | False | ILI.GW.20 | 200 |  |  | Pitting |  | 00:41 | 12:41 | Unknown | 12.921 | 290 | 415 | 15 | 7.92 | 7.92 | 0.2 | N | 10 | 12.7 | 19.1 | 10 | 10 |  |  |  | 175 | 508 | 54 | Coating and Tape | Unknown | 1962 | 54 | 2016 |  |  | 0 |  |  |  |  | None |  | 1618.323 | 1.23394 | 9.247559 | 1619.533 | 1.234865 | 9.254476 | 1438.413 | 0 | 1618.763 | 1617.251 | [21 empty] | 0.333 | 0.026 | 0.138 | 0.138 | 0.344 | 0.027 | 0.175 | 0.236
109.LAK.20-10 - Pipetel Technologies Inc. - 09/16 - MFL-Geometry-Video |  |  | 178.35 | MFL | Risk Model Anomaly | Individual Corrosion | 21.95205 | 1.738603 | 35.07148 | 18.25468 | 10:12 | EXT |  |  | False | False | ILI.GW.20 | 200 |  |  | Cluster Class |  | 00:41 | 12:41 | Unknown | 13.577 | 290 | 415 | 15 | 7.92 | 7.92 | 0.2 | N | 10 | 12.7 | [6 empty] | 175 | 508 | 54 | Coating and Tape | Unknown | 1962 | 54 | 2016 | 15983 | 6t*6t / 15983 | 0 |  |  |  |  | None |  | 1592.671 | 1.214381 | 9.100977 | [7 empty] | 500.3997 | 1 | 1.996933e-05 | 0 | 1.996933e-05 | 0 | 1.996933e-05 | 0 | Pitting | (Class: Pitting, SD = 14.131%, SL = 10.411 mm)
109.LAK.20-10 - Pipetel Technologies Inc. - 09/16 - MFL-Geometry-Video | 268 | 178.35 | 178.35 | MFL | Anomaly | Metal loss | 12 | 1 | 25 | 13 | 10:12 | EXT |  |  | False | False | ILI.GW.20 | 200 |  |  | Pitting |  | 00:41 | 12:41 | Unknown | 13.577 | 290 | 415 | 15 | 7.92 | 7.92 | 0.2 | N | 10 | 12.7 | 19.1 | 10 | 10 |  |  |  | 175 | 508 | 54 | Coating and Tape | Unknown | 1962 | 54 | 2016 |  |  | 0 |  |  |  |  | None |  | 1614.99 | 1.231399 | 9.228514 | 1616.972 | 1.232912 | 9.23984 | 1435.558 | 0 | 1615.62 | 1613.259 | [21 empty] | 0.222 | 0.018 | 0.23 | 0.12 | 0.344 | 0.027 | 0.175 | 0.236
109.LAK.20-10 - Pipetel Technologies Inc. - 09/16 - MFL-Geometry-Video |  |  | 178.691 | MFL | Risk Model Anomaly | Individual Corrosion | 27.16362 | 2.151359 | 14.02859 | 14.02859 | 00:42 | EXT |  |  | False | False | ILI.GW.20 | 200 |  |  | Cluster Class |  | 00:41 | 12:41 | Unknown | 13.918 | 290 | 415 | 15 | 7.92 | 7.92 | 0.2 | N | 10 | 12.7 | [6 empty] | 175 | 508 | 54 | Coating and Tape | Unknown | 1962 | 54 | 2016 | 15983 | 6t*6t / 15983 | 0 |  |  |  |  | Possible Phase 4 | Weld feature; possible phase 4 | 1616.043 | 1.232202 | 9.23453 | [7 empty] | 500.3997 | 1 | 9.235098e-05 | 0 | 9.235098e-05 | 0 | 9.235098e-05 | 0 | Pitting | (Class: Pitting, SD = 14.131%, SL = 10.411 mm)
109.LAK.20-10 - Pipetel Technologies Inc. - 09/16 - MFL-Geometry-Video | 269 | 178.691 | 178.691 | MFL | Anomaly | Metal loss | 15 | 1 | 10 | 10 | 00:43 | EXT |  |  | False | False | ILI.GW.20 | 200 |  |  | Pitting |  | 00:41 | 12:41 | Unknown | 13.918 | 290 | 415 | 15 | 7.92 | 7.92 | 0.2 | N | 10 | 12.7 | 19.1 | 10 | 10 |  |  |  | 175 | 508 | 54 | Coating and Tape | Unknown | 1962 | 54 | 2016 |  |  | 0 |  |  |  |  | Possible Phase 4 | Weld feature; possible phase 4 | 1621.493 | 1.236358 | 9.265675 | 1621.952 | 1.23671 | 9.268298 | 1441.09 | 0 | 1621.65 | 1621.114 | [21 empty] | 0.278 | 0.022 | 0.092 | 0.092 | 0.344 | 0.027 | 0.175 | 0.236
109.LAK.20-10 - Pipetel Technologies Inc. - 09/16 - MFL-Geometry-Video | 270 | 180.639 | 180.639 | MFL | Anomaly | Metal loss | 12 | 1 | 20 | 10 | 05:52 | EXT | possible debris |  | False | False | ILI.GW.20 | 200 |  |  | Axial Grooving |  | 00:41 | 12:41 | Unknown | 15.866 | 290 | 415 | 15 | 7.92 | 7.92 | 0.2 | N | 10 | 12.7 | 19.1 | 15 | 10 |  |  |  | 175 | 508 | 54 | Coating and Tape | Unknown | 1962 | 54 | 2016 |  |  | 0 |  |  |  |  | None |  | 1617.845 | 1.233576 | 9.244829 | 1619.19 | 1.234604 | 9.252517 | 1437.964 | 0 | 1618.296 | 1616.744 | [21 empty] | 0.222 | 0.018 | 0.184 | 0.092 | 0.344 | 0.027 | 0.175 | 0.236
109.LAK.20-10 - Pipetel Technologies Inc. - 09/16 - MFL-Geometry-Video |  |  | 180.639 | MFL | Risk Model Anomaly | Individual Corrosion | 21.95205 | 1.738603 | 28.05718 | 14.02859 | 05:52 | EXT |  |  | False | False | ILI.GW.20 | 200 |  |  | Cluster Class |  | 00:41 | 12:41 | Unknown | 15.866 | 290 | 415 | 15 | 7.92 | 7.92 | 0.2 | N | 10 | 12.7 | [6 empty] | 175 | 508 | 54 | Coating and Tape | Unknown | 1962 | 54 | 2016 | 15983 | 6t*6t / 15983 | 0 |  |  |  |  | None |  | 1602.657 | 1.221995 | 9.158038 | [7 empty] | 500.3997 | 1 | 1.996933e-05 | 0 | 1.996933e-05 | 0 | 1.996933e-05 | 0 | Axial Grooving | (Class: Axial Grooving, SD = 14.131%, SL = 10.411 mm)
111.LAK.20-10 - Pipetel - 11/18 - MFL/Geometry/Video | 134 | 181.146 | 180.9369 | MFL | Girth Weld | Not identifiable seam | [5 empty] | N/A | Bend begin |  | False | False | GW.ILI.20 | 210 |  |  |  | 0.971 |  | 12:15 | Unknown | 0 | 290 | 414 | 15 | 7.92 | 7.92 | 0.1 | N | [8 empty] | 175 | 508 | 64 | Coal Tar | Coal Tar | 1954 | 64 | 2018 |  |  | 0
111.LAK.20-10 - Pipetel - 11/18 - MFL/Geometry/Video | 135 | 181.606 | 181.3964 | MFL | Bend | Fitting |  |  |  |  | 09:00 | NA | Left bend center; 88+81.5 |  | False | False | GW.ILI.20 | 210 | [5 empty] | 12:15 | Unknown | 0.46 | 290 | 414 | 15 | 7.92 | 7.92 | 0.1 | N | [8 empty] | 175 | 508 | 64 | Coal Tar | Coal Tar | 1954 | 64 | 2018 |  |  | 0
111.LAK.20-10 - Pipetel - 11/18 - MFL/Geometry/Video | 136 | 182.117 | 181.9068 | MFL | Girth Weld | Longitudinal seam | [5 empty] | N/A | Bend end |  | False | False | GW.ILI.21 | 210 |  |  |  | 12.246 | 12:15 | 12:15 | Unknown | 0 | 290 | 414 | 15 | 7.92 | 7.92 | 0.1 | N | [8 empty] | 175 | 508 | 64 | Coal Tar | Coal Tar | 1954 | 64 | 2018 |  |  | 0
109.LAK.20-10 - Pipetel Technologies Inc. - 09/16 - MFL-Geometry-Video | 271 | 181.943 | 181.943 | MFL | Anomaly | Metal loss | 24 | 2 | 13 | 20 | 04:24 | EXT | possible debris |  | False | False | ILI.GW.20 | 200 |  |  | Pitting |  | 00:41 | 12:41 | Unknown | 17.17 | 290 | 415 | 15 | 7.92 | 7.92 | 0.2 | N | 10 | 12.7 | 19.1 | 10 | 10 |  |  |  | 175 | 508 | 54 | Coating and Tape | Unknown | 1962 | 54 | 2016 |  |  | 0 |  |  |  |  | None |  | 1617.962 | 1.233665 | 9.245494 | 1619.213 | 1.234621 | 9.252644 | 1438.169 | 0 | 1618.461 | 1616.722 | [21 empty] | 0.444 | 0.035 | 0.12 | 0.184 | 0.344 | 0.027 | 0.175 | 0.236
109.LAK.20-10 - Pipetel Technologies Inc. - 09/16 - MFL-Geometry-Video |  |  | 181.943 | MFL | Risk Model Anomaly | Individual Corrosion | 43.35122 | 3.433416 | 18.25468 | 28.05718 | 04:24 | EXT |  |  | False | False | ILI.GW.20 | 200 |  |  | Cluster Class |  | 00:41 | 12:41 | Unknown | 17.17 | 290 | 415 | 15 | 7.92 | 7.92 | 0.2 | N | 10 | 12.7 | [6 empty] | 175 | 508 | 54 | Coating and Tape | Unknown | 1962 | 54 | 2016 | 15983 | 6t*6t / 15983 | 0 |  |  |  |  | None |  | 1599.976 | 1.219951 | 9.142718 | [7 empty] | 500.3997 | 1 | 0.004749207 | 0 | 0.004749207 | 0 | 0.004749207 | 0 | Pitting | (Class: Pitting, SD = 14.131%, SL = 10.411 mm)
111.LAK.20-10 - Pipetel - 11/18 - MFL/Geometry/Video | 137 | 182.4 | 182.1895 | MFL | Anomaly | Pipe mill anomaly |  |  | 22.9 | 505.5 | 07:17 | NA | Manufacturing related |  | False | False | GW.ILI.21 | 210 |  |  | Circumferential Grooving |  | 12:15 | 12:15 | Unknown | 0.283 | 290 | 414 | 15 | 7.92 | 7.92 | 0.1 | N |  |  |  | 10 | 10 |  |  |  | 175 | 508 | 64 | Coal Tar | Coal Tar | 1954 | 64 | 2018 |  |  | 0 |  |  |  |  | Not Assigned | Missing Input(s): ML |  |  |  | 1623.319 | 1.237752 | 9.276109 |  |  | 1623.319 | 1623.319
111.LAK.20-10 - Pipetel - 11/18 - MFL/Geometry/Video | 138 | 183.332 | 183.1204 | MFL | Anomaly | Pipe mill anomaly |  |  | 30.5 | 1038.9 | 06:53 | NA | Manufacturing related |  | False | False | GW.ILI.21 | 210 |  |  | General |  | 12:15 | 12:15 | Unknown | 1.215 | 290 | 414 | 15 | 7.92 | 7.92 | 0.1 | N |  |  |  | 10 | 15 |  |  |  | 175 | 508 | 64 | Coal Tar | Coal Tar | 1954 | 64 | 2018 |  |  | 0 |  |  |  |  | Not Assigned | Missing Input(s): ML |  |  |  | 1623.319 | 1.237752 | 9.276109 |  |  | 1623.319 | 1623.319
111.LAK.20-10 - Pipetel - 11/18 - MFL/Geometry/Video | 139 | 184.246 | 184.0333 | MFL | Anomaly | Pipe mill anomaly |  |  | 25.4 | 889 | 06:18 | NA | Manufacturing related |  | False | False | GW.ILI.21 | 210 |  |  | Circumferential Grooving |  | 12:15 | 12:15 | Unknown | 2.129 | 290 | 414 | 15 | 7.92 | 7.92 | 0.1 | N |  |  |  | 10 | 10 |  |  |  | 175 | 508 | 64 | Coal Tar | Coal Tar | 1954 | 64 | 2018 |  |  | 0 |  |  |  |  | Not Assigned | Missing Input(s): ML |  |  |  | 1623.319 | 1.237752 | 9.276109 |  |  | 1623.319 | 1623.319
111.LAK.20-10 - Pipetel - 11/18 - MFL/Geometry/Video | 140 | 185.152 | 184.9383 | MFL | Anomaly | Pipe mill anomaly |  |  | 22.9 | 952.5 | 06:39 | NA | Manufacturing related |  | False | False | GW.ILI.21 | 210 |  |  | Circumferential Grooving |  | 12:15 | 12:15 | Unknown | 3.035 | 290 | 414 | 15 | 7.92 | 7.92 | 0.1 | N |  |  |  | 10 | 10 |  |  |  | 175 | 508 | 64 | Coal Tar | Coal Tar | 1954 | 64 | 2018 |  |  | 0 |  |  |  |  | Not Assigned | Missing Input(s): ML |  |  |  | 1623.319 | 1.237752 | 9.276109 |  |  | 1623.319 | 1623.319
111.LAK.20-10 - Pipetel - 11/18 - MFL/Geometry/Video | 141 | 186.055 | 185.8403 | MFL | Anomaly | Pipe mill anomaly |  |  | 25.4 | 368.3 | 06:56 | NA | Manufacturing related |  | False | False | GW.ILI.21 | 210 |  |  | Circumferential Grooving |  | 12:15 | 12:15 | Unknown | 3.938 | 290 | 414 | 15 | 7.92 | 7.92 | 0.1 | N |  |  |  | 10 | 10 |  |  |  | 175 | 508 | 64 | Coal Tar | Coal Tar | 1954 | 64 | 2018 |  |  | 0 |  |  |  |  | Not Assigned | Missing Input(s): ML |  |  |  | 1623.319 | 1.237752 | 9.276109 |  |  | 1623.319 | 1623.319
111.LAK.20-10 - Pipetel - 11/18 - MFL/Geometry/Video | 142 | 186.969 | 186.7532 | MFL | Anomaly | Pipe mill anomaly |  |  | 17.8 | 266.7 | 08:07 | NA | Manufacturing related |  | False | False | GW.ILI.21 | 210 |  |  | Circumferential Grooving |  | 12:15 | 12:15 | Unknown | 4.852 | 290 | 414 | 15 | 7.92 | 7.92 | 0.1 | N |  |  |  | 10 | 10 |  |  |  | 175 | 508 | 64 | Coal Tar | Coal Tar | 1954 | 64 | 2018 |  |  | 0 |  |  |  |  | Not Assigned | Missing Input(s): ML |  |  |  | 1623.319 | 1.237752 | 9.276109 |  |  | 1623.319 | 1623.319
111.LAK.20-10 - Pipetel - 11/18 - MFL/Geometry/Video | 143 | 187.861 | 187.6442 | MFL | Anomaly | Pipe mill anomaly |  |  | 22.9 | 652.8 | 06:13 | NA | Manufacturing related |  | False | False | GW.ILI.21 | 210 |  |  | Circumferential Grooving |  | 12:15 | 12:15 | Unknown | 5.744 | 290 | 414 | 15 | 7.92 | 7.92 | 0.1 | N |  |  |  | 10 | 10 |  |  |  | 175 | 508 | 64 | Coal Tar | Coal Tar | 1954 | 64 | 2018 |  |  | 0 |  |  |  |  | Not Assigned | Missing Input(s): ML |  |  |  | 1623.319 | 1.237752 | 9.276109 |  |  | 1623.319 | 1623.319
111.LAK.20-10 - Pipetel - 11/18 - MFL/Geometry/Video | 144 | 188.773 | 188.5551 | MFL | Anomaly | Pipe mill anomaly |  |  | 22.9 | 866.1 | 06:33 | NA | Manufacturing related |  | False | False | GW.ILI.21 | 210 |  |  | Circumferential Grooving |  | 12:15 | 12:15 | Unknown | 6.656 | 290 | 414 | 15 | 7.92 | 7.92 | 0.1 | N |  |  |  | 10 | 10 |  |  |  | 175 | 508 | 64 | Coal Tar | Coal Tar | 1954 | 64 | 2018 |  |  | 0 |  |  |  |  | Not Assigned | Missing Input(s): ML |  |  |  | 1623.319 | 1.237752 | 9.276109 |  |  | 1623.319 | 1623.319
109.LAK.20-10 - Pipetel Technologies Inc. - 09/16 - MFL-Geometry-Video | 272 | 188.607 | 188.607 | MFL | Anomaly | Metal loss | 46 | 4 | 15 | 13 | 05:57 | EXT | possible debris |  | False | False | ILI.GW.20 | 200 |  |  | Pitting |  | 00:41 | 12:41 | Unknown | 23.834 | 290 | 415 | 15 | 7.92 | 7.92 | 0.2 | N | 10 | 12.7 | 19.1 | 10 | 10 |  |  |  | 175 | 508 | 54 | Coating and Tape | Unknown | 1962 | 54 | 2016 |  |  | 0 |  |  |  |  | None |  | 1605.699 | 1.224315 | 9.175421 | 1608.726 | 1.226625 | 9.19272 | 1428.978 | 0 | 1607.775 | 1600.022 | [21 empty] | 0.852 | 0.067 | 0.138 | 0.12 | 0.344 | 0.027 | 0.175 | 0.236
109.LAK.20-10 - Pipetel Technologies Inc. - 09/16 - MFL-Geometry-Video |  |  | 188.607 | MFL | Risk Model Anomaly | Individual Corrosion | 83.04376 | 6.577066 | 21.04289 | 18.25468 | 05:56 | EXT |  |  | False | False | ILI.GW.20 | 200 |  |  | Cluster Class |  | 00:41 | 12:41 | Unknown | 23.834 | 290 | 415 | 15 | 7.92 | 7.92 | 0.2 | N | 10 | 12.7 | [6 empty] | 175 | 508 | 54 | Coating and Tape | Unknown | 1962 | 54 | 2016 | 15983 | 6t*6t / 15983 | 0 |  |  |  |  | Phase 1 | Feature with depth > 70% NWT No further checks performed | 1504.793 | 1.147376 | 8.598818 | [7 empty] | 500.3997 | 1 | 0.585273 | 0 | 0.585273 | 0 | 0.585273 | 0 | Pitting | (Class: Pitting, SD = 14.131%, SL = 10.411 mm)
109.LAK.20-10 - Pipetel Technologies Inc. - 09/16 - MFL-Geometry-Video |  |  | 189.099 | MFL | Risk Model Anomaly | Individual Corrosion | 27.16362 | 2.151359 | 32.28328 | 81.42714 | 07:36 | EXT |  |  | False | False | ILI.GW.20 | 200 |  |  | Cluster Class |  | 00:41 | 12:41 | Unknown | 24.326 | 290 | 415 | 15 | 7.92 | 7.92 | 0.2 | N | 10 | 12.7 | [6 empty] | 175 | 508 | 54 | Coating and Tape | Unknown | 1962 | 54 | 2016 | 15983 | 6t*6t / 15983 | 0 |  |  |  |  | None |  | 1588.764 | 1.211402 | 9.078649 | [7 empty] | 500.3997 | 1 | 9.235098e-05 | 0 | 9.235098e-05 | 0 | 9.235098e-05 | 0 | General | (Class: General, SD = 14.131%, SL = 10.411 mm)
109.LAK.20-10 - Pipetel Technologies Inc. - 09/16 - MFL-Geometry-Video | 273 | 189.099 | 189.099 | MFL | Anomaly | Metal loss | 15 | 1 | 23 | 58 | 07:37 | EXT | On Girth Weld. In debris |  | False | False | ILI.GW.20 | 200 |  |  | Circumferential Grooving |  | 00:41 | 12:41 | Unknown | 24.326 | 290 | 415 | 15 | 7.92 | 7.92 | 0.2 | N | 10 | 12.7 | 19.1 | 10 | 10 |  |  |  | 175 | 508 | 54 | Coating and Tape | Unknown | 1962 | 54 | 2016 |  |  | 0 |  |  |  |  | Possible Phase 4 | Weld feature; possible phase 4 | 1614.158 | 1.230765 | 9.223762 | 1616.327 | 1.232421 | 9.236157 | 1434.882 | 0 | 1614.911 | 1612.236 | [21 empty] | 0.278 | 0.022 | 0.212 | 0.535 | 0.344 | 0.027 | 0.175 | 0.236
109.LAK.20-10 - Pipetel Technologies Inc. - 09/16 - MFL-Geometry-Video | 274 | 189.124 | 189.124 | MFL | Girth Weld | Longitudinal seam | [8 empty] | False | False | ILI.GW.21 | 210 |  |  |  | 12.253 | 09:57 | 9:57 | Unknown | 0 | 290 | 415 | 15 | 7.92 | 7.92 | 0.2 | N | 10 | 12.7 | 19.1 | [5 empty] | 175 | 508 | 54 | Coating and Tape | Unknown | 1962 | 54 | 2016 |  |  | 0
111.LAK.20-10 - Pipetel - 11/18 - MFL/Geometry/Video | 145 | 189.683 | 189.4641 | MFL | Anomaly | Pipe mill anomaly |  |  | 25.4 | 513.1 | 06:23 | NA | Manufacturing related |  | False | False | GW.ILI.21 | 210 |  |  | Circumferential Grooving |  | 12:15 | 12:15 | Unknown | 7.566 | 290 | 414 | 15 | 7.92 | 7.92 | 0.1 | N |  |  |  | 10 | 10 |  |  |  | 175 | 508 | 64 | Coal Tar | Coal Tar | 1954 | 64 | 2018 |  |  | 0 |  |  |  |  | Not Assigned | Missing Input(s): ML |  |  |  | 1623.319 | 1.237752 | 9.276109 |  |  | 1623.319 | 1623.319
109.LAK.20-10 - Pipetel Technologies Inc. - 09/16 - MFL-Geometry-Video | 275 | 190.174 | 190.174 | MFL | Anomaly | Metal loss | 18 | 1 | 13 | 15 | 05:51 | EXT | possible debris |  | False | False | ILI.GW.21 | 210 |  |  | Pitting |  | 09:57 | 9:57 | Unknown | 1.05 | 290 | 415 | 15 | 7.92 | 7.92 | 0.2 | N | 10 | 12.7 | 19.1 | 10 | 10 |  |  |  | 175 | 508 | 54 | Coating and Tape | Unknown | 1962 | 54 | 2016 |  |  | 0 |  |  |  |  | None |  | 1619.539 | 1.234868 | 9.25451 | 1620.462 | 1.235574 | 9.259785 | 1439.442 | 0 | 1619.873 | 1618.728 | [21 empty] | 0.333 | 0.026 | 0.12 | 0.138 | 0.344 | 0.027 | 0.175 | 0.236
109.LAK.20-10 - Pipetel Technologies Inc. - 09/16 - MFL-Geometry-Video |  |  | 190.174 | MFL | Risk Model Anomaly | Individual Corrosion | 32.37519 | 2.564115 | 18.25468 | 21.04289 | 05:50 | EXT |  |  | False | False | ILI.GW.21 | 210 |  |  | Cluster Class |  | 09:57 | 9:57 | Unknown | 1.05 | 290 | 415 | 15 | 7.92 | 7.92 | 0.2 | N | 10 | 12.7 | [6 empty] | 175 | 508 | 54 | Coating and Tape | Unknown | 1962 | 54 | 2016 | 15983 | 6t*6t / 15983 | 0 |  |  |  |  | None |  | 1608.053 | 1.22611 | 9.188876 | [7 empty] | 500.3997 | 1 | 0.0003754417 | 0 | 0.0003754417 | 0 | 0.0003754417 | 0 | Pitting | (Class: Pitting, SD = 14.131%, SL = 10.411 mm)
111.LAK.20-10 - Pipetel - 11/18 - MFL/Geometry/Video | 146 | 190.581 | 190.361 | MFL | Anomaly | Pipe mill anomaly |  |  | 25.4 | 640.1 | 06:59 | NA | Manufacturing related |  | False | False | GW.ILI.21 | 210 |  |  | Circumferential Grooving |  | 12:15 | 12:15 | Unknown | 8.464 | 290 | 414 | 15 | 7.92 | 7.92 | 0.1 | N |  |  |  | 10 | 10 |  |  |  | 175 | 508 | 64 | Coal Tar | Coal Tar | 1954 | 64 | 2018 |  |  | 0 |  |  |  |  | Not Assigned | Missing Input(s): ML |  |  |  | 1623.319 | 1.237752 | 9.276109 |  |  | 1623.319 | 1623.319
111.LAK.20-10 - Pipetel - 11/18 - MFL/Geometry/Video | 147 | 191.472 | 191.251 | MFL | Anomaly | Pipe mill anomaly |  |  | 17.8 | 823 | 06:37 | NA | Manufacturing related |  | False | False | GW.ILI.21 | 210 |  |  | Circumferential Grooving |  | 12:15 | 12:15 | Unknown | 9.355 | 290 | 414 | 15 | 7.92 | 7.92 | 0.1 | N |  |  |  | 10 | 10 |  |  |  | 175 | 508 | 64 | Coal Tar | Coal Tar | 1954 | 64 | 2018 |  |  | 0 |  |  |  |  | Not Assigned | Missing Input(s): ML |  |  |  | 1623.319 | 1.237752 | 9.276109 |  |  | 1623.319 | 1623.319
109.LAK.20-10 - Pipetel Technologies Inc. - 09/16 - MFL-Geometry-Video | 276 | 191.61 | 191.61 | MFL | Anomaly | Metal loss | 34 | 3 | 10 | 13 | 05:36 | EXT | possible debris |  | False | False | ILI.GW.21 | 210 |  |  | Pitting |  | 09:57 | 9:57 | Unknown | 2.486 | 290 | 415 | 15 | 7.92 | 7.92 | 0.2 | N | 10 | 12.7 | 19.1 | 10 | 10 |  |  |  | 175 | 508 | 54 | Coating and Tape | Unknown | 1962 | 54 | 2016 |  |  | 0 |  |  |  |  | None |  | 1618.25 | 1.233885 | 9.247142 | 1619.335 | 1.234714 | 9.253344 | 1438.528 | 0 | 1618.774 | 1616.899 | [21 empty] | 0.63 | 0.05 | 0.092 | 0.12 | 0.344 | 0.027 | 0.175 | 0.236
109.LAK.20-10 - Pipetel Technologies Inc. - 09/16 - MFL-Geometry-Video |  |  | 191.61 | MFL | Risk Model Anomaly | Individual Corrosion | 61.6446 | 4.882252 | 14.02859 | 18.25468 | 05:36 | EXT |  |  | False | False | ILI.GW.21 | 210 |  |  | Cluster Class |  | 09:57 | 9:57 | Unknown | 2.486 | 290 | 415 | 15 | 7.92 | 7.92 | 0.2 | N | 10 | 12.7 | [6 empty] | 175 | 508 | 54 | Coating and Tape | Unknown | 1962 | 54 | 2016 | 15983 | 6t*6t / 15983 | 0 |  |  |  |  | Possible Phase 4 | Feature >50% depth; possible phase 4 | 1596.954 | 1.217647 | 9.125452 | [7 empty] | 500.3997 | 1 | 0.09697499 | 0 | 0.09697499 | 0 | 0.09697499 | 0 | Pitting | (Class: Pitting, SD = 14.131%, SL = 10.411 mm)
111.LAK.20-10 - Pipetel - 11/18 - MFL/Geometry/Video | 148 | 192.367 | 192.145 | MFL | Anomaly | Pipe mill anomaly |  |  | 22.9 | 795 | 06:13 | NA | Manufacturing related |  | False | False | GW.ILI.21 | 210 |  |  | Circumferential Grooving |  | 12:15 | 12:15 | Unknown | 10.25 | 290 | 414 | 15 | 7.92 | 7.92 | 0.1 | N |  |  |  | 10 | 10 |  |  |  | 175 | 508 | 64 | Coal Tar | Coal Tar | 1954 | 64 | 2018 |  |  | 0 |  |  |  |  | Not Assigned | Missing Input(s): ML |  |  |  | 1623.319 | 1.237752 | 9.276109 |  |  | 1623.319 | 1623.319
111.LAK.20-10 - Pipetel - 11/18 - MFL/Geometry/Video | 149 | 193.287 | 193.0639 | MFL | Anomaly | Pipe mill anomaly |  |  | 22.9 | 408.9 | 08:53 | NA | Manufacturing related |  | False | False | GW.ILI.21 | 220 |  |  | Circumferential Grooving |  | 12:15 | 04:40 | Unknown | 11.17 | 290 | 414 | 15 | 7.92 | 7.92 | 0.1 | N |  |  |  | 10 | 10 |  |  |  | 175 | 508 | 64 | Coal Tar | Coal Tar | 1954 | 64 | 2018 |  |  | 0 |  |  |  |  | Not Assigned | Missing Input(s): ML |  |  |  | 1623.319 | 1.237752 | 9.276109 |  |  | 1623.319 | 1623.319
111.LAK.20-10 - Pipetel - 11/18 - MFL/Geometry/Video | 150 | 194.363 | 194.1387 | MFL | Girth Weld | Longitudinal seam | [5 empty] | N/A |  |  | False | False | GW.ILI.22 | 220 |  |  |  | 12.189 | 04:40 | 04:40 | Unknown | 0 | 290 | 414 | 15 | 7.92 | 7.92 | 0.1 | N | [8 empty] | 175 | 508 | 64 | Coal Tar | Coal Tar | 1954 | 64 | 2018 |  |  | 0
109.LAK.20-10 - Pipetel Technologies Inc. - 09/16 - MFL-Geometry-Video |  |  | 194.935 | MFL | Risk Model Anomaly | Individual Corrosion | 54.32724 | 4.302718 | 14.02859 | 18.25468 | 05:38 | EXT |  |  | False | False | ILI.GW.21 | 210 |  |  | Cluster Class |  | 09:57 | 9:57 | Unknown | 5.811 | 290 | 415 | 15 | 7.92 | 7.92 | 0.2 | N | 10 | 12.7 | [6 empty] | 175 | 508 | 54 | Coating and Tape | Unknown | 1962 | 54 | 2016 | 15983 | 6t*6t / 15983 | 0 |  |  |  |  | Possible Phase 4 | Feature >50% depth; possible phase 4 | 1602.695 | 1.222025 | 9.158257 | [7 empty] | 500.3997 | 1 | 0.03462227 | 0 | 0.03462227 | 0 | 0.03462227 | 0 | Pitting | (Class: Pitting, SD = 14.131%, SL = 10.411 mm)
109.LAK.20-10 - Pipetel Technologies Inc. - 09/16 - MFL-Geometry-Video | 277 | 194.935 | 194.935 | MFL | Anomaly | Metal loss | 30 | 2 | 10 | 13 | 05:39 | EXT | possible debris |  | False | False | ILI.GW.21 | 210 |  |  | Pitting |  | 09:57 | 9:57 | Unknown | 5.811 | 290 | 415 | 15 | 7.92 | 7.92 | 0.2 | N | 10 | 12.7 | 19.1 | 10 | 10 |  |  |  | 175 | 508 | 54 | Coating and Tape | Unknown | 1962 | 54 | 2016 |  |  | 0 |  |  |  |  | None |  | 1619.048 | 1.234494 | 9.251704 | 1620.003 | 1.235224 | 9.257163 | 1439.134 | 0 | 1619.472 | 1617.975 | [21 empty] | 0.556 | 0.044 | 0.092 | 0.12 | 0.344 | 0.027 | 0.175 | 0.236
111.LAK.20-10 - Pipetel - 11/18 - MFL/Geometry/Video | 151 | 195.607 | 195.3812 | Geometry | Anomaly | Dent | 1.9 | 9.65 | 114.3 | 99.1 | 11:49 | NA |  |  | False | False | GW.ILI.22 | 220 |  |  |  |  | 04:40 | 04:40 | Unknown | 1.244 | 290 | 414 | 15 | 7.92 | 7.92 | 0.1 | N | 1 | 25 | 50 | [5 empty] | 175 | 508 | 64 | Coal Tar | Coal Tar | 1954 | 64 | 2018 |  |  | 0 |  |  |  |  | Possible Phase 2 | Dent with L/D < 20. Missing strain value; possible Phase 2 feature.
111.LAK.20-10 - Pipetel - 11/18 - MFL/Geometry/Video |  |  | 196.454 | MFL | Risk Model Anomaly | Individual Corrosion | 24.99097 | 1.979285 | 23.58887 | 23.58887 | 00:16 | EXT |  |  | False | False | GW.ILI.22 | 220 |  |  | Cluster Class |  | 04:40 | 04:40 | Unknown | 2.318 | 290 | 414 | 15 | 7.92 | 7.92 | 0.1 | N | 10 | 12 | [6 empty] | 175 | 508 | 64 | Coal Tar | Coal Tar | 1954 | 64 | 2018 | 15201 | 6t*6t / 15201 | 0 |  |  |  |  | None |  | 1605.68 | 1.224301 | 9.175317 | [7 empty] | 500.3997 | 1 | 9.75173e-06 | 0 | 9.75173e-06 | 0 | 9.75173e-06 | 0 | Pitting | (Class: Pitting, SD = 12.881%, SL = 9.766 mm)
111.LAK.20-10 - Pipetel - 11/18 - MFL/Geometry/Video | 152 | 196.681 | 196.454 | MFL | Anomaly | Metal loss | 15 | 1.19 | 17.8 | 17.8 | 00:17 | EXT |  |  | False | False | GW.ILI.22 | 220 |  | 11 | Pitting |  | 04:40 | 04:40 | Unknown | 2.318 | 290 | 414 | 15 | 7.92 | 7.92 | 0.1 | N | 10 | 12 | 20 | 10 | 10 |  |  |  | 175 | 508 | 64 | Coal Tar | Coal Tar | 1954 | 64 | 2018 |  |  | 0 |  |  |  |  | None |  | 1617.689 | 1.233457 | 9.243936 | 1619.063 | 1.234506 | 9.251786 | 1437.852 |  | 1618.17 | 1616.523 | [21 empty] | 0.234 | 0.019 | 0.139 | 0.139 | 0.258 | 0.021 | 0.106 | 0.127
111.LAK.20-10 - Pipetel - 11/18 - MFL/Geometry/Video | 153 | 196.756 | 196.5289 | MFL | Anomaly | Metal loss | 10 | 0.79 | 15.2 | 15.2 | 00:05 | EXT |  |  | False | False | GW.ILI.22 | 220 |  | 11 | Pitting |  | 04:40 | 04:40 | Unknown | 2.393 | 290 | 414 | 15 | 7.92 | 7.92 | 0.1 | N | 10 | 12 | 20 | 10 | 10 |  |  |  | 175 | 508 | 64 | Coal Tar | Coal Tar | 1954 | 64 | 2018 |  |  | 0 |  |  |  |  | None |  | 1620.679 | 1.235737 | 9.261022 | 1621.35 | 1.23625 | 9.264857 | 1440.374 |  | 1620.896 | 1620.162 | [21 empty] | 0.156 | 0.012 | 0.118 | 0.118 | 0.258 | 0.021 | 0.106 | 0.127
111.LAK.20-10 - Pipetel - 11/18 - MFL/Geometry/Video |  |  | 196.5289 | MFL | Risk Model Anomaly | Individual Corrosion | 16.31009 | 1.291759 | 20.1143 | 20.1143 | 00:04 | EXT |  |  | False | False | GW.ILI.22 | 220 |  |  | Cluster Class |  | 04:40 | 04:40 | Unknown | 2.393 | 290 | 414 | 15 | 7.92 | 7.92 | 0.1 | N | 10 | 12 | [6 empty] | 175 | 508 | 64 | Coal Tar | Coal Tar | 1954 | 64 | 2018 | 15201 | 6t*6t / 15201 | 0 |  |  |  |  | None |  | 1615.489 | 1.23178 | 9.231365 | [7 empty] | 500.3997 | 1 | 3.820749e-07 | 0 | 3.820749e-07 | 0 | 3.820749e-07 | 0 | Pitting | (Class: Pitting, SD = 12.881%, SL = 9.766 mm)
111.LAK.20-10 - Pipetel - 11/18 - MFL/Geometry/Video | 154 | 196.844 | 196.6168 | MFL | Anomaly | Metal loss | 10 | 0.79 | 17.8 | 17.8 | 00:04 | EXT |  |  | False | False | GW.ILI.22 | 220 |  | 11 | Pitting |  | 04:40 | 04:40 | Unknown | 2.481 | 290 | 414 | 15 | 7.92 | 7.92 | 0.1 | N | 10 | 12 | 20 | 10 | 10 |  |  |  | 175 | 508 | 64 | Coal Tar | Coal Tar | 1954 | 64 | 2018 |  |  | 0 |  |  |  |  | None |  | 1619.735 | 1.235018 | 9.255631 | 1620.636 | 1.235706 | 9.260779 | 1439.565 |  | 1620.029 | 1619.033 | [21 empty] | 0.156 | 0.012 | 0.139 | 0.139 | 0.258 | 0.021 | 0.106 | 0.127
111.LAK.20-10 - Pipetel - 11/18 - MFL/Geometry/Video |  |  | 196.6476 | MFL | Risk Model Anomaly | Corrosion Cluster | 16.31009 | 1.291759 | 85.13092 | 86.70299 | 11:50 | EXT |  |  | False | False | GW.ILI.22 | 220 |  |  | Cluster Class |  | 04:40 | 04:40 | Unknown | 2.481 | 290 | 414 | 15 | 7.92 | 7.92 | 0.1 | N | 10 | 12 | [6 empty] | 175 | 508 | 64 | Coal Tar | Coal Tar | 1954 | 64 | 2018 | 15201 | 6t*6t / 15201 | 0 |  |  |  |  | None |  | 1545.441 | 1.17837 | 8.831092 | [7 empty] | 500.3997 | 1 | 3.820749e-07 | 0 | 3.820749e-07 | 0 | 3.820749e-07 | 0 | General | (Class: General, SD = 12.881%, SL = 9.766 mm)
111.LAK.20-10 - Pipetel - 11/18 - MFL/Geometry/Video | 155 | 196.909 | 196.6817 | MFL | Anomaly | Metal loss | 10 | 0.79 | 12.7 | 12.7 | 11:35 | EXT |  |  | False | False | GW.ILI.22 | 220 |  | 11 | Pitting |  | 04:40 | 04:40 | Unknown | 2.546 | 290 | 414 | 15 | 7.92 | 7.92 | 0.1 | N | 10 | 12 | 20 | 10 | 10 |  |  |  | 175 | 508 | 64 | Coal Tar | Coal Tar | 1954 | 64 | 2018 |  |  | 0 |  |  |  |  | None |  | 1621.46 | 1.236333 | 9.265487 | 1621.937 | 1.236698 | 9.268212 | 1441.047 |  | 1621.613 | 1621.096 | [21 empty] | 0.156 | 0.012 | 0.099 | 0.099 | 0.258 | 0.021 | 0.106 | 0.127
111.LAK.20-10 - Pipetel - 11/18 - MFL/Geometry/Video | 156 | 196.997 | 196.7696 | MFL | Anomaly | Metal loss | 10 | 0.79 | 17.8 | 17.8 | 11:33 | EXT |  |  | False | False | GW.ILI.22 | 220 |  | 11 | Pitting |  | 04:40 | 04:40 | Unknown | 2.634 | 290 | 414 | 15 | 7.92 | 7.92 | 0.1 | N | 10 | 12 | 20 | 10 | 10 |  |  |  | 175 | 508 | 64 | Coal Tar | Coal Tar | 1954 | 64 | 2018 |  |  | 0 |  |  |  |  | None |  | 1619.735 | 1.235018 | 9.255631 | 1620.636 | 1.235706 | 9.260779 | 1439.565 |  | 1620.029 | 1619.033 | [21 empty] | 0.156 | 0.012 | 0.139 | 0.139 | 0.258 | 0.021 | 0.106 | 0.127
111.LAK.20-10 - Pipetel - 11/18 - MFL/Geometry/Video | 158 | 197.052 | 196.8246 | MFL | Anomaly | Metal loss | 14 | 1.12 | 15.2 | 15.2 | 11:21 | EXT |  |  | False | False | GW.ILI.22 | 220 |  | 11 | Pitting |  | 04:40 | 04:40 | Unknown | 2.689 | 290 | 414 | 15 | 7.92 | 7.92 | 0.1 | N | 10 | 12 | 20 | 10 | 10 |  |  |  | 175 | 508 | 64 | Coal Tar | Coal Tar | 1954 | 64 | 2018 |  |  | 0 |  |  |  |  | None |  | 1619.483 | 1.234825 | 9.254187 | 1620.436 | 1.235553 | 9.259633 | 1439.368 |  | 1619.809 | 1618.697 | [21 empty] | 0.219 | 0.017 | 0.118 | 0.118 | 0.258 | 0.021 | 0.106 | 0.127
111.LAK.20-10 - Pipetel - 11/18 - MFL/Geometry/Video |  |  | 196.8355 | MFL | Risk Model Anomaly | Corrosion Cluster | 22.93929 | 1.816792 | 155.3814 | 51.2379 | 11:26 | EXT |  |  | False | False | GW.ILI.22 | 220 |  |  | Cluster Class |  | 04:40 | 04:40 | Unknown | 2.634 | 290 | 414 | 15 | 7.92 | 7.92 | 0.1 | N | 10 | 12 | [6 empty] | 175 | 508 | 64 | Coal Tar | Coal Tar | 1954 | 64 | 2018 | 15201 | 6t*6t / 15201 | 0 |  |  |  |  | None |  | 1436.8 | 1.095533 | 8.210287 | [7 empty] | 500.3997 | 1 | 4.717004e-06 | 0 | 4.717004e-06 | 0 | 4.717004e-06 | 0 | General | (Class: General, SD = 12.881%, SL = 9.766 mm)
111.LAK.20-10 - Pipetel - 11/18 - MFL/Geometry/Video | 159 | 197.089 | 196.8615 | MFL | Anomaly | Metal loss | 10 | 0.79 | 12.7 | 12.7 | 11:18 | EXT |  |  | False | False | GW.ILI.22 | 220 |  | 11 | Pitting |  | 04:40 | 04:40 | Unknown | 2.726 | 290 | 414 | 15 | 7.92 | 7.92 | 0.1 | N | 10 | 12 | 20 | 10 | 10 |  |  |  | 175 | 508 | 64 | Coal Tar | Coal Tar | 1954 | 64 | 2018 |  |  | 0 |  |  |  |  | None |  | 1621.46 | 1.236333 | 9.265487 | 1621.937 | 1.236698 | 9.268212 | 1441.047 |  | 1621.613 | 1621.096 | [21 empty] | 0.156 | 0.012 | 0.099 | 0.099 | 0.258 | 0.021 | 0.106 | 0.127
111.LAK.20-10 - Pipetel - 11/18 - MFL/Geometry/Video | 160 | 197.134 | 196.9065 | MFL | Anomaly | Metal loss | 10 | 0.79 | 10.2 | 10.2 | 11:21 | EXT |  |  | False | False | GW.ILI.22 | 220 |  | 11 | Pitting |  | 04:40 | 04:40 | Unknown | 2.771 | 290 | 414 | 15 | 7.92 | 7.92 | 0.1 | N | 10 | 12 | 20 | 10 | 10 |  |  |  | 175 | 508 | 64 | Coal Tar | Coal Tar | 1954 | 64 | 2018 |  |  | 0 |  |  |  |  | None |  | 1622.112 | 1.236829 | 9.269209 | 1622.424 | 1.237069 | 9.270992 | 1441.61 |  | 1622.211 | 1621.875 | [21 empty] | 0.156 | 0.012 | 0.079 | 0.079 | 0.258 | 0.021 | 0.106 | 0.127
111.LAK.20-10 - Pipetel - 11/18 - MFL/Geometry/Video | 161 | 197.214 | 196.9864 | MFL | Anomaly | Metal loss | 10 | 0.79 | 15.2 | 15.2 | 11:14 | EXT |  |  | False | False | GW.ILI.22 | 220 |  | 11 | Pitting |  | 04:40 | 04:40 | Unknown | 2.851 | 290 | 414 | 15 | 7.92 | 7.92 | 0.1 | N | 10 | 12 | 20 | 10 | 10 |  |  |  | 175 | 508 | 64 | Coal Tar | Coal Tar | 1954 | 64 | 2018 |  |  | 0 |  |  |  |  | None |  | 1620.679 | 1.235737 | 9.261022 | 1621.35 | 1.23625 | 9.264857 | 1440.374 |  | 1620.896 | 1620.162 | [21 empty] | 0.156 | 0.012 | 0.118 | 0.118 | 0.258 | 0.021 | 0.106 | 0.127
111.LAK.20-10 - Pipetel - 11/18 - MFL/Geometry/Video |  |  | 196.9996 | MFL | Risk Model Anomaly | Corrosion Cluster | 16.31009 | 1.291759 | 46.47068 | 83.91549 | 10:60 | EXT |  |  | False | False | GW.ILI.22 | 220 |  |  | Cluster Class |  | 04:40 | 04:40 | Unknown | 2.851 | 290 | 414 | 15 | 7.92 | 7.92 | 0.1 | N | 10 | 12 | [6 empty] | 175 | 508 | 64 | Coal Tar | Coal Tar | 1954 | 64 | 2018 | 15201 | 6t*6t / 15201 | 0 |  |  |  |  | None |  | 1588.851 | 1.211469 | 9.07915 | [7 empty] | 500.3997 | 1 | 3.820749e-07 | 0 | 3.820749e-07 | 0 | 3.820749e-07 | 0 | General | (Class: General, SD = 12.881%, SL = 9.766 mm)
111.LAK.20-10 - Pipetel - 11/18 - MFL/Geometry/Video | 162 | 197.237 | 197.0094 | MFL | Anomaly | Metal loss | 10 | 0.79 | 20.3 | 17.8 | 10:47 | EXT |  |  | False | False | GW.ILI.22 | 220 |  | 11 | Pitting |  | 04:40 | 04:40 | Unknown | 2.874 | 290 | 414 | 15 | 7.92 | 7.92 | 0.1 | N | 10 | 12 | 20 | 10 | 10 |  |  |  | 175 | 508 | 64 | Coal Tar | Coal Tar | 1954 | 64 | 2018 |  |  | 0 |  |  |  |  | None |  | 1618.711 | 1.234236 | 9.249775 | 1619.855 | 1.23511 | 9.256313 | 1438.691 |  | 1619.082 | 1617.802 | [21 empty] | 0.156 | 0.012 | 0.158 | 0.139 | 0.258 | 0.021 | 0.106 | 0.127
111.LAK.20-10 - Pipetel - 11/18 - MFL/Geometry/Video | 163 | 197.32 | 197.0923 | MFL | Anomaly | Metal loss | 15 | 1.19 | 15.2 | 15.2 | 10:45 | EXT |  |  | False | False | GW.ILI.22 | 220 |  | 11 | Pitting |  | 04:40 | 04:40 | Unknown | 2.957 | 290 | 414 | 15 | 7.92 | 7.92 | 0.1 | N | 10 | 12 | 20 | 10 | 10 |  |  |  | 175 | 508 | 64 | Coal Tar | Coal Tar | 1954 | 64 | 2018 |  |  | 0 |  |  |  |  | None |  | 1619.169 | 1.234586 | 9.252397 | 1620.194 | 1.235369 | 9.258251 | 1439.108 |  | 1619.526 | 1618.31 | [21 empty] | 0.234 | 0.019 | 0.118 | 0.118 | 0.258 | 0.021 | 0.106 | 0.127
111.LAK.20-10 - Pipetel - 11/18 - MFL/Geometry/Video |  |  | 197.0998 | MFL | Risk Model Anomaly | Corrosion Cluster | 24.99097 | 1.979285 | 35.20215 | 87.2776 | 10:59 | EXT |  |  | False | False | GW.ILI.22 | 220 |  |  | Cluster Class |  | 04:40 | 04:40 | Unknown | 2.957 | 290 | 414 | 15 | 7.92 | 7.92 | 0.1 | N | 10 | 12 | [6 empty] | 175 | 508 | 64 | Coal Tar | Coal Tar | 1954 | 64 | 2018 | 15201 | 6t*6t / 15201 | 0 |  |  |  |  | None |  | 1587.174 | 1.21019 | 9.069563 | [7 empty] | 500.3997 | 1 | 9.75173e-06 | 0 | 9.75173e-06 | 0 | 9.75173e-06 | 0 | General | (Class: General, SD = 12.881%, SL = 9.766 mm)
111.LAK.20-10 - Pipetel - 11/18 - MFL/Geometry/Video | 164 | 197.33 | 197.1022 | MFL | Anomaly | Metal loss | 11 | 0.86 | 22.9 | 22.9 | 11:12 | EXT |  |  | False | False | GW.ILI.22 | 220 |  | 11 | Pitting |  | 04:40 | 04:40 | Unknown | 2.967 | 290 | 414 | 15 | 7.92 | 7.92 | 0.1 | N | 10 | 12 | 20 | 10 | 10 |  |  |  | 175 | 508 | 64 | Coal Tar | Coal Tar | 1954 | 64 | 2018 |  |  | 0 |  |  |  |  | None |  | 1616.895 | 1.232852 | 9.239401 | 1618.456 | 1.234044 | 9.248322 | 1437.156 |  | 1617.4 | 1615.597 | [21 empty] | 0.172 | 0.014 | 0.178 | 0.178 | 0.258 | 0.021 | 0.106 | 0.127
109.LAK.20-10 - Pipetel Technologies Inc. - 09/16 - MFL-Geometry-Video |  |  | 199.393 | MFL | Risk Model Anomaly | Individual Corrosion | 108.6545 | 8.605436 | 25.26898 | 32.28328 | 04:46 | EXT |  |  | False | False | ILI.GW.21 | 210 |  |  | Cluster Class |  | 09:57 | 9:57 | Unknown | 10.269 | 290 | 415 | 15 | 7.92 | 7.92 | 0.2 | N | 10 | 12.7 | [6 empty] | 175 | 508 | 54 | Coating and Tape | Unknown | 1962 | 54 | 2016 | 15983 | 6t*6t / 15983 | 0 |  |  |  |  | Phase 1 | Feature with depth > 70% NWT No further checks performed | 1040.799 | 0.7935894 | 5.947422 | [7 empty] | 500.3997 | 1 | 0.9787114 | 0 | 0.9787114 | 0 | 0.9787114 | 0 | Pitting | (Class: Pitting, SD = 14.131%, SL = 10.411 mm)
109.LAK.20-10 - Pipetel Technologies Inc. - 09/16 - MFL-Geometry-Video | 278 | 199.393 | 199.393 | MFL | Anomaly | Metal loss | 60 | 5 | 18 | 23 | 04:46 | EXT | possible debris |  | False | False | ILI.GW.21 | 210 |  |  | Pitting |  | 09:57 | 9:57 | Unknown | 10.269 | 290 | 415 | 15 | 7.92 | 7.92 | 0.2 | N | 10 | 12.7 | 19.1 | 10 | 10 |  |  |  | 175 | 508 | 54 | Coating and Tape | Unknown | 1962 | 54 | 2016 |  |  | 0 |  |  |  |  | Possible Phase 4 | Feature >50% depth; possible phase 4 | 1583.216 | 1.207172 | 9.046947 | 1587.071 | 1.210113 | 9.068977 | 1413.693 | 0 | 1588.855 | 1566.144 | [21 empty] | 1.111 | 0.088 | 0.166 | 0.212 | 0.344 | 0.027 | 0.175 | 0.236
109.LAK.20-10 - Pipetel Technologies Inc. - 09/16 - MFL-Geometry-Video |  |  | 199.993 | MFL | Risk Model Anomaly | Individual Corrosion | 34.48097 | 2.730893 | 28.05718 | 25.26898 | 04:04 | EXT |  |  | False | False | ILI.GW.21 | 210 |  |  | Cluster Class |  | 09:57 | 9:57 | Unknown | 10.869 | 290 | 415 | 15 | 7.92 | 7.92 | 0.2 | N | 10 | 12.7 | [6 empty] | 175 | 508 | 54 | Coating and Tape | Unknown | 1962 | 54 | 2016 | 15983 | 6t*6t / 15983 | 0 |  |  |  |  | None |  | 1586.354 | 1.209565 | 9.06488 | [7 empty] | 500.3997 | 1 | 0.0006380949 | 0 | 0.0006380949 | 0 | 0.0006380949 | 0 | Pitting | (Class: Pitting, SD = 14.131%, SL = 10.411 mm)
109.LAK.20-10 - Pipetel Technologies Inc. - 09/16 - MFL-Geometry-Video | 279 | 199.993 | 199.993 | MFL | Anomaly | Metal loss | 19 | 1 | 20 | 18 | 04:04 | EXT | possible debris |  | False | False | ILI.GW.21 | 210 |  |  | Pitting |  | 09:57 | 9:57 | Unknown | 10.869 | 290 | 415 | 15 | 7.92 | 7.92 | 0.2 | N | 10 | 12.7 | 19.1 | 10 | 10 |  |  |  | 175 | 508 | 54 | Coating and Tape | Unknown | 1962 | 54 | 2016 |  |  | 0 |  |  |  |  | None |  | 1614.058 | 1.230689 | 9.22319 | 1616.23 | 1.232347 | 9.235602 | 1434.846 | 0 | 1614.874 | 1612.047 | [21 empty] | 0.352 | 0.028 | 0.184 | 0.166 | 0.344 | 0.027 | 0.175 | 0.236
109.LAK.20-10 - Pipetel Technologies Inc. - 09/16 - MFL-Geometry-Video | 280 | 201.301 | 201.301 | MFL | Anomaly | Metal loss | 11 | 1 | 28 | 30 | 03:27 | EXT |  |  | False | False | ILI.GW.21 | 210 |  |  | Pitting |  | 09:57 | 9:57 | Unknown | 12.177 | 290 | 415 | 15 | 7.92 | 7.92 | 0.2 | N | 10 | 12.7 | 19.1 | 10 | 10 |  |  |  | 175 | 508 | 54 | Coating and Tape | Unknown | 1962 | 54 | 2016 |  |  | 0 |  |  |  |  | None |  | 1613.998 | 1.230643 | 9.222845 | 1616.171 | 1.232302 | 9.235265 | 1434.725 | 0 | 1614.603 | 1611.98 | [21 empty] | 0.204 | 0.016 | 0.258 | 0.277 | 0.344 | 0.027 | 0.175 | 0.236
109.LAK.20-10 - Pipetel Technologies Inc. - 09/16 - MFL-Geometry-Video |  |  | 201.301 | MFL | Risk Model Anomaly | Individual Corrosion | 19.84627 | 1.571825 | 39.29757 | 42.12956 | 03:26 | EXT |  |  | False | False | ILI.GW.21 | 210 |  |  | Cluster Class |  | 09:57 | 9:57 | Unknown | 12.177 | 290 | 415 | 15 | 7.92 | 7.92 | 0.2 | N | 10 | 12.7 | [6 empty] | 175 | 508 | 54 | Coating and Tape | Unknown | 1962 | 54 | 2016 | 15983 | 6t*6t / 15983 | 0 |  |  |  |  | None |  | 1590.368 | 1.212625 | 9.087817 | [7 empty] | 500.3997 | 1 | 1.036717e-05 | 0 | 1.036717e-05 | 0 | 1.036717e-05 | 0 | General | (Class: General, SD = 14.131%, SL = 10.411 mm)
109.LAK.20-10 - Pipetel Technologies Inc. - 09/16 - MFL-Geometry-Video | 281 | 201.303 | 201.303 | MFL | Anomaly | Metal loss | 12 | 1 | 25 | 36 | 07:59 | EXT | possible debris |  | False | False | ILI.GW.21 | 210 |  |  | Pitting |  | 09:57 | 9:57 | Unknown | 12.179 | 290 | 415 | 15 | 7.92 | 7.92 | 0.2 | N | 10 | 12.7 | 19.1 | 10 | 10 |  |  |  | 175 | 508 | 54 | Coating and Tape | Unknown | 1962 | 54 | 2016 |  |  | 0 |  |  |  |  | None |  | 1614.99 | 1.231399 | 9.228514 | 1616.972 | 1.232912 | 9.23984 | 1435.558 | 0 | 1615.62 | 1613.259 | [21 empty] | 0.222 | 0.018 | 0.23 | 0.332 | 0.344 | 0.027 | 0.175 | 0.236
109.LAK.20-10 - Pipetel Technologies Inc. - 09/16 - MFL-Geometry-Video |  |  | 201.303 | MFL | Risk Model Anomaly | Individual Corrosion | 21.95205 | 1.738603 | 35.07148 | 50.53796 | 07:58 | EXT |  |  | False | False | ILI.GW.21 | 210 |  |  | Cluster Class |  | 09:57 | 9:57 | Unknown | 12.179 | 290 | 415 | 15 | 7.92 | 7.92 | 0.2 | N | 10 | 12.7 | [6 empty] | 175 | 508 | 54 | Coating and Tape | Unknown | 1962 | 54 | 2016 | 15983 | 6t*6t / 15983 | 0 |  |  |  |  | None |  | 1592.671 | 1.214381 | 9.100977 | [7 empty] | 500.3997 | 1 | 1.996933e-05 | 0 | 1.996933e-05 | 0 | 1.996933e-05 | 0 | General | (Class: General, SD = 14.131%, SL = 10.411 mm)
109.LAK.20-10 - Pipetel Technologies Inc. - 09/16 - MFL-Geometry-Video | 282 | 201.377 | 201.377 | MFL | Girth Weld | Longitudinal seam | [8 empty] | False | False | ILI.GW.22 | 220 |  |  |  | 12.226 | 01:27 | 1:27 | Unknown | 0 | 290 | 415 | 15 | 7.92 | 7.92 | 0.2 | N | 10 | 12.7 | 19.1 | [5 empty] | 175 | 508 | 54 | Coating and Tape | Unknown | 1962 | 54 | 2016 |  |  | 0
109.LAK.20-10 - Pipetel Technologies Inc. - 09/16 - MFL-Geometry-Video |  |  | 201.456 | MFL | Risk Model Anomaly | Individual Corrosion | 38.13965 | 3.02066 | 25.26898 | 57.55226 | 03:00 | EXT |  |  | False | False | ILI.GW.22 | 220 |  |  | Cluster Class |  | 01:27 | 1:27 | Unknown | 0.079 | 290 | 415 | 15 | 7.92 | 7.92 | 0.2 | N | 10 | 12.7 | [6 empty] | 175 | 508 | 54 | Coating and Tape | Unknown | 1962 | 54 | 2016 | 15983 | 6t*6t / 15983 | 0 |  |  |  |  | None |  | 1588.033 | 1.210845 | 9.074473 | [7 empty] | 500.3997 | 1 | 0.00152637 | 0 | 0.00152637 | 0 | 0.00152637 | 0 | Circumferential Grooving | (Class: Circumferential Grooving, SD = 14.131%, SL = 10.411 mm)
109.LAK.20-10 - Pipetel Technologies Inc. - 09/16 - MFL-Geometry-Video | 283 | 201.456 | 201.456 | MFL | Anomaly | Metal loss | 21 | 2 | 18 | 41 | 03:00 | EXT |  |  | False | False | ILI.GW.22 | 220 |  |  | Circumferential Grooving |  | 01:27 | 1:27 | Unknown | 0.079 | 290 | 415 | 15 | 7.92 | 7.92 | 0.2 | N | 10 | 12.7 | 19.1 | 10 | 10 |  |  |  | 175 | 508 | 54 | Coating and Tape | Unknown | 1962 | 54 | 2016 |  |  | 0 |  |  |  |  | None |  | 1614.78 | 1.231239 | 9.227316 | 1616.775 | 1.232762 | 9.238715 | 1435.477 | 0 | 1615.551 | 1612.883 | [21 empty] | 0.389 | 0.031 | 0.166 | 0.378 | 0.344 | 0.027 | 0.175 | 0.236
109.LAK.20-10 - Pipetel Technologies Inc. - 09/16 - MFL-Geometry-Video |  |  | 202.128 | MFL | Risk Model Anomaly | Individual Corrosion | 21.95205 | 1.738603 | 28.05718 | 25.26898 | 00:34 | EXT |  |  | False | False | ILI.GW.22 | 220 |  |  | Cluster Class |  | 01:27 | 1:27 | Unknown | 0.751 | 290 | 415 | 15 | 7.92 | 7.92 | 0.2 | N | 10 | 12.7 | [6 empty] | 175 | 508 | 54 | Coating and Tape | Unknown | 1962 | 54 | 2016 | 15983 | 6t*6t / 15983 | 0 |  |  |  |  | None |  | 1602.657 | 1.221995 | 9.158038 | [7 empty] | 500.3997 | 1 | 1.996933e-05 | 0 | 1.996933e-05 | 0 | 1.996933e-05 | 0 | Pitting | (Class: Pitting, SD = 14.131%, SL = 10.411 mm)
109.LAK.20-10 - Pipetel Technologies Inc. - 09/16 - MFL-Geometry-Video | 284 | 202.128 | 202.128 | MFL | Anomaly | Metal loss | 12 | 1 | 20 | 18 | 00:34 | EXT |  |  | False | False | ILI.GW.22 | 220 |  |  | Pitting |  | 01:27 | 1:27 | Unknown | 0.751 | 290 | 415 | 15 | 7.92 | 7.92 | 0.2 | N | 10 | 12.7 | 19.1 | 10 | 10 |  |  |  | 175 | 508 | 54 | Coating and Tape | Unknown | 1962 | 54 | 2016 |  |  | 0 |  |  |  |  | None |  | 1617.845 | 1.233576 | 9.244829 | 1619.19 | 1.234604 | 9.252517 | 1437.964 | 0 | 1618.296 | 1616.744 | [21 empty] | 0.222 | 0.018 | 0.184 | 0.166 | 0.344 | 0.027 | 0.175 | 0.236
109.LAK.20-10 - Pipetel Technologies Inc. - 09/16 - MFL-Geometry-Video |  |  | 202.842 | MFL | Risk Model Anomaly | Individual Corrosion | 18.29338 | 1.448836 | 32.28328 | 64.56655 | 03:48 | EXT |  |  | False | False | ILI.GW.22 | 220 |  |  | Cluster Class |  | 01:27 | 1:27 | Unknown | 1.465 | 290 | 415 | 15 | 7.92 | 7.92 | 0.2 | N | 10 | 12.7 | [6 empty] | 175 | 508 | 54 | Coating and Tape | Unknown | 1962 | 54 | 2016 | 15983 | 6t*6t / 15983 | 0 |  |  |  |  | None |  | 1601.949 | 1.221456 | 9.153997 | [7 empty] | 500.3997 | 1 | 6.306628e-06 | 0 | 6.306628e-06 | 0 | 6.306628e-06 | 0 | General | (Class: General, SD = 14.131%, SL = 10.411 mm)
109.LAK.20-10 - Pipetel Technologies Inc. - 09/16 - MFL-Geometry-Video | 285 | 202.842 | 202.842 | MFL | Anomaly | Metal loss | 10 | 1 | 23 | 46 | 03:48 | EXT |  |  | False | False | ILI.GW.22 | 220 |  |  | Circumferential Grooving |  | 01:27 | 1:27 | Unknown | 1.465 | 290 | 415 | 15 | 7.92 | 7.92 | 0.2 | N | 10 | 12.7 | 19.1 | 10 | 10 |  |  |  | 175 | 508 | 54 | Coating and Tape | Unknown | 1962 | 54 | 2016 |  |  | 0 |  |  |  |  | None |  | 1617.484 | 1.233301 | 9.242764 | 1618.909 | 1.234389 | 9.25091 | 1437.65 | 0 | 1617.935 | 1616.314 | [21 empty] | 0.185 | 0.015 | 0.212 | 0.424 | 0.344 | 0.027 | 0.175 | 0.236
111.LAK.20-10 - Pipetel - 11/18 - MFL/Geometry/Video | 165 | 203.113 | 202.8786 | Geometry | Anomaly | Dent | 0.5 | 2.54 | 106.7 | 94 | 03:18 | NA |  |  | False | False | GW.ILI.22 | 220 |  |  |  |  | 04:40 | 04:40 | Unknown | 8.75 | 290 | 414 | 15 | 7.92 | 7.92 | 0.1 | N | 1 | 25 | 50 | [5 empty] | 175 | 508 | 64 | Coal Tar | Coal Tar | 1954 | 64 | 2018 |  |  | 0 |  |  |  |  | None
111.LAK.20-10 - Pipetel - 11/18 - MFL/Geometry/Video | 166 | 203.126 | 202.8916 | Geometry | Anomaly | Dent | 0.6 | 2.87 | 124.5 | 114.3 | 08:23 | NA |  |  | False | False | GW.ILI.22 | 220 |  |  |  |  | 04:40 | 04:40 | Unknown | 8.763 | 290 | 414 | 15 | 7.92 | 7.92 | 0.1 | N | 1 | 25 | 50 | [5 empty] | 175 | 508 | 64 | Coal Tar | Coal Tar | 1954 | 64 | 2018 |  |  | 0 |  |  |  |  | None
109.LAK.20-10 - Pipetel Technologies Inc. - 09/16 - MFL-Geometry-Video |  |  | 204.582 | MFL | Risk Model Anomaly | Individual Corrosion | 38.13965 | 3.02066 | 21.04289 | 25.26898 | 06:26 | EXT |  |  | False | False | ILI.GW.22 | 220 |  |  | Cluster Class |  | 01:27 | 1:27 | Unknown | 3.205 | 290 | 415 | 15 | 7.92 | 7.92 | 0.2 | N | 10 | 12.7 | [6 empty] | 175 | 508 | 54 | Coating and Tape | Unknown | 1962 | 54 | 2016 | 15983 | 6t*6t / 15983 | 0 |  |  |  |  | None |  | 1598.158 | 1.218565 | 9.13233 | [7 empty] | 500.3997 | 1 | 0.00152637 | 0 | 0.00152637 | 0 | 0.00152637 | 0 | Pitting | (Class: Pitting, SD = 14.131%, SL = 10.411 mm)
109.LAK.20-10 - Pipetel Technologies Inc. - 09/16 - MFL-Geometry-Video | 286 | 204.582 | 204.582 | MFL | Anomaly | Metal loss | 21 | 2 | 15 | 18 | 06:26 | EXT | possible debris |  | False | False | ILI.GW.22 | 220 |  |  | Pitting |  | 01:27 | 1:27 | Unknown | 3.205 | 290 | 415 | 15 | 7.92 | 7.92 | 0.2 | N | 10 | 12.7 | 19.1 | 10 | 10 |  |  |  | 175 | 508 | 54 | Coating and Tape | Unknown | 1962 | 54 | 2016 |  |  | 0 |  |  |  |  | None |  | 1617.313 | 1.23317 | 9.241787 | 1618.737 | 1.234258 | 9.249925 | 1437.593 | 0 | 1617.857 | 1615.977 | [21 empty] | 0.389 | 0.031 | 0.138 | 0.166 | 0.344 | 0.027 | 0.175 | 0.236
111.LAK.20-10 - Pipetel - 11/18 - MFL/Geometry/Video | 167 | 204.9 | 204.6635 | Geometry | Anomaly | Dent | 0.5 | 2.54 | 40.6 | 61 | 11:32 | NA |  |  | False | False | GW.ILI.22 | 220 |  |  |  |  | 04:40 | 04:40 | Unknown | 10.537 | 290 | 414 | 15 | 7.92 | 7.92 | 0.1 | N | 1 | 25 | 50 | [5 empty] | 175 | 508 | 64 | Coal Tar | Coal Tar | 1954 | 64 | 2018 |  |  | 0 |  |  |  |  | Possible Phase 2 | Dent with L/D < 20. Missing strain value; possible Phase 2 feature.
109.LAK.20-10 - Pipetel Technologies Inc. - 09/16 - MFL-Geometry-Video |  |  | 204.767 | MFL | Risk Model Anomaly | Individual Corrosion | 45.457 | 3.600195 | 21.04289 | 32.28328 | 06:50 | EXT |  |  | False | False | ILI.GW.22 | 220 |  |  | Cluster Class |  | 01:27 | 1:27 | Unknown | 3.39 | 290 | 415 | 15 | 7.92 | 7.92 | 0.2 | N | 10 | 12.7 | [6 empty] | 175 | 508 | 54 | Coating and Tape | Unknown | 1962 | 54 | 2016 | 15983 | 6t*6t / 15983 | 0 |  |  |  |  | None |  | 1590.45 | 1.212688 | 9.088285 | [7 empty] | 500.3997 | 1 | 0.007251587 | 0 | 0.007251587 | 0 | 0.007251587 | 0 | Pitting | (Class: Pitting, SD = 14.131%, SL = 10.411 mm)
109.LAK.20-10 - Pipetel Technologies Inc. - 09/16 - MFL-Geometry-Video | 287 | 204.767 | 204.767 | MFL | Anomaly | Metal loss | 25 | 2 | 15 | 23 | 06:50 | EXT | possible debris |  | False | False | ILI.GW.22 | 220 |  |  | Pitting |  | 01:27 | 1:27 | Unknown | 3.39 | 290 | 415 | 15 | 7.92 | 7.92 | 0.2 | N | 10 | 12.7 | 19.1 | 10 | 10 |  |  |  | 175 | 508 | 54 | Coating and Tape | Unknown | 1962 | 54 | 2016 |  |  | 0 |  |  |  |  | None |  | 1615.867 | 1.232068 | 9.233524 | 1617.577 | 1.233374 | 9.243299 | 1436.44 | 0 | 1616.568 | 1614.123 | [21 empty] | 0.463 | 0.037 | 0.138 | 0.212 | 0.344 | 0.027 | 0.175 | 0.236
109.LAK.20-10 - Pipetel Technologies Inc. - 09/16 - MFL-Geometry-Video | 288 | 204.984 | 204.984 | MFL | Anomaly | Metal loss | 19 | 1 | 18 | 13 | 05:32 | EXT | possible debris |  | False | False | ILI.GW.22 | 220 |  |  | Pitting |  | 01:27 | 1:27 | Unknown | 3.607 | 290 | 415 | 15 | 7.92 | 7.92 | 0.2 | N | 10 | 12.7 | 19.1 | 10 | 10 |  |  |  | 175 | 508 | 54 | Coating and Tape | Unknown | 1962 | 54 | 2016 |  |  | 0 |  |  |  |  | None |  | 1615.746 | 1.231975 | 9.232832 | 1617.542 | 1.233347 | 9.243096 | 1436.256 | 0 | 1616.417 | 1614.103 | [21 empty] | 0.352 | 0.028 | 0.166 | 0.12 | 0.344 | 0.027 | 0.175 | 0.236
109.LAK.20-10 - Pipetel Technologies Inc. - 09/16 - MFL-Geometry-Video |  |  | 204.984 | MFL | Risk Model Anomaly | Individual Corrosion | 34.48097 | 2.730893 | 25.26898 | 18.25468 | 05:32 | EXT |  |  | False | False | ILI.GW.22 | 220 |  |  | Cluster Class |  | 01:27 | 1:27 | Unknown | 3.607 | 290 | 415 | 15 | 7.92 | 7.92 | 0.2 | N | 10 | 12.7 | [6 empty] | 175 | 508 | 54 | Coating and Tape | Unknown | 1962 | 54 | 2016 | 15983 | 6t*6t / 15983 | 0 |  |  |  |  | None |  | 1592.731 | 1.214427 | 9.10132 | [7 empty] | 500.3997 | 1 | 0.0006380949 | 0 | 0.0006380949 | 0 | 0.0006380949 | 0 | Pitting | (Class: Pitting, SD = 14.131%, SL = 10.411 mm)
111.LAK.20-10 - Pipetel - 11/18 - MFL/Geometry/Video | 168 | 206.552 | 206.3136 | MFL | Girth Weld | Longitudinal seam | [5 empty] | N/A |  |  | False | False | GW.ILI.23 | 230 |  |  |  | 12.23 | 01:30 | 01:30 | Unknown | 0 | 290 | 414 | 15 | 7.92 | 7.92 | 0.1 | N | [8 empty] | 175 | 508 | 64 | Coal Tar | Coal Tar | 1954 | 64 | 2018 |  |  | 0
111.LAK.20-10 - Pipetel - 11/18 - MFL/Geometry/Video |  |  | 208.3512 | MFL | Risk Model Anomaly | Individual Corrosion | 56.0853 | 4.441956 | 16.82301 | 16.82301 | 09:04 | EXT |  |  | False | False | GW.ILI.23 | 230 |  |  | Cluster Class |  | 01:30 | 01:30 | Unknown | 2.04 | 290 | 414 | 15 | 7.92 | 7.92 | 0.1 | N | 10 | 12 | [6 empty] | 175 | 508 | 64 | Coal Tar | Coal Tar | 1954 | 64 | 2018 | 15201 | 6t*6t / 15201 | 0 |  |  |  |  | Possible Phase 4 | Feature >50% depth; possible phase 4 | 1592.336 | 1.214126 | 9.099065 | [7 empty] | 500.3997 | 1 | 0.03168187 | 0 | 0.03168187 | 0 | 0.03168187 | 0 | Pitting | (Class: Pitting, SD = 12.881%, SL = 9.766 mm)
111.LAK.20-10 - Pipetel - 11/18 - MFL/Geometry/Video | 169 | 208.592 | 208.3512 | MFL | Anomaly | Metal loss | 34 | 2.69 | 12.7 | 12.7 | 09:04 | EXT |  |  | False | False | GW.ILI.23 | 230 |  |  | Pitting |  | 01:30 | 01:30 | Unknown | 2.04 | 290 | 414 | 15 | 7.92 | 7.92 | 0.1 | N | 10 | 12 | 20 | 10 | 10 |  |  |  | 175 | 508 | 64 | Coal Tar | Coal Tar | 1954 | 64 | 2018 |  |  | 0 |  |  |  |  | None |  | 1615.216 | 1.231572 | 9.229805 | 1616.931 | 1.232881 | 9.239608 | 1436.067 |  | 1616.052 | 1613.063 | [21 empty] | 0.531 | 0.042 | 0.099 | 0.099 | 0.258 | 0.021 | 0.106 | 0.127
111.LAK.20-10 - Pipetel - 11/18 - MFL/Geometry/Video | 170 | 208.924 | 208.6829 | MFL | Anomaly | Metal loss | 10 | 0.79 | 10.2 | 12.7 | 09:00 | EXT |  |  | False | False | GW.ILI.23 | 230 |  | 12 | Pitting |  | 01:30 | 01:30 | Unknown | 2.372 | 290 | 414 | 15 | 7.92 | 7.92 | 0.1 | N | 10 | 12 | 20 | 10 | 10 |  |  |  | 175 | 508 | 64 | Coal Tar | Coal Tar | 1954 | 64 | 2018 |  |  | 0 |  |  |  |  | None |  | 1622.112 | 1.236829 | 9.269209 | 1622.424 | 1.237069 | 9.270992 | 1441.61 |  | 1622.211 | 1621.875 | [21 empty] | 0.156 | 0.012 | 0.079 | 0.099 | 0.258 | 0.021 | 0.106 | 0.127
111.LAK.20-10 - Pipetel - 11/18 - MFL/Geometry/Video |  |  | 208.7164 | MFL | Risk Model Anomaly | Corrosion Cluster | 24.99097 | 1.979285 | 80.46792 | 106.0812 | 09:20 | EXT |  |  | False | False | GW.ILI.23 | 230 |  |  | Cluster Class |  | 01:30 | 01:30 | Unknown | 2.372 | 290 | 414 | 15 | 7.92 | 7.92 | 0.1 | N | 10 | 12 | [6 empty] | 175 | 508 | 64 | Coal Tar | Coal Tar | 1954 | 64 | 2018 | 15201 | 6t*6t / 15201 | 0 |  |  |  |  | None |  | 1504.393 | 1.147071 | 8.596531 | [7 empty] | 500.3997 | 1 | 9.75173e-06 | 0 | 9.75173e-06 | 0 | 9.75173e-06 | 0 | General | (Class: General, SD = 12.881%, SL = 9.766 mm)
111.LAK.20-10 - Pipetel - 11/18 - MFL/Geometry/Video | 172 | 208.959 | 208.7178 | MFL | Anomaly | Metal loss | 15 | 1.19 | 15.2 | 15.2 | 09:10 | EXT |  |  | False | False | GW.ILI.23 | 230 |  | 12 | Pitting |  | 01:30 | 01:30 | Unknown | 2.407 | 290 | 414 | 15 | 7.92 | 7.92 | 0.1 | N | 10 | 12 | 20 | 10 | 10 |  |  |  | 175 | 508 | 64 | Coal Tar | Coal Tar | 1954 | 64 | 2018 |  |  | 0 |  |  |  |  | None |  | 1619.169 | 1.234586 | 9.252397 | 1620.194 | 1.235369 | 9.258251 | 1439.108 |  | 1619.526 | 1618.31 | [21 empty] | 0.234 | 0.019 | 0.118 | 0.118 | 0.258 | 0.021 | 0.106 | 0.127
111.LAK.20-10 - Pipetel - 11/18 - MFL/Geometry/Video | 173 | 208.986 | 208.7448 | MFL | Anomaly | Metal loss | 11 | 0.86 | 17.8 | 20.3 | 09:38 | EXT |  |  | False | False | GW.ILI.23 | 230 |  | 12 | Pitting |  | 01:30 | 01:30 | Unknown | 2.434 | 290 | 414 | 15 | 7.92 | 7.92 | 0.1 | N | 10 | 12 | 20 | 10 | 10 |  |  |  | 175 | 508 | 64 | Coal Tar | Coal Tar | 1954 | 64 | 2018 |  |  | 0 |  |  |  |  | None |  | 1619.341 | 1.234717 | 9.253377 | 1620.336 | 1.235477 | 9.25906 | 1439.232 |  | 1619.669 | 1618.553 | [21 empty] | 0.172 | 0.014 | 0.139 | 0.158 | 0.258 | 0.021 | 0.106 | 0.127
111.LAK.20-10 - Pipetel - 11/18 - MFL/Geometry/Video | 174 | 209.408 | 209.1663 | MFL | Anomaly | Metal loss | 15 | 1.19 | 15.2 | 15.2 | 08:42 | EXT |  |  | False | False | GW.ILI.23 | 230 |  |  | Pitting |  | 01:30 | 01:30 | Unknown | 2.856 | 290 | 414 | 15 | 7.92 | 7.92 | 0.1 | N | 10 | 12 | 20 | 10 | 10 |  |  |  | 175 | 508 | 64 | Coal Tar | Coal Tar | 1954 | 64 | 2018 |  |  | 0 |  |  |  |  | None |  | 1619.169 | 1.234586 | 9.252397 | 1620.194 | 1.235369 | 9.258251 | 1439.108 |  | 1619.526 | 1618.31 | [21 empty] | 0.234 | 0.019 | 0.118 | 0.118 | 0.258 | 0.021 | 0.106 | 0.127
111.LAK.20-10 - Pipetel - 11/18 - MFL/Geometry/Video |  |  | 209.1663 | MFL | Risk Model Anomaly | Individual Corrosion | 24.99097 | 1.979285 | 20.1143 | 20.1143 | 08:42 | EXT |  |  | False | False | GW.ILI.23 | 230 |  |  | Cluster Class |  | 01:30 | 01:30 | Unknown | 2.856 | 290 | 414 | 15 | 7.92 | 7.92 | 0.1 | N | 10 | 12 | [6 empty] | 175 | 508 | 64 | Coal Tar | Coal Tar | 1954 | 64 | 2018 | 15201 | 6t*6t / 15201 | 0 |  |  |  |  | None |  | 1610.24 | 1.227777 | 9.201369 | [7 empty] | 500.3997 | 1 | 9.75173e-06 | 0 | 9.75173e-06 | 0 | 9.75173e-06 | 0 | Pitting | (Class: Pitting, SD = 12.881%, SL = 9.766 mm)
111.LAK.20-10 - Pipetel - 11/18 - MFL/Geometry/Video | 175 | 209.667 | 209.425 | MFL | Anomaly | Pipe mill anomaly |  |  | 22.9 | 25.4 | 01:31 | NA | Manufacturing related; On long seam |  | False | False | GW.ILI.23 | 230 |  |  | Pitting |  | 01:30 | 01:30 | Unknown | 3.115 | 290 | 414 | 15 | 7.92 | 7.92 | 0.1 | N |  |  |  | 10 | 10 |  |  |  | 175 | 508 | 64 | Coal Tar | Coal Tar | 1954 | 64 | 2018 |  |  | 0 |  |  |  |  | Not Assigned | Missing Input(s): ML |  |  |  | 1623.319 | 1.237752 | 9.276109 |  |  | 1623.319 | 1623.319
111.LAK.20-10 - Pipetel - 11/18 - MFL/Geometry/Video | 176 | 209.837 | 209.5948 | MFL | Anomaly | Metal loss | 21 | 1.68 | 12.7 | 12.7 | 09:21 | EXT |  |  | False | False | GW.ILI.23 | 230 |  | 13 | Pitting |  | 01:30 | 01:30 | Unknown | 3.285 | 290 | 414 | 15 | 7.92 | 7.92 | 0.1 | N | 10 | 12 | 20 | 10 | 10 |  |  |  | 175 | 508 | 64 | Coal Tar | Coal Tar | 1954 | 64 | 2018 |  |  | 0 |  |  |  |  | None |  | 1618.977 | 1.23444 | 9.2513 | 1620.017 | 1.235234 | 9.257238 | 1438.99 |  | 1619.371 | 1618.01 | [21 empty] | 0.328 | 0.026 | 0.099 | 0.099 | 0.258 | 0.021 | 0.106 | 0.127
111.LAK.20-10 - Pipetel - 11/18 - MFL/Geometry/Video |  |  | 209.6041 | MFL | Risk Model Anomaly | Corrosion Cluster | 36.1977 | 2.866858 | 35.44903 | 59.62858 | 09:10 | EXT |  |  | False | False | GW.ILI.23 | 230 |  |  | Cluster Class |  | 01:30 | 01:30 | Unknown | 3.285 | 290 | 414 | 15 | 7.92 | 7.92 | 0.1 | N | 10 | 12 | [6 empty] | 175 | 508 | 64 | Coal Tar | Coal Tar | 1954 | 64 | 2018 | 15201 | 6t*6t / 15201 | 0 |  |  |  |  | None |  | 1563.912 | 1.192453 | 8.93664 | [7 empty] | 500.3997 | 1 | 0.0003362245 | 0 | 0.0003362245 | 0 | 0.0003362245 | 0 | General | (Class: General, SD = 12.881%, SL = 9.766 mm)
111.LAK.20-10 - Pipetel - 11/18 - MFL/Geometry/Video | 178 | 209.854 | 209.6118 | MFL | Anomaly | Metal loss | 22 | 1.75 | 15.2 | 30.5 | 09:06 | EXT |  |  | False | False | GW.ILI.23 | 230 |  | 13 | Circumferential Grooving |  | 01:30 | 01:30 | Unknown | 3.302 | 290 | 414 | 15 | 7.92 | 7.92 | 0.1 | N | 10 | 12 | 20 | 10 | 10 |  |  |  | 175 | 508 | 64 | Coal Tar | Coal Tar | 1954 | 64 | 2018 |  |  | 0 |  |  |  |  | None |  | 1616.797 | 1.232777 | 9.238839 | 1618.33 | 1.233948 | 9.2476 | 1437.173 |  | 1617.393 | 1615.328 | [21 empty] | 0.344 | 0.027 | 0.118 | 0.237 | 0.258 | 0.021 | 0.106 | 0.127
109.LAK.20-10 - Pipetel Technologies Inc. - 09/16 - MFL-Geometry-Video |  |  | 212.377 | MFL | Risk Model Anomaly | Individual Corrosion | 34.48097 | 2.730893 | 18.25468 | 25.26898 | 06:34 | EXT |  |  | False | False | ILI.GW.22 | 220 |  |  | Cluster Class |  | 01:27 | 1:27 | Unknown | 11 | 290 | 415 | 15 | 7.92 | 7.92 | 0.2 | N | 10 | 12.7 | [6 empty] | 175 | 508 | 54 | Coating and Tape | Unknown | 1962 | 54 | 2016 | 15983 | 6t*6t / 15983 | 0 |  |  |  |  | None |  | 1606.663 | 1.22505 | 9.180932 | [7 empty] | 500.3997 | 1 | 0.0006380949 | 0 | 0.0006380949 | 0 | 0.0006380949 | 0 | Pitting | (Class: Pitting, SD = 14.131%, SL = 10.411 mm)
109.LAK.20-10 - Pipetel Technologies Inc. - 09/16 - MFL-Geometry-Video | 289 | 212.377 | 212.377 | MFL | Anomaly | Metal loss | 19 | 1 | 13 | 18 | 06:34 | EXT | possible debris |  | False | False | ILI.GW.22 | 220 |  |  | Pitting |  | 01:27 | 1:27 | Unknown | 11 | 290 | 415 | 15 | 7.92 | 7.92 | 0.2 | N | 10 | 12.7 | 19.1 | 10 | 10 |  |  |  | 175 | 508 | 54 | Coating and Tape | Unknown | 1962 | 54 | 2016 |  |  | 0 |  |  |  |  | None |  | 1619.289 | 1.234678 | 9.253082 | 1620.267 | 1.235425 | 9.258668 | 1439.237 | 0 | 1619.648 | 1618.414 | [21 empty] | 0.352 | 0.028 | 0.12 | 0.166 | 0.344 | 0.027 | 0.175 | 0.236
109.LAK.20-10 - Pipetel Technologies Inc. - 09/16 - MFL-Geometry-Video | 290 | 212.682 | 212.682 | MFL | Anomaly | Metal loss | 25 | 2 | 10 | 10 | 05:10 | EXT | possible debris |  | False | False | ILI.GW.22 | 220 |  |  | Pitting |  | 01:27 | 1:27 | Unknown | 11.305 | 290 | 415 | 15 | 7.92 | 7.92 | 0.2 | N | 10 | 12.7 | 19.1 | 10 | 10 |  |  |  | 175 | 508 | 54 | Coating and Tape | Unknown | 1962 | 54 | 2016 |  |  | 0 |  |  |  |  | None |  | 1619.95 | 1.235181 | 9.256859 | 1620.739 | 1.235785 | 9.261366 | 1439.838 | 0 | 1620.268 | 1619.159 | [21 empty] | 0.463 | 0.037 | 0.092 | 0.092 | 0.344 | 0.027 | 0.175 | 0.236
109.LAK.20-10 - Pipetel Technologies Inc. - 09/16 - MFL-Geometry-Video |  |  | 212.682 | MFL | Risk Model Anomaly | Individual Corrosion | 45.457 | 3.600195 | 14.02859 | 14.02859 | 05:10 | EXT |  |  | False | False | ILI.GW.22 | 220 |  |  | Cluster Class |  | 01:27 | 1:27 | Unknown | 11.305 | 290 | 415 | 15 | 7.92 | 7.92 | 0.2 | N | 10 | 12.7 | [6 empty] | 175 | 508 | 54 | Coating and Tape | Unknown | 1962 | 54 | 2016 | 15983 | 6t*6t / 15983 | 0 |  |  |  |  | None |  | 1608.131 | 1.22617 | 9.189323 | [7 empty] | 500.3997 | 1 | 0.007251587 | 0 | 0.007251587 | 0 | 0.007251587 | 0 | Pitting | (Class: Pitting, SD = 14.131%, SL = 10.411 mm)
109.LAK.20-10 - Pipetel Technologies Inc. - 09/16 - MFL-Geometry-Video |  |  | 213.455 | MFL | Risk Model Anomaly | Individual Corrosion | 18.29338 | 1.448836 | 25.26898 | 42.12956 | 05:56 | EXT |  |  | False | False | ILI.GW.22 | 220 |  |  | Cluster Class |  | 01:27 | 1:27 | Unknown | 12.078 | 290 | 415 | 15 | 7.92 | 7.92 | 0.2 | N | 10 | 12.7 | [6 empty] | 175 | 508 | 54 | Coating and Tape | Unknown | 1962 | 54 | 2016 | 15983 | 6t*6t / 15983 | 0 |  |  |  |  | None |  | 1609.591 | 1.227283 | 9.197665 | [7 empty] | 500.3997 | 1 | 6.306628e-06 | 0 | 6.306628e-06 | 0 | 6.306628e-06 | 0 | Pitting | (Class: Pitting, SD = 14.131%, SL = 10.411 mm)
109.LAK.20-10 - Pipetel Technologies Inc. - 09/16 - MFL-Geometry-Video | 291 | 213.455 | 213.455 | MFL | Anomaly | Metal loss | 10 | 1 | 18 | 30 | 05:57 | EXT | possible debris |  | False | False | ILI.GW.22 | 220 |  |  | Pitting |  | 01:27 | 1:27 | Unknown | 12.078 | 290 | 415 | 15 | 7.92 | 7.92 | 0.2 | N | 10 | 12.7 | 19.1 | 10 | 10 |  |  |  | 175 | 508 | 54 | Coating and Tape | Unknown | 1962 | 54 | 2016 |  |  | 0 |  |  |  |  | None |  | 1619.658 | 1.234958 | 9.255186 | 1620.577 | 1.235661 | 9.260441 | 1439.499 | 0 | 1619.957 | 1618.939 | [21 empty] | 0.185 | 0.015 | 0.166 | 0.277 | 0.344 | 0.027 | 0.175 | 0.236
109.LAK.20-10 - Pipetel Technologies Inc. - 09/16 - MFL-Geometry-Video | 292 | 213.458 | 213.458 | MFL | Anomaly | Metal loss | 12 | 1 | 25 | 15 | 07:35 | EXT | possible debris |  | False | False | ILI.GW.22 | 220 |  |  | Pitting |  | 01:27 | 1:27 | Unknown | 12.081 | 290 | 415 | 15 | 7.92 | 7.92 | 0.2 | N | 10 | 12.7 | 19.1 | 10 | 10 |  |  |  | 175 | 508 | 54 | Coating and Tape | Unknown | 1962 | 54 | 2016 |  |  | 0 |  |  |  |  | None |  | 1614.99 | 1.231399 | 9.228514 | 1616.972 | 1.232912 | 9.23984 | 1435.558 | 0 | 1615.62 | 1613.259 | [21 empty] | 0.222 | 0.018 | 0.23 | 0.138 | 0.344 | 0.027 | 0.175 | 0.236
109.LAK.20-10 - Pipetel Technologies Inc. - 09/16 - MFL-Geometry-Video |  |  | 213.458 | MFL | Risk Model Anomaly | Individual Corrosion | 21.95205 | 1.738603 | 35.07148 | 21.04289 | 07:34 | EXT |  |  | False | False | ILI.GW.22 | 220 |  |  | Cluster Class |  | 01:27 | 1:27 | Unknown | 12.081 | 290 | 415 | 15 | 7.92 | 7.92 | 0.2 | N | 10 | 12.7 | [6 empty] | 175 | 508 | 54 | Coating and Tape | Unknown | 1962 | 54 | 2016 | 15983 | 6t*6t / 15983 | 0 |  |  |  |  | None |  | 1592.671 | 1.214381 | 9.100977 | [7 empty] | 500.3997 | 1 | 1.996933e-05 | 0 | 1.996933e-05 | 0 | 1.996933e-05 | 0 | Pitting | (Class: Pitting, SD = 14.131%, SL = 10.411 mm)
109.LAK.20-10 - Pipetel Technologies Inc. - 09/16 - MFL-Geometry-Video | 293 | 213.477 | 213.477 | MFL | Anomaly | Metal loss | 10 | 1 | 28 | 109 | 04:37 | EXT | possible debris |  | False | False | ILI.GW.22 | 220 |  |  | Circumferential Grooving |  | 01:27 | 1:27 | Unknown | 12.1 | 290 | 415 | 15 | 7.92 | 7.92 | 0.2 | N | 10 | 12.7 | 19.1 | 10 | 10 |  |  |  | 175 | 508 | 54 | Coating and Tape | Unknown | 1962 | 54 | 2016 |  |  | 0 |  |  |  |  | None |  | 1614.919 | 1.231345 | 9.22811 | 1616.889 | 1.232849 | 9.239366 | 1435.494 | 0 | 1615.449 | 1613.106 | [21 empty] | 0.185 | 0.015 | 0.258 | 1.005 | 0.344 | 0.027 | 0.175 | 0.236
109.LAK.20-10 - Pipetel Technologies Inc. - 09/16 - MFL-Geometry-Video |  |  | 213.5208 | MFL | Risk Model Anomaly | Corrosion Cluster | 39.69254 | 3.143649 | 126.9321 | 320.7161 | 05:14 | EXT |  |  | False | False | ILI.GW.22 | 220 |  |  | Cluster Class |  | 01:27 | 1:27 | Unknown | 12.1 | 290 | 415 | 15 | 7.92 | 7.92 | 0.2 | N | 10 | 12.7 | [6 empty] | 175 | 508 | 54 | Coating and Tape | Unknown | 1962 | 54 | 2016 | 15983 | 6t*6t / 15983 | 0 |  |  |  |  | None |  | 1314.013 | 1.00191 | 7.508644 | [7 empty] | 500.3997 | 1 | 0.00216894 | 0 | 0.00216894 | 0 | 0.00216894 | 0 | General | (Class: General, SD = 14.131%, SL = 10.411 mm)
109.LAK.20-10 - Pipetel Technologies Inc. - 09/16 - MFL-Geometry-Video | 294 | 213.552 | 213.552 | MFL | Anomaly | Metal loss | 22 | 2 | 46 | 89 | 05:59 | EXT | On Girth Weld. In debris |  | False | False | ILI.GW.22 | 220 |  |  | General |  | 01:27 | 1:27 | Unknown | 12.175 | 290 | 415 | 15 | 7.92 | 7.92 | 0.2 | N | 10 | 12.7 | 19.1 | 10 | 15 |  |  |  | 175 | 508 | 54 | Coating and Tape | Unknown | 1962 | 54 | 2016 |  |  | 0 |  |  |  |  | Possible Phase 4 | Weld feature; possible phase 4 | 1575.277 | 1.201119 | 9.001582 | 1582.49 | 1.20662 | 9.042798 | 1403.804 | 0 | 1574.781 | 1559.618 | [21 empty] | 0.407 | 0.032 | 0.424 | 0.82 | 0.344 | 0.027 | 0.175 | 0.236
109.LAK.20-10 - Pipetel Technologies Inc. - 09/16 - MFL-Geometry-Video | 295 | 213.603 | 213.603 | MFL | Girth Weld | Longitudinal seam | [8 empty] | False | False | ILI.GW.23 | 230 |  |  |  | 9.699 | 10:37 | 10:37 | Unknown | 0 | 290 | 415 | 15 | 7.92 | 7.92 | 0.2 | N | 10 | 12.7 | 19.1 | [5 empty] | 175 | 508 | 54 | Coating and Tape | Unknown | 1962 | 54 | 2016 |  |  | 0
109.LAK.20-10 - Pipetel Technologies Inc. - 09/16 - MFL-Geometry-Video |  |  | 213.647 | MFL | Risk Model Anomaly | Individual Corrosion | 21.95205 | 1.738603 | 18.25468 | 14.02859 | 00:24 | EXT |  |  | False | False | ILI.GW.23 | 230 |  |  | Cluster Class |  | 10:37 | 10:37 | Unknown | 0.044 | 290 | 415 | 15 | 7.92 | 7.92 | 0.2 | N | 10 | 12.7 | [6 empty] | 175 | 508 | 54 | Coating and Tape | Unknown | 1962 | 54 | 2016 | 15983 | 6t*6t / 15983 | 0 |  |  |  |  | None |  | 1614.061 | 1.230691 | 9.223207 | [7 empty] | 500.3997 | 1 | 1.996933e-05 | 0 | 1.996933e-05 | 0 | 1.996933e-05 | 0 | Pitting | (Class: Pitting, SD = 14.131%, SL = 10.411 mm)
109.LAK.20-10 - Pipetel Technologies Inc. - 09/16 - MFL-Geometry-Video | 296 | 213.647 | 213.647 | MFL | Anomaly | Metal loss | 12 | 1 | 13 | 10 | 00:25 | EXT |  |  | False | False | ILI.GW.23 | 230 |  |  | Pitting |  | 10:37 | 10:37 | Unknown | 0.044 | 290 | 415 | 15 | 7.92 | 7.92 | 0.2 | N | 10 | 12.7 | 19.1 | 10 | 10 |  |  |  | 175 | 508 | 54 | Coating and Tape | Unknown | 1962 | 54 | 2016 |  |  | 0 |  |  |  |  | None |  | 1620.94 | 1.235936 | 9.262516 | 1621.543 | 1.236398 | 9.265962 | 1440.606 | 0 | 1621.139 | 1620.464 | [21 empty] | 0.222 | 0.018 | 0.12 | 0.092 | 0.344 | 0.027 | 0.175 | 0.236
109.LAK.20-10 - Pipetel Technologies Inc. - 09/16 - MFL-Geometry-Video | 297 | 213.68 | 213.68 | MFL | Anomaly | Metal loss | 12 | 1 | 20 | 51 | 04:22 | EXT | possible debris |  | False | False | ILI.GW.23 | 230 |  |  | Circumferential Grooving |  | 10:37 | 10:37 | Unknown | 0.077 | 290 | 415 | 15 | 7.92 | 7.92 | 0.2 | N | 10 | 12.7 | 19.1 | 10 | 10 |  |  |  | 175 | 508 | 54 | Coating and Tape | Unknown | 1962 | 54 | 2016 |  |  | 0 |  |  |  |  | None |  | 1617.845 | 1.233576 | 9.244829 | 1619.19 | 1.234604 | 9.252517 | 1437.964 | 0 | 1618.296 | 1616.744 | [21 empty] | 0.222 | 0.018 | 0.184 | 0.47 | 0.344 | 0.027 | 0.175 | 0.236
109.LAK.20-10 - Pipetel Technologies Inc. - 09/16 - MFL-Geometry-Video |  |  | 213.68 | MFL | Risk Model Anomaly | Individual Corrosion | 21.95205 | 1.738603 | 28.05718 | 71.58085 | 04:22 | EXT |  |  | False | False | ILI.GW.23 | 230 |  |  | Cluster Class |  | 10:37 | 10:37 | Unknown | 0.077 | 290 | 415 | 15 | 7.92 | 7.92 | 0.2 | N | 10 | 12.7 | [6 empty] | 175 | 508 | 54 | Coating and Tape | Unknown | 1962 | 54 | 2016 | 15983 | 6t*6t / 15983 | 0 |  |  |  |  | None |  | 1602.657 | 1.221995 | 9.158038 | [7 empty] | 500.3997 | 1 | 1.996933e-05 | 0 | 1.996933e-05 | 0 | 1.996933e-05 | 0 | Circumferential Grooving | (Class: Circumferential Grooving, SD = 14.131%, SL = 10.411 mm)
109.LAK.20-10 - Pipetel Technologies Inc. - 09/16 - MFL-Geometry-Video |  |  | 213.693 | MFL | Risk Model Anomaly | Individual Corrosion | 36.03387 | 2.853882 | 18.25468 | 18.25468 | 02:30 | EXT |  |  | False | False | ILI.GW.23 | 230 |  |  | Cluster Class |  | 10:37 | 10:37 | Unknown | 0.09 | 290 | 415 | 15 | 7.92 | 7.92 | 0.2 | N | 10 | 12.7 | [6 empty] | 175 | 508 | 54 | Coating and Tape | Unknown | 1962 | 54 | 2016 | 15983 | 6t*6t / 15983 | 0 |  |  |  |  | None |  | 1605.594 | 1.224235 | 9.17482 | [7 empty] | 500.3997 | 1 | 0.0009310376 | 0 | 0.0009310376 | 0 | 0.0009310376 | 0 | Pitting | (Class: Pitting, SD = 14.131%, SL = 10.411 mm)
109.LAK.20-10 - Pipetel Technologies Inc. - 09/16 - MFL-Geometry-Video | 298 | 213.693 | 213.693 | MFL | Anomaly | Metal loss | 20 | 2 | 13 | 13 | 02:31 | EXT |  |  | False | False | ILI.GW.23 | 230 |  |  | Pitting |  | 10:37 | 10:37 | Unknown | 0.09 | 290 | 415 | 15 | 7.92 | 7.92 | 0.2 | N | 10 | 12.7 | 19.1 | 10 | 10 |  |  |  | 175 | 508 | 54 | Coating and Tape | Unknown | 1962 | 54 | 2016 |  |  | 0 |  |  |  |  | None |  | 1619.035 | 1.234483 | 9.251626 | 1620.067 | 1.235272 | 9.257523 | 1439.03 | 0 | 1619.42 | 1618.092 | [21 empty] | 0.37 | 0.029 | 0.12 | 0.12 | 0.344 | 0.027 | 0.175 | 0.236
109.LAK.20-10 - Pipetel Technologies Inc. - 09/16 - MFL-Geometry-Video | 299 | 214.012 | 214.012 | MFL | Anomaly | Metal loss | 13 | 1 | 23 | 48 | 05:03 | EXT | possible debris |  | False | False | ILI.GW.23 | 230 |  |  | Circumferential Grooving |  | 10:37 | 10:37 | Unknown | 0.409 | 290 | 415 | 15 | 7.92 | 7.92 | 0.2 | N | 10 | 12.7 | 19.1 | 10 | 10 |  |  |  | 175 | 508 | 54 | Coating and Tape | Unknown | 1962 | 54 | 2016 |  |  | 0 |  |  |  |  | None |  | 1615.525 | 1.231807 | 9.231571 | 1617.395 | 1.233235 | 9.242256 | 1436.012 | 0 | 1616.151 | 1613.92 | [21 empty] | 0.241 | 0.019 | 0.212 | 0.442 | 0.344 | 0.027 | 0.175 | 0.236
109.LAK.20-10 - Pipetel Technologies Inc. - 09/16 - MFL-Geometry-Video |  |  | 214.012 | MFL | Risk Model Anomaly | Individual Corrosion | 23.50495 | 1.861592 | 32.28328 | 67.35476 | 05:02 | EXT |  |  | False | False | ILI.GW.23 | 230 |  |  | Cluster Class |  | 10:37 | 10:37 | Unknown | 0.409 | 290 | 415 | 15 | 7.92 | 7.92 | 0.2 | N | 10 | 12.7 | [6 empty] | 175 | 508 | 54 | Coating and Tape | Unknown | 1962 | 54 | 2016 | 15983 | 6t*6t / 15983 | 0 |  |  |  |  | None |  | 1594.477 | 1.215758 | 9.111295 | [7 empty] | 500.3997 | 1 | 3.194604e-05 | 0 | 3.194604e-05 | 0 | 3.194604e-05 | 0 | General | (Class: General, SD = 14.131%, SL = 10.411 mm)
109.LAK.20-10 - Pipetel Technologies Inc. - 09/16 - MFL-Geometry-Video | 300 | 214.11 | 214.11 | MFL | Anomaly | Metal loss | 41 | 3 | 18 | 15 | 05:03 | EXT | possible debris |  | False | False | ILI.GW.23 | 230 |  |  | Pitting |  | 10:37 | 10:37 | Unknown | 0.507 | 290 | 415 | 15 | 7.92 | 7.92 | 0.2 | N | 10 | 12.7 | 19.1 | 10 | 10 |  |  |  | 175 | 508 | 54 | Coating and Tape | Unknown | 1962 | 54 | 2016 |  |  | 0 |  |  |  |  | None |  | 1602.458 | 1.221844 | 9.156903 | 1606.322 | 1.224792 | 9.178985 | 1426.171 | 0 | 1604.767 | 1596.32 | [21 empty] | 0.759 | 0.06 | 0.166 | 0.138 | 0.344 | 0.027 | 0.175 | 0.236
109.LAK.20-10 - Pipetel Technologies Inc. - 09/16 - MFL-Geometry-Video |  |  | 214.11 | MFL | Risk Model Anomaly | Individual Corrosion | 74.17352 | 5.874542 | 25.26898 | 21.04289 | 05:02 | EXT |  |  | False | False | ILI.GW.23 | 230 |  |  | Cluster Class |  | 10:37 | 10:37 | Unknown | 0.507 | 290 | 415 | 15 | 7.92 | 7.92 | 0.2 | N | 10 | 12.7 | [6 empty] | 175 | 508 | 54 | Coating and Tape | Unknown | 1962 | 54 | 2016 | 15983 | 6t*6t / 15983 | 0 |  |  |  |  | Phase 1 | Feature with depth > 70% NWT No further checks performed | 1504.422 | 1.147093 | 8.596694 | [7 empty] | 500.3997 | 1 | 0.3400484 | 0 | 0.3400484 | 0 | 0.3400484 | 0 | Pitting | (Class: Pitting, SD = 14.131%, SL = 10.411 mm)
109.LAK.20-10 - Pipetel Technologies Inc. - 09/16 - MFL-Geometry-Video |  |  | 214.148 | MFL | Risk Model Anomaly | Individual Corrosion | 21.95205 | 1.738603 | 21.04289 | 67.35476 | 05:54 | EXT |  |  | False | False | ILI.GW.23 | 230 |  |  | Cluster Class |  | 10:37 | 10:37 | Unknown | 0.545 | 290 | 415 | 15 | 7.92 | 7.92 | 0.2 | N | 10 | 12.7 | [6 empty] | 175 | 508 | 54 | Coating and Tape | Unknown | 1962 | 54 | 2016 | 15983 | 6t*6t / 15983 | 0 |  |  |  |  | None |  | 1611.189 | 1.228501 | 9.206793 | [7 empty] | 500.3997 | 1 | 1.996933e-05 | 0 | 1.996933e-05 | 0 | 1.996933e-05 | 0 | Circumferential Grooving | (Class: Circumferential Grooving, SD = 14.131%, SL = 10.411 mm)
109.LAK.20-10 - Pipetel Technologies Inc. - 09/16 - MFL-Geometry-Video | 301 | 214.148 | 214.148 | MFL | Anomaly | Metal loss | 12 | 1 | 15 | 48 | 05:54 | EXT | possible debris |  | False | False | ILI.GW.23 | 230 |  |  | Circumferential Grooving |  | 10:37 | 10:37 | Unknown | 0.545 | 290 | 415 | 15 | 7.92 | 7.92 | 0.2 | N | 10 | 12.7 | 19.1 | 10 | 10 |  |  |  | 175 | 508 | 54 | Coating and Tape | Unknown | 1962 | 54 | 2016 |  |  | 0 |  |  |  |  | None |  | 1620.174 | 1.235352 | 9.258136 | 1620.965 | 1.235957 | 9.262658 | 1439.948 | 0 | 1620.437 | 1619.544 | [21 empty] | 0.222 | 0.018 | 0.138 | 0.442 | 0.344 | 0.027 | 0.175 | 0.236
109.LAK.20-10 - Pipetel Technologies Inc. - 09/16 - MFL-Geometry-Video | 302 | 214.374 | 214.374 | MFL | Anomaly | Metal loss | 20 | 2 | 13 | 18 | 06:20 | EXT | possible debris |  | False | False | ILI.GW.23 | 230 |  |  | Pitting |  | 10:37 | 10:37 | Unknown | 0.771 | 290 | 415 | 15 | 7.92 | 7.92 | 0.2 | N | 10 | 12.7 | 19.1 | 10 | 10 |  |  |  | 175 | 508 | 54 | Coating and Tape | Unknown | 1962 | 54 | 2016 |  |  | 0 |  |  |  |  | None |  | 1619.035 | 1.234483 | 9.251626 | 1620.067 | 1.235272 | 9.257523 | 1439.03 | 0 | 1619.42 | 1618.092 | [21 empty] | 0.37 | 0.029 | 0.12 | 0.166 | 0.344 | 0.027 | 0.175 | 0.236
109.LAK.20-10 - Pipetel Technologies Inc. - 09/16 - MFL-Geometry-Video |  |  | 214.374 | MFL | Risk Model Anomaly | Individual Corrosion | 36.03387 | 2.853882 | 18.25468 | 25.26898 | 06:20 | EXT |  |  | False | False | ILI.GW.23 | 230 |  |  | Cluster Class |  | 10:37 | 10:37 | Unknown | 0.771 | 290 | 415 | 15 | 7.92 | 7.92 | 0.2 | N | 10 | 12.7 | [6 empty] | 175 | 508 | 54 | Coating and Tape | Unknown | 1962 | 54 | 2016 | 15983 | 6t*6t / 15983 | 0 |  |  |  |  | None |  | 1605.594 | 1.224235 | 9.17482 | [7 empty] | 500.3997 | 1 | 0.0009310376 | 0 | 0.0009310376 | 0 | 0.0009310376 | 0 | Pitting | (Class: Pitting, SD = 14.131%, SL = 10.411 mm)
109.LAK.20-10 - Pipetel Technologies Inc. - 09/16 - MFL-Geometry-Video |  |  | 214.416 | MFL | Risk Model Anomaly | Individual Corrosion | 81.49087 | 6.454077 | 21.04289 | 25.26898 | 04:50 | EXT |  |  | False | False | ILI.GW.23 | 230 |  |  | Cluster Class |  | 10:37 | 10:37 | Unknown | 0.813 | 290 | 415 | 15 | 7.92 | 7.92 | 0.2 | N | 10 | 12.7 | [6 empty] | 175 | 508 | 54 | Coating and Tape | Unknown | 1962 | 54 | 2016 | 15983 | 6t*6t / 15983 | 0 |  |  |  |  | Phase 1 | Feature with depth > 70% NWT No further checks performed | 1511.508 | 1.152496 | 8.63719 | [7 empty] | 500.3997 | 1 | 0.542013 | 0 | 0.542013 | 0 | 0.542013 | 0 | Pitting | (Class: Pitting, SD = 14.131%, SL = 10.411 mm)
109.LAK.20-10 - Pipetel Technologies Inc. - 09/16 - MFL-Geometry-Video | 303 | 214.416 | 214.416 | MFL | Anomaly | Metal loss | 45 | 4 | 15 | 18 | 04:50 | EXT | possible debris |  | False | False | ILI.GW.23 | 230 |  |  | Pitting |  | 10:37 | 10:37 | Unknown | 0.813 | 290 | 415 | 15 | 7.92 | 7.92 | 0.2 | N | 10 | 12.7 | 19.1 | 10 | 10 |  |  |  | 175 | 508 | 54 | Coating and Tape | Unknown | 1962 | 54 | 2016 |  |  | 0 |  |  |  |  | None |  | 1606.312 | 1.224783 | 9.178928 | 1609.298 | 1.227061 | 9.195988 | 1429.399 | 0 | 1608.293 | 1600.931 | [21 empty] | 0.833 | 0.066 | 0.138 | 0.166 | 0.344 | 0.027 | 0.175 | 0.236
109.LAK.20-10 - Pipetel Technologies Inc. - 09/16 - MFL-Geometry-Video |  |  | 214.967 | MFL | Risk Model Anomaly | Individual Corrosion | 19.84627 | 1.571825 | 50.53796 | 64.56655 | 05:50 | EXT |  |  | False | False | ILI.GW.23 | 230 |  |  | Cluster Class |  | 10:37 | 10:37 | Unknown | 1.364 | 290 | 415 | 15 | 7.92 | 7.92 | 0.2 | N | 10 | 12.7 | [6 empty] | 175 | 508 | 54 | Coating and Tape | Unknown | 1962 | 54 | 2016 | 15983 | 6t*6t / 15983 | 0 |  |  |  |  | None |  | 1574.147 | 1.200258 | 8.995128 | [7 empty] | 500.3997 | 1 | 1.036717e-05 | 0 | 1.036717e-05 | 0 | 1.036717e-05 | 0 | General | (Class: General, SD = 14.131%, SL = 10.411 mm)
109.LAK.20-10 - Pipetel Technologies Inc. - 09/16 - MFL-Geometry-Video | 304 | 214.967 | 214.967 | MFL | Anomaly | Metal loss | 11 | 1 | 36 | 46 | 05:50 | EXT | possible debris |  | False | False | ILI.GW.23 | 230 |  |  | General |  | 10:37 | 10:37 | Unknown | 1.364 | 290 | 415 | 15 | 7.92 | 7.92 | 0.2 | N | 10 | 12.7 | 19.1 | 10 | 15 |  |  |  | 175 | 508 | 54 | Coating and Tape | Unknown | 1962 | 54 | 2016 |  |  | 0 |  |  |  |  | None |  | 1608.75 | 1.226641 | 9.192855 | 1611.765 | 1.228942 | 9.210087 | 1430.398 | 0 | 1609 | 1604.824 | [21 empty] | 0.204 | 0.016 | 0.332 | 0.424 | 0.344 | 0.027 | 0.175 | 0.236
109.LAK.20-10 - Pipetel Technologies Inc. - 09/16 - MFL-Geometry-Video |  |  | 215.327 | MFL | Risk Model Anomaly | Individual Corrosion | 21.95205 | 1.738603 | 32.28328 | 78.59515 | 05:38 | EXT |  |  | False | False | ILI.GW.23 | 230 |  |  | Cluster Class |  | 10:37 | 10:37 | Unknown | 1.724 | 290 | 415 | 15 | 7.92 | 7.92 | 0.2 | N | 10 | 12.7 | [6 empty] | 175 | 508 | 54 | Coating and Tape | Unknown | 1962 | 54 | 2016 | 15983 | 6t*6t / 15983 | 0 |  |  |  |  | None |  | 1596.781 | 1.217515 | 9.124463 | [7 empty] | 500.3997 | 1 | 1.996933e-05 | 0 | 1.996933e-05 | 0 | 1.996933e-05 | 0 | General | (Class: General, SD = 14.131%, SL = 10.411 mm)
109.LAK.20-10 - Pipetel Technologies Inc. - 09/16 - MFL-Geometry-Video | 305 | 215.327 | 215.327 | MFL | Anomaly | Metal loss | 12 | 1 | 23 | 56 | 05:38 | EXT | possible debris |  | False | False | ILI.GW.23 | 230 |  |  | Circumferential Grooving |  | 10:37 | 10:37 | Unknown | 1.724 | 290 | 415 | 15 | 7.92 | 7.92 | 0.2 | N | 10 | 12.7 | 19.1 | 10 | 10 |  |  |  | 175 | 508 | 54 | Coating and Tape | Unknown | 1962 | 54 | 2016 |  |  | 0 |  |  |  |  | None |  | 1616.19 | 1.232314 | 9.23537 | 1617.911 | 1.233628 | 9.245204 | 1436.566 | 0 | 1616.755 | 1614.735 | [21 empty] | 0.222 | 0.018 | 0.212 | 0.516 | 0.344 | 0.027 | 0.175 | 0.236
109.LAK.20-10 - Pipetel Technologies Inc. - 09/16 - MFL-Geometry-Video | 306 | 215.593 | 215.593 | MFL | Anomaly | Metal loss | 20 | 2 | 18 | 30 | 05:29 | EXT | possible debris |  | False | False | ILI.GW.23 | 230 |  |  | Pitting |  | 10:37 | 10:37 | Unknown | 1.99 | 290 | 415 | 15 | 7.92 | 7.92 | 0.2 | N | 10 | 12.7 | 19.1 | 10 | 10 |  |  |  | 175 | 508 | 54 | Coating and Tape | Unknown | 1962 | 54 | 2016 |  |  | 0 |  |  |  |  | None |  | 1615.268 | 1.231611 | 9.230101 | 1617.163 | 1.233058 | 9.240932 | 1435.869 | 0 | 1615.988 | 1613.5 | [21 empty] | 0.37 | 0.029 | 0.166 | 0.277 | 0.344 | 0.027 | 0.175 | 0.236
109.LAK.20-10 - Pipetel Technologies Inc. - 09/16 - MFL-Geometry-Video |  |  | 215.593 | MFL | Risk Model Anomaly | Individual Corrosion | 36.03387 | 2.853882 | 25.26898 | 42.12956 | 05:28 | EXT |  |  | False | False | ILI.GW.23 | 230 |  |  | Cluster Class |  | 10:37 | 10:37 | Unknown | 1.99 | 290 | 415 | 15 | 7.92 | 7.92 | 0.2 | N | 10 | 12.7 | [6 empty] | 175 | 508 | 54 | Coating and Tape | Unknown | 1962 | 54 | 2016 | 15983 | 6t*6t / 15983 | 0 |  |  |  |  | None |  | 1590.785 | 1.212943 | 9.0902 | [7 empty] | 500.3997 | 1 | 0.0009310376 | 0 | 0.0009310376 | 0 | 0.0009310376 | 0 | Pitting | (Class: Pitting, SD = 14.131%, SL = 10.411 mm)
109.LAK.20-10 - Pipetel Technologies Inc. - 09/16 - MFL-Geometry-Video |  |  | 216.312 | MFL | Risk Model Anomaly | Individual Corrosion | 39.69254 | 3.143649 | 25.26898 | 21.04289 | 05:58 | EXT |  |  | False | False | ILI.GW.23 | 230 |  |  | Cluster Class |  | 10:37 | 10:37 | Unknown | 2.709 | 290 | 415 | 15 | 7.92 | 7.92 | 0.2 | N | 10 | 12.7 | [6 empty] | 175 | 508 | 54 | Coating and Tape | Unknown | 1962 | 54 | 2016 | 15983 | 6t*6t / 15983 | 0 |  |  |  |  | None |  | 1585.914 | 1.20923 | 9.062369 | [7 empty] | 500.3997 | 1 | 0.00216894 | 0 | 0.00216894 | 0 | 0.00216894 | 0 | Pitting | (Class: Pitting, SD = 14.131%, SL = 10.411 mm)
109.LAK.20-10 - Pipetel Technologies Inc. - 09/16 - MFL-Geometry-Video | 307 | 216.312 | 216.312 | MFL | Anomaly | Metal loss | 22 | 2 | 18 | 15 | 05:59 | EXT | possible debris |  | False | False | ILI.GW.23 | 230 |  |  | Pitting |  | 10:37 | 10:37 | Unknown | 2.709 | 290 | 415 | 15 | 7.92 | 7.92 | 0.2 | N | 10 | 12.7 | 19.1 | 10 | 10 |  |  |  | 175 | 508 | 54 | Coating and Tape | Unknown | 1962 | 54 | 2016 |  |  | 0 |  |  |  |  | None |  | 1614.283 | 1.23086 | 9.224473 | 1616.377 | 1.232459 | 9.236441 | 1435.078 | 0 | 1615.107 | 1612.25 | [21 empty] | 0.407 | 0.032 | 0.166 | 0.138 | 0.344 | 0.027 | 0.175 | 0.236
109.LAK.20-10 - Pipetel Technologies Inc. - 09/16 - MFL-Geometry-Video | 308 | 217.481 | 217.481 | MFL | Anomaly | Metal loss | 15 | 1 | 15 | 10 | 05:21 | EXT | possible debris |  | False | False | ILI.GW.23 | 230 |  |  | Pitting |  | 10:37 | 10:37 | Unknown | 3.878 | 290 | 415 | 15 | 7.92 | 7.92 | 0.2 | N | 10 | 12.7 | 19.1 | 10 | 10 |  |  |  | 175 | 508 | 54 | Coating and Tape | Unknown | 1962 | 54 | 2016 |  |  | 0 |  |  |  |  | None |  | 1619.275 | 1.234666 | 9.252999 | 1620.274 | 1.23543 | 9.25871 | 1439.197 | 0 | 1619.622 | 1618.437 | [21 empty] | 0.278 | 0.022 | 0.138 | 0.092 | 0.344 | 0.027 | 0.175 | 0.236
109.LAK.20-10 - Pipetel Technologies Inc. - 09/16 - MFL-Geometry-Video |  |  | 217.481 | MFL | Risk Model Anomaly | Individual Corrosion | 27.16362 | 2.151359 | 21.04289 | 14.02859 | 05:20 | EXT |  |  | False | False | ILI.GW.23 | 230 |  |  | Cluster Class |  | 10:37 | 10:37 | Unknown | 3.878 | 290 | 415 | 15 | 7.92 | 7.92 | 0.2 | N | 10 | 12.7 | [6 empty] | 175 | 508 | 54 | Coating and Tape | Unknown | 1962 | 54 | 2016 | 15983 | 6t*6t / 15983 | 0 |  |  |  |  | None |  | 1607.481 | 1.225674 | 9.185605 | [7 empty] | 500.3997 | 1 | 9.235098e-05 | 0 | 9.235098e-05 | 0 | 9.235098e-05 | 0 | Pitting | (Class: Pitting, SD = 14.131%, SL = 10.411 mm)
109.LAK.20-10 - Pipetel Technologies Inc. - 09/16 - MFL-Geometry-Video | 309 | 218.144 | 218.144 | MFL | Anomaly | Metal loss | 20 | 2 | 15 | 10 | 05:38 | EXT | possible debris |  | False | False | ILI.GW.23 | 230 |  |  | Pitting |  | 10:37 | 10:37 | Unknown | 4.541 | 290 | 415 | 15 | 7.92 | 7.92 | 0.2 | N | 10 | 12.7 | 19.1 | 10 | 10 |  |  |  | 175 | 508 | 54 | Coating and Tape | Unknown | 1962 | 54 | 2016 |  |  | 0 |  |  |  |  | None |  | 1617.656 | 1.233432 | 9.24375 | 1619.009 | 1.234465 | 9.25148 | 1437.871 | 0 | 1618.165 | 1616.412 | [21 empty] | 0.37 | 0.029 | 0.138 | 0.092 | 0.344 | 0.027 | 0.175 | 0.236
109.LAK.20-10 - Pipetel Technologies Inc. - 09/16 - MFL-Geometry-Video |  |  | 218.144 | MFL | Risk Model Anomaly | Individual Corrosion | 36.03387 | 2.853882 | 21.04289 | 14.02859 | 05:38 | EXT |  |  | False | False | ILI.GW.23 | 230 |  |  | Cluster Class |  | 10:37 | 10:37 | Unknown | 4.541 | 290 | 415 | 15 | 7.92 | 7.92 | 0.2 | N | 10 | 12.7 | [6 empty] | 175 | 508 | 54 | Coating and Tape | Unknown | 1962 | 54 | 2016 | 15983 | 6t*6t / 15983 | 0 |  |  |  |  | None |  | 1600.132 | 1.22007 | 9.14361 | [7 empty] | 500.3997 | 1 | 0.0009310376 | 0 | 0.0009310376 | 0 | 0.0009310376 | 0 | Pitting | (Class: Pitting, SD = 14.131%, SL = 10.411 mm)
109.LAK.20-10 - Pipetel Technologies Inc. - 09/16 - MFL-Geometry-Video | 310 | 218.217 | 218.217 | MFL | Anomaly | Metal loss | 18 | 1 | 38 | 28 | 02:14 | EXT |  |  | False | False | ILI.GW.23 | 230 |  |  | Pitting |  | 10:37 | 10:37 | Unknown | 4.614 | 290 | 415 | 15 | 7.92 | 7.92 | 0.2 | N | 10 | 12.7 | 19.1 | 10 | 10 |  |  |  | 175 | 508 | 54 | Coating and Tape | Unknown | 1962 | 54 | 2016 |  |  | 0 |  |  |  |  | None |  | 1595.533 | 1.216563 | 9.11733 | 1600.865 | 1.220631 | 9.147798 | 1419.705 | 0 | 1596.322 | 1587.908 | [21 empty] | 0.333 | 0.026 | 0.35 | 0.258 | 0.344 | 0.027 | 0.175 | 0.236
109.LAK.20-10 - Pipetel Technologies Inc. - 09/16 - MFL-Geometry-Video |  |  | 218.217 | MFL | Risk Model Anomaly | Individual Corrosion | 32.37519 | 2.564115 | 53.32616 | 39.29757 | 02:14 | EXT |  |  | False | False | ILI.GW.23 | 230 |  |  | Cluster Class |  | 10:37 | 10:37 | Unknown | 4.614 | 290 | 415 | 15 | 7.92 | 7.92 | 0.2 | N | 10 | 12.7 | [6 empty] | 175 | 508 | 54 | Coating and Tape | Unknown | 1962 | 54 | 2016 | 15983 | 6t*6t / 15983 | 0 |  |  |  |  | None |  | 1526.424 | 1.163869 | 8.722422 | [7 empty] | 500.3997 | 1 | 0.0003754417 | 0 | 0.0003754417 | 0 | 0.0003754417 | 0 | General | (Class: General, SD = 14.131%, SL = 10.411 mm)
109.LAK.20-10 - Pipetel Technologies Inc. - 09/16 - MFL-Geometry-Video |  |  | 218.26 | MFL | Risk Model Anomaly | Individual Corrosion | 74.17352 | 5.874542 | 25.26898 | 14.02859 | 06:02 | EXT |  |  | False | False | ILI.GW.23 | 230 |  |  | Cluster Class |  | 10:37 | 10:37 | Unknown | 4.657 | 290 | 415 | 15 | 7.92 | 7.92 | 0.2 | N | 10 | 12.7 | [6 empty] | 175 | 508 | 54 | Coating and Tape | Unknown | 1962 | 54 | 2016 | 15983 | 6t*6t / 15983 | 0 |  |  |  |  | Phase 1 | Feature with depth > 70% NWT No further checks performed | 1504.422 | 1.147093 | 8.596694 | [7 empty] | 500.3997 | 1 | 0.3400484 | 0 | 0.3400484 | 0 | 0.3400484 | 0 | Pitting | (Class: Pitting, SD = 14.131%, SL = 10.411 mm)
109.LAK.20-10 - Pipetel Technologies Inc. - 09/16 - MFL-Geometry-Video | 311 | 218.26 | 218.26 | MFL | Anomaly | Metal loss | 41 | 3 | 18 | 10 | 06:02 | EXT | possible debris |  | False | False | ILI.GW.23 | 230 |  |  | Pitting |  | 10:37 | 10:37 | Unknown | 4.657 | 290 | 415 | 15 | 7.92 | 7.92 | 0.2 | N | 10 | 12.7 | 19.1 | 10 | 10 |  |  |  | 175 | 508 | 54 | Coating and Tape | Unknown | 1962 | 54 | 2016 |  |  | 0 |  |  |  |  | None |  | 1602.458 | 1.221844 | 9.156903 | 1606.322 | 1.224792 | 9.178985 | 1426.171 | 0 | 1604.767 | 1596.32 | [21 empty] | 0.759 | 0.06 | 0.166 | 0.092 | 0.344 | 0.027 | 0.175 | 0.236
111.LAK.20-10 - Pipetel - 11/18 - MFL/Geometry/Video | 179 | 218.782 | 218.5295 | MFL | Girth Weld | Longitudinal seam | [5 empty] | N/A |  |  | False | False | GW.ILI.24 | 240 |  |  |  | 12.382 | 09:15 | 09:15 | Unknown | 0 | 290 | 414 | 15 | 7.92 | 7.92 | 0.1 | N | [8 empty] | 175 | 508 | 64 | Coal Tar | Coal Tar | 1954 | 64 | 2018 |  |  | 0
109.LAK.20-10 - Pipetel Technologies Inc. - 09/16 - MFL-Geometry-Video |  |  | 219.741 | MFL | Risk Model Anomaly | Individual Corrosion | 25.61073 | 2.02837 | 46.31187 | 25.26898 | 05:38 | EXT |  |  | False | False | ILI.GW.23 | 230 |  |  | Cluster Class |  | 10:37 | 10:37 | Unknown | 6.138 | 290 | 415 | 15 | 7.92 | 7.92 | 0.2 | N | 10 | 12.7 | [6 empty] | 175 | 508 | 54 | Coating and Tape | Unknown | 1962 | 54 | 2016 | 15983 | 6t*6t / 15983 | 0 |  |  |  |  | None |  | 1564.946 | 1.193242 | 8.942549 | [7 empty] | 500.3997 | 1 | 5.931199e-05 | 0 | 5.931199e-05 | 0 | 5.931199e-05 | 0 | Pitting | (Class: Pitting, SD = 14.131%, SL = 10.411 mm)
109.LAK.20-10 - Pipetel Technologies Inc. - 09/16 - MFL-Geometry-Video | 312 | 219.741 | 219.741 | MFL | Anomaly | Metal loss | 14 | 1 | 33 | 18 | 05:38 | EXT | possible debris |  | False | False | ILI.GW.23 | 230 |  |  | Pitting |  | 10:37 | 10:37 | Unknown | 6.138 | 290 | 415 | 15 | 7.92 | 7.92 | 0.2 | N | 10 | 12.7 | 19.1 | 10 | 10 |  |  |  | 175 | 508 | 54 | Coating and Tape | Unknown | 1962 | 54 | 2016 |  |  | 0 |  |  |  |  | None |  | 1606.966 | 1.225281 | 9.182663 | 1610.486 | 1.227967 | 9.202778 | 1428.927 | 0 | 1607.737 | 1602.982 | [21 empty] | 0.259 | 0.021 | 0.304 | 0.166 | 0.344 | 0.027 | 0.175 | 0.236
109.LAK.20-10 - Pipetel Technologies Inc. - 09/16 - MFL-Geometry-Video | 313 | 220.058 | 220.058 | MFL | Anomaly | Metal loss | 12 | 1 | 20 | 66 | 05:48 | EXT | possible debris |  | False | False | ILI.GW.23 | 230 |  |  | Circumferential Grooving |  | 10:37 | 10:37 | Unknown | 6.455 | 290 | 415 | 15 | 7.92 | 7.92 | 0.2 | N | 10 | 12.7 | 19.1 | 10 | 10 |  |  |  | 175 | 508 | 54 | Coating and Tape | Unknown | 1962 | 54 | 2016 |  |  | 0 |  |  |  |  | None |  | 1617.845 | 1.233576 | 9.244829 | 1619.19 | 1.234604 | 9.252517 | 1437.964 | 0 | 1618.296 | 1616.744 | [21 empty] | 0.222 | 0.018 | 0.184 | 0.608 | 0.344 | 0.027 | 0.175 | 0.236
109.LAK.20-10 - Pipetel Technologies Inc. - 09/16 - MFL-Geometry-Video |  |  | 220.058 | MFL | Risk Model Anomaly | Individual Corrosion | 21.95205 | 1.738603 | 28.05718 | 92.62374 | 05:48 | EXT |  |  | False | False | ILI.GW.23 | 230 |  |  | Cluster Class |  | 10:37 | 10:37 | Unknown | 6.455 | 290 | 415 | 15 | 7.92 | 7.92 | 0.2 | N | 10 | 12.7 | [6 empty] | 175 | 508 | 54 | Coating and Tape | Unknown | 1962 | 54 | 2016 | 15983 | 6t*6t / 15983 | 0 |  |  |  |  | None |  | 1602.657 | 1.221995 | 9.158038 | [7 empty] | 500.3997 | 1 | 1.996933e-05 | 0 | 1.996933e-05 | 0 | 1.996933e-05 | 0 | Circumferential Grooving | (Class: Circumferential Grooving, SD = 14.131%, SL = 10.411 mm)
109.LAK.20-10 - Pipetel Technologies Inc. - 09/16 - MFL-Geometry-Video | 314 | 221.069 | 221.069 | MFL | Anomaly | Metal loss | 12 | 1 | 15 | 10 | 06:21 | EXT | possible debris |  | False | False | ILI.GW.23 | 230 |  |  | Pitting |  | 10:37 | 10:37 | Unknown | 7.466 | 290 | 415 | 15 | 7.92 | 7.92 | 0.2 | N | 10 | 12.7 | 19.1 | 10 | 10 |  |  |  | 175 | 508 | 54 | Coating and Tape | Unknown | 1962 | 54 | 2016 |  |  | 1 | 317 | Recoat | Tape | 85 | None |  | 1620.174 | 1.235352 | 9.258136 | 1620.965 | 1.235957 | 9.262658 | 1439.948 | 0 | 1620.437 | 1619.544 | [21 empty] | 0.222 | 0.018 | 0.138 | 0.092 | 0.344 | 0.027 | 0.175 | 0.236
109.LAK.20-10 - Pipetel Technologies Inc. - 09/16 - MFL-Geometry-Video | 315 | 221.483 | 221.483 | MFL | Anomaly | Metal loss | 18 | 1 | 13 | 15 | 05:57 | EXT | possible debris |  | False | False | ILI.GW.23 | 230 |  |  | Pitting |  | 10:37 | 10:37 | Unknown | 7.88 | 290 | 415 | 15 | 7.92 | 7.92 | 0.2 | N | 10 | 12.7 | 19.1 | 10 | 10 |  |  |  | 175 | 508 | 54 | Coating and Tape | Unknown | 1962 | 54 | 2016 |  |  | 1 | 317 | Recoat | Tape | 85 | None |  | 1619.539 | 1.234868 | 9.25451 | 1620.462 | 1.235574 | 9.259785 | 1439.442 | 0 | 1619.873 | 1618.728 | [21 empty] | 0.333 | 0.026 | 0.12 | 0.138 | 0.344 | 0.027 | 0.175 | 0.236
109.LAK.20-10 - Pipetel Technologies Inc. - 09/16 - MFL-Geometry-Video | 316 | 221.595 | 221.595 | MFL | Anomaly | Metal loss | 12 | 1 | 23 | 20 | 05:24 | EXT | possible debris |  | False | False | ILI.GW.23 | 230 |  |  | Pitting |  | 10:37 | 10:37 | Unknown | 7.992 | 290 | 415 | 15 | 7.92 | 7.92 | 0.2 | N | 10 | 12.7 | 19.1 | 10 | 10 |  |  |  | 175 | 508 | 54 | Coating and Tape | Unknown | 1962 | 54 | 2016 |  |  | 1 | 317 | Recoat | Tape | 85 | None |  | 1616.19 | 1.232314 | 9.23537 | 1617.911 | 1.233628 | 9.245204 | 1436.566 | 0 | 1616.755 | 1614.735 | [21 empty] | 0.222 | 0.018 | 0.212 | 0.184 | 0.344 | 0.027 | 0.175 | 0.236
109.LAK.20-10 - Pipetel Technologies Inc. - 09/16 - MFL-Geometry-Video | 317 | 221.939 | 221.939 | MFL | Anomaly | Metal loss | 26 | 2 | 48 | 23 | 06:03 | EXT | possible debris |  | False | False | ILI.GW.23 | 230 |  |  | Axial Grooving |  | 10:37 | 10:37 | Unknown | 8.336 | 290 | 415 | 15 | 7.92 | 7.92 | 0.2 | N | 10 | 12.7 | 19.1 | 15 | 10 |  |  |  | 175 | 508 | 54 | Coating and Tape | Unknown | 1962 | 54 | 2016 |  |  | 1 | 317 | Recoat | Tape | 85 | None |  | 1560.478 | 1.189835 | 8.917015 | 1569.015 | 1.196346 | 8.965799 | 1392.48 | 0 | 1560.084 | 1539.616 | [21 empty] | 0.481 | 0.038 | 0.442 | 0.212 | 0.344 | 0.027 | 0.175 | 0.236
109.LAK.20-10 - Pipetel Technologies Inc. - 09/16 - MFL-Geometry-Video | 318 | 223.214 | 223.214 | MFL | Anomaly | Metal loss | 25 | 2 | 33 | 41 | 06:09 | EXT | possible debris |  | False | False | ILI.GW.23 | 230 |  | 28 | General |  | 10:37 | 10:37 | Unknown | 9.611 | 290 | 415 | 15 | 7.92 | 7.92 | 0.2 | N | 10 | 12.7 | 19.1 | 10 | 15 |  |  |  | 175 | 508 | 54 | Coating and Tape | Unknown | 1962 | 54 | 2016 |  |  | 1 | 317 | Recoat | Tape | 85 | None |  | 1590.975 | 1.213088 | 9.091284 | 1597.353 | 1.217953 | 9.127732 | 1416.217 | 0 | 1593.247 | 1582.793 | [21 empty] | 0.463 | 0.037 | 0.304 | 0.378 | 0.344 | 0.027 | 0.175 | 0.236
109.LAK.20-10 - Pipetel Technologies Inc. - 09/16 - MFL-Geometry-Video | 320 | 223.27 | 223.27 | MFL | Anomaly | Metal loss | 41 | 3 | 30 | 61 | 06:46 | EXT | On Girth Weld. In debris |  | False | False | ILI.GW.23 | 230 |  | 28 | General |  | 10:37 | 10:37 | Unknown | 9.667 | 290 | 415 | 15 | 7.92 | 7.92 | 0.2 | N | 10 | 12.7 | 19.1 | 10 | 15 |  |  |  | 175 | 508 | 54 | Coating and Tape | Unknown | 1962 | 54 | 2016 |  |  | 1 | 315 | Repair | Pressure Containment Sleeve | 85 | Possible Phase 4 | Weld feature; possible phase 4 | 1569.994 | 1.197091 | 8.971395 | 1578.687 | 1.203721 | 9.021071 | 1401.018 | 0 | 1575.419 | 1554.344 | [21 empty] | 0.759 | 0.06 | 0.277 | 0.562 | 0.344 | 0.027 | 0.175 | 0.236
109.LAK.20-10 - Pipetel Technologies Inc. - 09/16 - MFL-Geometry-Video | 321 | 223.302 | 223.302 | MFL | Girth Weld | Longitudinal seam | [8 empty] | False | False | ILI.GW.24 | 240 |  |  |  | 12.23 | 02:20 | 2:20 | Unknown | 0 | 290 | 415 | 15 | 7.92 | 7.92 | 0.2 | N | 10 | 12.7 | 19.1 | [5 empty] | 175 | 508 | 54 | Coating and Tape | Unknown | 1962 | 54 | 2016 |  |  | 0
109.LAK.20-10 - Pipetel Technologies Inc. - 09/16 - MFL-Geometry-Video | 322 | 223.307 | 223.307 | MFL | Anomaly | Metal loss | 72 | 6 | 15 | 28 | 05:59 | EXT | On Girth Weld. In debris |  | False | False | ILI.GW.24 | 240 |  | 28 | Pitting |  | 02:20 | 2:20 | Unknown | 0.005 | 290 | 415 | 15 | 7.92 | 7.92 | 0.2 | N | 10 | 12.7 | 19.1 | 10 | 10 |  |  |  | 175 | 508 | 54 | Coating and Tape | Unknown | 1962 | 54 | 2016 |  |  | 1 | 315 | Repair | Pressure Containment Sleeve | 85 | Phase 1 | Feature with depth > 70% NWT No further checks performed | 1580.704 | 1.205257 | 9.032592 | 1580.053 | 1.204763 | 9.028877 | 1414.398 | 0 | 1587.995 | 1554.975 | [21 empty] | 1.333 | 0.106 | 0.138 | 0.258 | 0.344 | 0.027 | 0.175 | 0.236
109.LAK.20-10 - Pipetel Technologies Inc. - 09/16 - MFL-Geometry-Video | 323 | 223.322 | 223.322 | MFL | Anomaly | Girth Weld Anomaly |  |  | 28 | 109 | 05:44 | ND |  |  | False | False | ILI.GW.24 | 240 |  |  |  |  | 02:20 | 2:20 | Unknown | 0.02 | 290 | 415 | 15 | 7.92 | 7.92 | 0.2 | N | 10 | 12.7 | 19.1 | [5 empty] | 175 | 508 | 54 | Coating and Tape | Unknown | 1962 | 54 | 2016 |  |  | 0 |  |  |  |  | Not Assigned | Missing Input(s): ML |  |  |  | 1623.319 | 1.237752 | 9.276109 |  |  | 1623.319 | 1623.319
109.LAK.20-10 - Pipetel Technologies Inc. - 09/16 - MFL-Geometry-Video | 324 | 223.401 | 223.401 | MFL | Anomaly | Metal loss | 18 | 1 | 13 | 36 | 05:28 | EXT | possible debris |  | False | False | ILI.GW.24 | 240 |  |  | Circumferential Grooving |  | 02:20 | 2:20 | Unknown | 0.099 | 290 | 415 | 15 | 7.92 | 7.92 | 0.2 | N | 10 | 12.7 | 19.1 | 10 | 10 |  |  |  | 175 | 508 | 54 | Coating and Tape | Unknown | 1962 | 54 | 2016 |  |  | 1 | 315 | Repair | Pressure Containment Sleeve | 85 | None |  | 1619.539 | 1.234868 | 9.25451 | 1620.462 | 1.235574 | 9.259785 | 1439.442 | 0 | 1619.873 | 1618.728 | [21 empty] | 0.333 | 0.026 | 0.12 | 0.332 | 0.344 | 0.027 | 0.175 | 0.236
109.LAK.20-10 - Pipetel Technologies Inc. - 09/16 - MFL-Geometry-Video | 325 | 223.408 | 223.408 | MFL | Anomaly | Metal loss | 31 | 2 | 30 | 13 | 06:17 | EXT | possible debris |  | False | False | ILI.GW.24 | 240 |  |  | Axial Grooving |  | 02:20 | 2:20 | Unknown | 0.106 | 290 | 415 | 15 | 7.92 | 7.92 | 0.2 | N | 10 | 12.7 | 19.1 | 15 | 10 |  |  |  | 175 | 508 | 54 | Coating and Tape | Unknown | 1962 | 54 | 2016 |  |  | 1 | 315 | Repair | Pressure Containment Sleeve | 85 | None |  | 1587.261 | 1.210257 | 9.070065 | 1594.165 | 1.215523 | 9.109516 | 1413.562 | 0 | 1590.437 | 1577.917 | [21 empty] | 0.574 | 0.045 | 0.277 | 0.12 | 0.344 | 0.027 | 0.175 | 0.236
109.LAK.20-10 - Pipetel Technologies Inc. - 09/16 - MFL-Geometry-Video | 326 | 223.777 | 223.777 | MFL | Anomaly | Metal loss | 41 | 3 | 15 | 20 | 05:31 | EXT | possible debris |  | False | False | ILI.GW.24 | 240 |  |  | Pitting |  | 02:20 | 2:20 | Unknown | 0.475 | 290 | 415 | 15 | 7.92 | 7.92 | 0.2 | N | 10 | 12.7 | 19.1 | 10 | 10 |  |  |  | 175 | 508 | 54 | Coating and Tape | Unknown | 1962 | 54 | 2016 |  |  | 1 | 317 | Recoat | Tape | 85 | None |  | 1608.612 | 1.226536 | 9.192068 | 1611.395 | 1.22866 | 9.20797 | 1431.008 | 0 | 1610.247 | 1604.264 | [21 empty] | 0.759 | 0.06 | 0.138 | 0.184 | 0.344 | 0.027 | 0.175 | 0.236
111.LAK.20-10 - Pipetel - 11/18 - MFL/Geometry/Video | 180 | 224.893 | 224.6334 | MFL | Anomaly | Metal loss | 10 | 0.79 | 12.7 | 27.9 | 06:58 | EXT |  |  | False | False | GW.ILI.24 | 240 |  |  | Circumferential Grooving |  | 09:15 | 09:15 | Unknown | 6.111 | 290 | 414 | 15 | 7.92 | 7.92 | 0.1 | N | 10 | 12 | 20 | 10 | 10 |  |  |  | 175 | 508 | 64 | Coal Tar | Coal Tar | 1954 | 64 | 2018 |  |  | 0 |  |  |  |  | None |  | 1621.46 | 1.236333 | 9.265487 | 1621.937 | 1.236698 | 9.268212 | 1441.047 |  | 1621.613 | 1621.096 | [21 empty] | 0.156 | 0.012 | 0.099 | 0.217 | 0.258 | 0.021 | 0.106 | 0.127
111.LAK.20-10 - Pipetel - 11/18 - MFL/Geometry/Video |  |  | 224.6334 | MFL | Risk Model Anomaly | Individual Corrosion | 16.31009 | 1.291759 | 16.82301 | 36.93731 | 06:58 | EXT |  |  | False | False | GW.ILI.24 | 240 |  |  | Cluster Class |  | 09:15 | 09:15 | Unknown | 6.111 | 290 | 414 | 15 | 7.92 | 7.92 | 0.1 | N | 10 | 12 | [6 empty] | 175 | 508 | 64 | Coal Tar | Coal Tar | 1954 | 64 | 2018 | 15201 | 6t*6t / 15201 | 0 |  |  |  |  | None |  | 1617.758 | 1.23351 | 9.244334 | [7 empty] | 500.3997 | 1 | 3.820749e-07 | 0 | 3.820749e-07 | 0 | 3.820749e-07 | 0 | Circumferential Grooving | (Class: Circumferential Grooving, SD = 12.881%, SL = 9.766 mm)
109.LAK.20-10 - Pipetel Technologies Inc. - 09/16 - MFL-Geometry-Video | 327 | 227.065 | 227.065 | MFL | Anomaly | Metal loss | 30 | 2 | 20 | 53 | 06:28 | EXT | possible debris |  | False | False | ILI.GW.24 | 240 |  |  | Circumferential Grooving |  | 02:20 | 2:20 | Unknown | 3.763 | 290 | 415 | 15 | 7.92 | 7.92 | 0.2 | N | 10 | 12.7 | 19.1 | 10 | 10 |  |  |  | 175 | 508 | 54 | Coating and Tape | Unknown | 1962 | 54 | 2016 |  |  | 1 | 317 | Recoat | Tape | 85 | None |  | 1606.934 | 1.225257 | 9.18248 | 1610.414 | 1.227912 | 9.202368 | 1429.244 | 0 | 1608.541 | 1602.848 | [21 empty] | 0.556 | 0.044 | 0.184 | 0.488 | 0.344 | 0.027 | 0.175 | 0.236
111.LAK.20-10 - Pipetel - 11/18 - MFL/Geometry/Video | 181 | 227.489 | 227.2264 | MFL | Anomaly | Metal loss | 10 | 0.79 | 22.9 | 27.9 | 02:41 | EXT |  |  | False | False | GW.ILI.24 | 240 |  | 14 | Pitting |  | 09:15 | 09:15 | Unknown | 8.707 | 290 | 414 | 15 | 7.92 | 7.92 | 0.1 | N | 10 | 12 | 20 | 10 | 10 |  |  |  | 175 | 508 | 64 | Coal Tar | Coal Tar | 1954 | 64 | 2018 |  |  | 0 |  |  |  |  | None |  | 1617.531 | 1.233337 | 9.243035 | 1618.946 | 1.234418 | 9.25112 | 1437.69 |  | 1617.98 | 1616.372 | [21 empty] | 0.156 | 0.012 | 0.178 | 0.217 | 0.258 | 0.021 | 0.106 | 0.127
111.LAK.20-10 - Pipetel - 11/18 - MFL/Geometry/Video |  |  | 227.2493 | MFL | Risk Model Anomaly | Corrosion Cluster | 16.31009 | 1.291759 | 76.12048 | 38.5131 | 02:40 | EXT |  |  | False | False | GW.ILI.24 | 240 |  |  | Cluster Class |  | 09:15 | 09:15 | Unknown | 8.707 | 290 | 414 | 15 | 7.92 | 7.92 | 0.1 | N | 10 | 12 | [6 empty] | 175 | 508 | 64 | Coal Tar | Coal Tar | 1954 | 64 | 2018 | 15201 | 6t*6t / 15201 | 0 |  |  |  |  | None |  | 1554.78 | 1.18549 | 8.884457 | [7 empty] | 500.3997 | 1 | 3.820749e-07 | 0 | 3.820749e-07 | 0 | 3.820749e-07 | 0 | General | (Class: General, SD = 12.881%, SL = 9.766 mm)
111.LAK.20-10 - Pipetel - 11/18 - MFL/Geometry/Video | 182 | 227.545 | 227.2824 | MFL | Anomaly | Metal loss | 10 | 0.79 | 7.6 | 10.2 | 02:47 | EXT |  |  | False | False | GW.ILI.24 | 240 |  | 14 | Circumferential Slotting |  | 09:15 | 09:15 | Unknown | 8.763 | 290 | 414 | 15 | 7.92 | 7.92 | 0.1 | N | 10 | 12 | 20 | 15 | 10 |  |  |  | 175 | 508 | 64 | Coal Tar | Coal Tar | 1954 | 64 | 2018 |  |  | 0 |  |  |  |  | None |  | 1622.645 | 1.237236 | 9.272257 | 1622.82 | 1.237371 | 9.273258 | 1442.072 |  | 1622.7 | 1622.512 | [21 empty] | 0.156 | 0.012 | 0.059 | 0.079 | 0.258 | 0.021 | 0.106 | 0.127
111.LAK.20-10 - Pipetel - 11/18 - MFL/Geometry/Video | 183 | 227.623 | 227.3603 | MFL | Anomaly | Metal loss | 10 | 0.79 | 20.3 | 20.3 | 02:36 | EXT |  |  | False | False | GW.ILI.24 | 240 |  | 14 | Pitting |  | 09:15 | 09:15 | Unknown | 8.841 | 290 | 414 | 15 | 7.92 | 7.92 | 0.1 | N | 10 | 12 | 20 | 10 | 10 |  |  |  | 175 | 508 | 64 | Coal Tar | Coal Tar | 1954 | 64 | 2018 |  |  | 0 |  |  |  |  | None |  | 1618.711 | 1.234236 | 9.249775 | 1619.855 | 1.23511 | 9.256313 | 1438.691 |  | 1619.082 | 1617.802 | [21 empty] | 0.156 | 0.012 | 0.158 | 0.158 | 0.258 | 0.021 | 0.106 | 0.127
111.LAK.20-10 - Pipetel - 11/18 - MFL/Geometry/Video |  |  | 227.3603 | MFL | Risk Model Anomaly | Individual Corrosion | 16.31009 | 1.291759 | 26.88016 | 26.88016 | 02:36 | EXT |  |  | False | False | GW.ILI.24 | 240 |  |  | Cluster Class |  | 09:15 | 09:15 | Unknown | 8.841 | 290 | 414 | 15 | 7.92 | 7.92 | 0.1 | N | 10 | 12 | [6 empty] | 175 | 508 | 64 | Coal Tar | Coal Tar | 1954 | 64 | 2018 | 15201 | 6t*6t / 15201 | 0 |  |  |  |  | None |  | 1609.86 | 1.227488 | 9.199202 | [7 empty] | 500.3997 | 1 | 3.820749e-07 | 0 | 3.820749e-07 | 0 | 3.820749e-07 | 0 | Pitting | (Class: Pitting, SD = 12.881%, SL = 9.766 mm)
111.LAK.20-10 - Pipetel - 11/18 - MFL/Geometry/Video | 184 | 227.712 | 227.4492 | MFL | Anomaly | Metal loss | 10 | 0.79 | 10.2 | 10.2 | 02:32 | EXT |  |  | False | False | GW.ILI.24 | 240 |  | 14 | Pitting |  | 09:15 | 09:15 | Unknown | 8.93 | 290 | 414 | 15 | 7.92 | 7.92 | 0.1 | N | 10 | 12 | 20 | 10 | 10 |  |  |  | 175 | 508 | 64 | Coal Tar | Coal Tar | 1954 | 64 | 2018 |  |  | 0 |  |  |  |  | None |  | 1622.112 | 1.236829 | 9.269209 | 1622.424 | 1.237069 | 9.270992 | 1441.61 |  | 1622.211 | 1621.875 | [21 empty] | 0.156 | 0.012 | 0.079 | 0.079 | 0.258 | 0.021 | 0.106 | 0.127
111.LAK.20-10 - Pipetel - 11/18 - MFL/Geometry/Video | 186 | 227.761 | 227.4981 | MFL | Anomaly | Metal loss | 10 | 0.79 | 15.2 | 12.7 | 02:31 | EXT |  |  | False | False | GW.ILI.24 | 240 |  | 14 | Pitting |  | 09:15 | 09:15 | Unknown | 8.979 | 290 | 414 | 15 | 7.92 | 7.92 | 0.1 | N | 10 | 12 | 20 | 10 | 10 |  |  |  | 175 | 508 | 64 | Coal Tar | Coal Tar | 1954 | 64 | 2018 |  |  | 0 |  |  |  |  | None |  | 1620.679 | 1.235737 | 9.261022 | 1621.35 | 1.23625 | 9.264857 | 1440.374 |  | 1620.896 | 1620.162 | [21 empty] | 0.156 | 0.012 | 0.118 | 0.099 | 0.258 | 0.021 | 0.106 | 0.127
111.LAK.20-10 - Pipetel - 11/18 - MFL/Geometry/Video | 187 | 227.814 | 227.5511 | MFL | Anomaly | Metal loss | 10 | 0.79 | 12.7 | 12.7 | 02:15 | EXT |  |  | False | False | GW.ILI.24 | 240 |  | 14 | Pitting |  | 09:15 | 09:15 | Unknown | 9.032 | 290 | 414 | 15 | 7.92 | 7.92 | 0.1 | N | 10 | 12 | 20 | 10 | 10 |  |  |  | 175 | 508 | 64 | Coal Tar | Coal Tar | 1954 | 64 | 2018 |  |  | 0 |  |  |  |  | None |  | 1621.46 | 1.236333 | 9.265487 | 1621.937 | 1.236698 | 9.268212 | 1441.047 |  | 1621.613 | 1621.096 | [21 empty] | 0.156 | 0.012 | 0.099 | 0.099 | 0.258 | 0.021 | 0.106 | 0.127
111.LAK.20-10 - Pipetel - 11/18 - MFL/Geometry/Video |  |  | 227.5516 | MFL | Risk Model Anomaly | Corrosion Cluster | 16.31009 | 1.291759 | 218.2535 | 79.98712 | 02:17 | EXT |  |  | False | False | GW.ILI.24 | 240 |  |  | Cluster Class |  | 09:15 | 09:15 | Unknown | 8.93 | 290 | 414 | 15 | 7.92 | 7.92 | 0.1 | N | 10 | 12 | [6 empty] | 175 | 508 | 64 | Coal Tar | Coal Tar | 1954 | 64 | 2018 | 15201 | 6t*6t / 15201 | 0 |  |  |  |  | None |  | 1470.546 | 1.121264 | 8.403122 | [7 empty] | 500.3997 | 1 | 3.820749e-07 | 0 | 3.820749e-07 | 0 | 3.81714e-07 | 3.608713e-10 | General | (Class: General, SD = 12.881%, SL = 9.766 mm)
111.LAK.20-10 - Pipetel - 11/18 - MFL/Geometry/Video | 188 | 227.868 | 227.605 | MFL | Anomaly | Metal loss | 10 | 0.79 | 12.7 | 15.2 | 02:13 | EXT |  |  | False | False | GW.ILI.24 | 240 |  | 14 | Pitting |  | 09:15 | 09:15 | Unknown | 9.086 | 290 | 414 | 15 | 7.92 | 7.92 | 0.1 | N | 10 | 12 | 20 | 10 | 10 |  |  |  | 175 | 508 | 64 | Coal Tar | Coal Tar | 1954 | 64 | 2018 |  |  | 0 |  |  |  |  | None |  | 1621.46 | 1.236333 | 9.265487 | 1621.937 | 1.236698 | 9.268212 | 1441.047 |  | 1621.613 | 1621.096 | [21 empty] | 0.156 | 0.012 | 0.099 | 0.118 | 0.258 | 0.021 | 0.106 | 0.127
111.LAK.20-10 - Pipetel - 11/18 - MFL/Geometry/Video | 189 | 227.917 | 227.6539 | MFL | Anomaly | Metal loss | 10 | 0.79 | 10.2 | 10.2 | 02:02 | EXT |  |  | False | False | GW.ILI.24 | 240 |  | 14 | Pitting |  | 09:15 | 09:15 | Unknown | 9.135 | 290 | 414 | 15 | 7.92 | 7.92 | 0.1 | N | 10 | 12 | 20 | 10 | 10 |  |  |  | 175 | 508 | 64 | Coal Tar | Coal Tar | 1954 | 64 | 2018 |  |  | 0 |  |  |  |  | None |  | 1622.112 | 1.236829 | 9.269209 | 1622.424 | 1.237069 | 9.270992 | 1441.61 |  | 1622.211 | 1621.875 | [21 empty] | 0.156 | 0.012 | 0.079 | 0.079 | 0.258 | 0.021 | 0.106 | 0.127
111.LAK.20-10 - Pipetel - 11/18 - MFL/Geometry/Video |  |  | 227.7279 | MFL | Risk Model Anomaly | Individual Corrosion | 33.14601 | 2.625164 | 33.64602 | 33.64602 | 01:42 | EXT |  |  | False | False | GW.ILI.24 | 240 |  |  | Cluster Class |  | 09:15 | 09:15 | Unknown | 9.209 | 290 | 414 | 15 | 7.92 | 7.92 | 0.1 | N | 10 | 12 | [6 empty] | 175 | 508 | 64 | Coal Tar | Coal Tar | 1954 | 64 | 2018 | 15201 | 6t*6t / 15201 | 0 |  |  |  |  | None |  | 1575.141 | 1.201015 | 9.000807 | [7 empty] | 500.3997 | 1 | 0.0001376654 | 0 | 0.0001376654 | 0 | 0.0001376654 | 0 | General | (Class: General, SD = 12.881%, SL = 9.766 mm)
111.LAK.20-10 - Pipetel - 11/18 - MFL/Geometry/Video | 190 | 227.991 | 227.7279 | MFL | Anomaly | Metal loss | 20 | 1.57 | 25.4 | 25.4 | 01:42 | EXT |  |  | False | False | GW.ILI.24 | 240 |  | 14 | Pitting |  | 09:15 | 09:15 | Unknown | 9.209 | 290 | 414 | 15 | 7.92 | 7.92 | 0.1 | N | 10 | 12 | 20 | 10 | 10 |  |  |  | 175 | 508 | 64 | Coal Tar | Coal Tar | 1954 | 64 | 2018 |  |  | 0 |  |  |  |  | None |  | 1607.917 | 1.226006 | 9.188096 | 1611.369 | 1.22864 | 9.207825 | 1429.777 |  | 1609.206 | 1604.468 | [21 empty] | 0.313 | 0.025 | 0.198 | 0.198 | 0.258 | 0.021 | 0.106 | 0.127
111.LAK.20-10 - Pipetel - 11/18 - MFL/Geometry/Video | 191 | 228.132 | 227.8687 | MFL | Anomaly | Metal loss | 21 | 1.68 | 15.2 | 15.2 | 00:19 | EXT |  |  | False | False | GW.ILI.24 | 240 |  |  | Pitting |  | 09:15 | 09:15 | Unknown | 9.35 | 290 | 414 | 15 | 7.92 | 7.92 | 0.1 | N | 10 | 12 | 20 | 10 | 10 |  |  |  | 175 | 508 | 64 | Coal Tar | Coal Tar | 1954 | 64 | 2018 |  |  | 0 |  |  |  |  | None |  | 1617.156 | 1.233051 | 9.240894 | 1618.616 | 1.234166 | 9.249236 | 1437.462 |  | 1617.715 | 1615.786 | [21 empty] | 0.328 | 0.026 | 0.118 | 0.118 | 0.258 | 0.021 | 0.106 | 0.127
111.LAK.20-10 - Pipetel - 11/18 - MFL/Geometry/Video |  |  | 227.8687 | MFL | Risk Model Anomaly | Individual Corrosion | 34.67186 | 2.746011 | 20.1143 | 20.1143 | 00:18 | EXT |  |  | False | False | GW.ILI.24 | 240 |  |  | Cluster Class |  | 09:15 | 09:15 | Unknown | 9.35 | 290 | 414 | 15 | 7.92 | 7.92 | 0.1 | N | 10 | 12 | [6 empty] | 175 | 508 | 64 | Coal Tar | Coal Tar | 1954 | 64 | 2018 | 15201 | 6t*6t / 15201 | 0 |  |  |  |  | None |  | 1603.145 | 1.222368 | 9.160828 | [7 empty] | 500.3997 | 1 | 0.000216571 | 0 | 0.000216571 | 0 | 0.000216571 | 0 | Pitting | (Class: Pitting, SD = 12.881%, SL = 9.766 mm)
111.LAK.20-10 - Pipetel - 11/18 - MFL/Geometry/Video |  |  | 227.9616 | MFL | Risk Model Anomaly | Individual Corrosion | 16.31009 | 1.291759 | 20.1143 | 20.1143 | 00:12 | EXT |  |  | False | False | GW.ILI.24 | 240 |  |  | Cluster Class |  | 09:15 | 09:15 | Unknown | 9.443 | 290 | 414 | 15 | 7.92 | 7.92 | 0.1 | N | 10 | 12 | [6 empty] | 175 | 508 | 64 | Coal Tar | Coal Tar | 1954 | 64 | 2018 | 15201 | 6t*6t / 15201 | 0 |  |  |  |  | None |  | 1615.489 | 1.23178 | 9.231365 | [7 empty] | 500.3997 | 1 | 3.820749e-07 | 0 | 3.820749e-07 | 0 | 3.820749e-07 | 0 | Pitting | (Class: Pitting, SD = 12.881%, SL = 9.766 mm)
111.LAK.20-10 - Pipetel - 11/18 - MFL/Geometry/Video | 192 | 228.225 | 227.9616 | MFL | Anomaly | Metal loss | 10 | 0.79 | 15.2 | 15.2 | 00:12 | EXT |  |  | False | False | GW.ILI.24 | 240 |  |  | Pitting |  | 09:15 | 09:15 | Unknown | 9.443 | 290 | 414 | 15 | 7.92 | 7.92 | 0.1 | N | 10 | 12 | 20 | 10 | 10 |  |  |  | 175 | 508 | 64 | Coal Tar | Coal Tar | 1954 | 64 | 2018 |  |  | 0 |  |  |  |  | None |  | 1620.679 | 1.235737 | 9.261022 | 1621.35 | 1.23625 | 9.264857 | 1440.374 |  | 1620.896 | 1620.162 | [21 empty] | 0.156 | 0.012 | 0.118 | 0.118 | 0.258 | 0.021 | 0.106 | 0.127
111.LAK.20-10 - Pipetel - 11/18 - MFL/Geometry/Video | 193 | 228.647 | 228.3831 | MFL | Anomaly | Metal loss | 10 | 0.79 | 12.7 | 12.7 | 10:37 | EXT |  |  | False | False | GW.ILI.24 | 240 |  |  | Pitting |  | 09:15 | 09:15 | Unknown | 9.865 | 290 | 414 | 15 | 7.92 | 7.92 | 0.1 | N | 10 | 12 | 20 | 10 | 10 |  |  |  | 175 | 508 | 64 | Coal Tar | Coal Tar | 1954 | 64 | 2018 |  |  | 0 |  |  |  |  | None |  | 1621.46 | 1.236333 | 9.265487 | 1621.937 | 1.236698 | 9.268212 | 1441.047 |  | 1621.613 | 1621.096 | [21 empty] | 0.156 | 0.012 | 0.099 | 0.099 | 0.258 | 0.021 | 0.106 | 0.127
111.LAK.20-10 - Pipetel - 11/18 - MFL/Geometry/Video |  |  | 228.3831 | MFL | Risk Model Anomaly | Individual Corrosion | 16.31009 | 1.291759 | 16.82301 | 16.82301 | 10:36 | EXT |  |  | False | False | GW.ILI.24 | 240 |  |  | Cluster Class |  | 09:15 | 09:15 | Unknown | 9.865 | 290 | 414 | 15 | 7.92 | 7.92 | 0.1 | N | 10 | 12 | [6 empty] | 175 | 508 | 64 | Coal Tar | Coal Tar | 1954 | 64 | 2018 | 15201 | 6t*6t / 15201 | 0 |  |  |  |  | None |  | 1617.758 | 1.23351 | 9.244334 | [7 empty] | 500.3997 | 1 | 3.820749e-07 | 0 | 3.820749e-07 | 0 | 3.820749e-07 | 0 | Pitting | (Class: Pitting, SD = 12.881%, SL = 9.766 mm)
111.LAK.20-10 - Pipetel - 11/18 - MFL/Geometry/Video | 194 | 228.928 | 228.6638 | MFL | Anomaly | Metal loss | 11 | 0.86 | 15.2 | 17.8 | 03:13 | EXT |  |  | False | False | GW.ILI.24 | 240 |  | 15 | Pitting |  | 09:15 | 09:15 | Unknown | 10.146 | 290 | 414 | 15 | 7.92 | 7.92 | 0.1 | N | 10 | 12 | 20 | 10 | 10 |  |  |  | 175 | 508 | 64 | Coal Tar | Coal Tar | 1954 | 64 | 2018 |  |  | 0 |  |  |  |  | None |  | 1620.388 | 1.235515 | 9.25936 | 1621.129 | 1.236082 | 9.263595 | 1440.128 |  | 1620.631 | 1619.808 | [21 empty] | 0.172 | 0.014 | 0.118 | 0.139 | 0.258 | 0.021 | 0.106 | 0.127
111.LAK.20-10 - Pipetel - 11/18 - MFL/Geometry/Video |  |  | 228.6638 | MFL | Risk Model Anomaly | Individual Corrosion | 18.36177 | 1.454252 | 20.1143 | 23.58887 | 03:12 | EXT |  |  | False | False | GW.ILI.24 | 240 |  |  | Cluster Class |  | 09:15 | 09:15 | Unknown | 10.146 | 290 | 414 | 15 | 7.92 | 7.92 | 0.1 | N | 10 | 12 | [6 empty] | 175 | 508 | 64 | Coal Tar | Coal Tar | 1954 | 64 | 2018 | 15201 | 6t*6t / 15201 | 0 |  |  |  |  | None |  | 1614.328 | 1.230895 | 9.224732 | [7 empty] | 500.3997 | 1 | 8.546786e-07 | 0 | 8.546786e-07 | 0 | 8.546786e-07 | 0 | Pitting | (Class: Pitting, SD = 12.881%, SL = 9.766 mm)
111.LAK.20-10 - Pipetel - 11/18 - MFL/Geometry/Video | 196 | 228.987 | 228.7227 | MFL | Anomaly | Metal loss | 12 | 0.94 | 27.9 | 27.9 | 02:34 | EXT |  |  | False | False | GW.ILI.24 | 240 |  | 15 | Pitting |  | 09:15 | 09:15 | Unknown | 10.205 | 290 | 414 | 15 | 7.92 | 7.92 | 0.1 | N | 10 | 12 | 20 | 10 | 10 |  |  |  | 175 | 508 | 64 | Coal Tar | Coal Tar | 1954 | 64 | 2018 |  |  | 0 |  |  |  |  | None |  | 1613.127 | 1.229979 | 9.217868 | 1615.492 | 1.231784 | 9.231382 | 1434.002 |  | 1613.81 | 1610.916 | [21 empty] | 0.188 | 0.015 | 0.217 | 0.217 | 0.258 | 0.021 | 0.106 | 0.127
111.LAK.20-10 - Pipetel - 11/18 - MFL/Geometry/Video |  |  | 228.7227 | MFL | Risk Model Anomaly | Individual Corrosion | 19.88761 | 1.575099 | 36.93731 | 36.93731 | 02:34 | EXT |  |  | False | False | GW.ILI.24 | 240 |  |  | Cluster Class |  | 09:15 | 09:15 | Unknown | 10.205 | 290 | 414 | 15 | 7.92 | 7.92 | 0.1 | N | 10 | 12 | [6 empty] | 175 | 508 | 64 | Coal Tar | Coal Tar | 1954 | 64 | 2018 | 15201 | 6t*6t / 15201 | 0 |  |  |  |  | None |  | 1593.556 | 1.215056 | 9.106033 | [7 empty] | 500.3997 | 1 | 1.530923e-06 | 0 | 1.530923e-06 | 0 | 1.530923e-06 | 0 | General | (Class: General, SD = 12.881%, SL = 9.766 mm)
111.LAK.20-10 - Pipetel - 11/18 - MFL/Geometry/Video | 197 | 229.99 | 229.7245 | MFL | Anomaly | Metal loss | 11 | 0.86 | 10.2 | 7.6 | 04:09 | EXT |  |  | False | False | GW.ILI.24 | 250 |  |  | Axial Slotting |  | 09:15 | Unknown | Unknown | 11.208 | 290 | 414 | 15 | 7.92 | 7.92 | 0.1 | N | 10 | 12 | 20 | 20 | 10 |  |  |  | 175 | 508 | 64 | Coal Tar | Coal Tar | 1954 | 64 | 2018 |  |  | 0 |  |  |  |  | None |  | 1621.978 | 1.236728 | 9.268449 | 1622.323 | 1.236992 | 9.270418 | 1441.497 |  | 1622.09 | 1621.713 | [21 empty] | 0.172 | 0.014 | 0.079 | 0.059 | 0.258 | 0.021 | 0.106 | 0.127
111.LAK.20-10 - Pipetel - 11/18 - MFL/Geometry/Video |  |  | 229.7245 | MFL | Risk Model Anomaly | Individual Corrosion | 18.36177 | 1.454252 | 13.49008 | 10.05715 | 04:08 | EXT |  |  | False | False | GW.ILI.24 | 250 |  |  | Cluster Class |  | 09:15 | Unknown | Unknown | 11.208 | 290 | 414 | 15 | 7.92 | 7.92 | 0.1 | N | 10 | 12 | [6 empty] | 175 | 508 | 64 | Coal Tar | Coal Tar | 1954 | 64 | 2018 | 15201 | 6t*6t / 15201 | 0 |  |  |  |  | None |  | 1619.159 | 1.234578 | 9.252338 | [7 empty] | 500.3997 | 1 | 8.546786e-07 | 0 | 8.546786e-07 | 0 | 8.546786e-07 | 0 | Pitting | (Class: Pitting, SD = 12.881%, SL = 9.766 mm)
109.LAK.20-10 - Pipetel Technologies Inc. - 09/16 - MFL-Geometry-Video | 328 | 229.791 | 229.791 | MFL | Anomaly | Metal loss | 31 | 2 | 15 | 28 | 05:44 | EXT | possible debris |  | False | False | ILI.GW.24 | 240 |  |  | Pitting |  | 02:20 | 2:20 | Unknown | 6.489 | 290 | 415 | 15 | 7.92 | 7.92 | 0.2 | N | 10 | 12.7 | 19.1 | 10 | 10 |  |  |  | 175 | 508 | 54 | Coating and Tape | Unknown | 1962 | 54 | 2016 |  |  | 1 | 317 | Recoat | Tape | 85 | None |  | 1613.453 | 1.230227 | 9.21973 | 1615.59 | 1.231858 | 9.231941 | 1434.57 | 0 | 1614.438 | 1610.948 | [21 empty] | 0.574 | 0.045 | 0.138 | 0.258 | 0.344 | 0.027 | 0.175 | 0.236
109.LAK.20-10 - Pipetel Technologies Inc. - 09/16 - MFL-Geometry-Video | 329 | 230.216 | 230.216 | MFL | Anomaly | Metal loss | 11 | 1 | 13 | 15 | 05:20 | EXT | possible debris |  | False | False | ILI.GW.24 | 240 |  |  | Pitting |  | 02:20 | 2:20 | Unknown | 6.914 | 290 | 415 | 15 | 7.92 | 7.92 | 0.2 | N | 10 | 12.7 | 19.1 | 10 | 10 |  |  |  | 175 | 508 | 54 | Coating and Tape | Unknown | 1962 | 54 | 2016 |  |  | 1 | 317 | Recoat | Tape | 85 | None |  | 1621.159 | 1.236103 | 9.263764 | 1621.709 | 1.236524 | 9.266911 | 1440.79 | 0 | 1621.338 | 1620.731 | [21 empty] | 0.204 | 0.016 | 0.12 | 0.138 | 0.344 | 0.027 | 0.175 | 0.236
111.LAK.20-10 - Pipetel - 11/18 - MFL/Geometry/Video | 198 | 230.636 | 230.3698 | MFL | Anomaly | Metal loss | 10 | 0.79 | 12.7 | 22.9 | 01:51 | EXT |  |  | False | False | GW.ILI.24 | 250 |  |  | Pitting |  | 09:15 | Unknown | Unknown | 11.854 | 290 | 414 | 15 | 7.92 | 7.92 | 0.1 | N | 10 | 12 | 20 | 10 | 10 |  |  |  | 175 | 508 | 64 | Coal Tar | Coal Tar | 1954 | 64 | 2018 |  |  | 0 |  |  |  |  | None |  | 1621.46 | 1.236333 | 9.265487 | 1621.937 | 1.236698 | 9.268212 | 1441.047 |  | 1621.613 | 1621.096 | [21 empty] | 0.156 | 0.012 | 0.099 | 0.178 | 0.258 | 0.021 | 0.106 | 0.127
111.LAK.20-10 - Pipetel - 11/18 - MFL/Geometry/Video |  |  | 230.3698 | MFL | Risk Model Anomaly | Individual Corrosion | 16.31009 | 1.291759 | 16.82301 | 30.31309 | 01:50 | EXT |  |  | False | False | GW.ILI.24 | 250 |  |  | Cluster Class |  | 09:15 | Unknown | Unknown | 11.854 | 290 | 414 | 15 | 7.92 | 7.92 | 0.1 | N | 10 | 12 | [6 empty] | 175 | 508 | 64 | Coal Tar | Coal Tar | 1954 | 64 | 2018 | 15201 | 6t*6t / 15201 | 0 |  |  |  |  | None |  | 1617.758 | 1.23351 | 9.244334 | [7 empty] | 500.3997 | 1 | 3.820749e-07 | 0 | 3.820749e-07 | 0 | 3.820749e-07 | 0 | Pitting | (Class: Pitting, SD = 12.881%, SL = 9.766 mm)
109.LAK.20-10 - Pipetel Technologies Inc. - 09/16 - MFL-Geometry-Video | 330 | 230.371 | 230.371 | MFL | Anomaly | Metal loss | 35 | 3 | 15 | 20 | 06:40 | EXT | possible debris |  | False | False | ILI.GW.24 | 240 |  |  | Pitting |  | 02:20 | 2:20 | Unknown | 7.069 | 290 | 415 | 15 | 7.92 | 7.92 | 0.2 | N | 10 | 12.7 | 19.1 | 10 | 10 |  |  |  | 175 | 508 | 54 | Coating and Tape | Unknown | 1962 | 54 | 2016 |  |  | 1 | 317 | Recoat | Tape | 85 | None |  | 1611.654 | 1.228855 | 9.209449 | 1614.064 | 1.230695 | 9.223223 | 1433.217 | 0 | 1612.868 | 1608.515 | [21 empty] | 0.648 | 0.051 | 0.138 | 0.184 | 0.344 | 0.027 | 0.175 | 0.236
109.LAK.20-10 - Pipetel Technologies Inc. - 09/16 - MFL-Geometry-Video | 331 | 230.559 | 230.559 | MFL | Anomaly | Metal loss | 25 | 2 | 10 | 13 | 09:05 | EXT |  |  | False | False | ILI.GW.24 | 240 |  |  | Pitting |  | 02:20 | 2:20 | Unknown | 7.257 | 290 | 415 | 15 | 7.92 | 7.92 | 0.2 | N | 10 | 12.7 | 19.1 | 10 | 10 |  |  |  | 175 | 508 | 54 | Coating and Tape | Unknown | 1962 | 54 | 2016 |  |  | 1 | 317 | Recoat | Tape | 85 | None |  | 1619.95 | 1.235181 | 9.256859 | 1620.739 | 1.235785 | 9.261366 | 1439.838 | 0 | 1620.268 | 1619.159 | [21 empty] | 0.463 | 0.037 | 0.092 | 0.12 | 0.344 | 0.027 | 0.175 | 0.236
111.LAK.20-10 - Pipetel - 11/18 - MFL/Geometry/Video | 199 | 231.164 | 230.8972 | MFL | Girth Weld | Not identifiable seam | [5 empty] | N/A | Bend begin |  | False | False | GW.ILI.25 | 260 |  |  |  | 0.969 |  | 01:10 | Unknown | 0 | 290 | 414 | 15 | 7.92 | 7.92 | 0.1 | N | [8 empty] | 175 | 508 | 64 | Coal Tar | Coal Tar | 1954 | 64 | 2018 |  |  | 0
109.LAK.20-10 - Pipetel Technologies Inc. - 09/16 - MFL-Geometry-Video | 332 | 230.96 | 230.96 | MFL | Anomaly | Metal loss | 13 | 1 | 13 | 30 | 01:33 | EXT |  |  | False | False | ILI.GW.24 | 240 |  |  | Circumferential Grooving |  | 02:20 | 2:20 | Unknown | 7.658 | 290 | 415 | 15 | 7.92 | 7.92 | 0.2 | N | 10 | 12.7 | 19.1 | 10 | 10 |  |  |  | 175 | 508 | 54 | Coating and Tape | Unknown | 1962 | 54 | 2016 |  |  | 1 | 317 | Recoat | Tape | 85 | None |  | 1620.718 | 1.235767 | 9.261245 | 1621.373 | 1.236268 | 9.264991 | 1440.419 | 0 | 1620.937 | 1620.191 | [21 empty] | 0.241 | 0.019 | 0.12 | 0.277 | 0.344 | 0.027 | 0.175 | 0.236
111.LAK.20-10 - Pipetel - 11/18 - MFL/Geometry/Video | 200 | 231.595 | 231.3277 | MFL | Bend | Fitting |  |  |  |  | 03:00 | NA | Right bend center; 88+63.6 |  | False | False | GW.ILI.25 | 260 | [5 empty] | 01:10 | Unknown | 0.431 | 290 | 414 | 15 | 7.92 | 7.92 | 0.1 | N | [8 empty] | 175 | 508 | 64 | Coal Tar | Coal Tar | 1954 | 64 | 2018 |  |  | 0
109.LAK.20-10 - Pipetel Technologies Inc. - 09/16 - MFL-Geometry-Video | 333 | 231.811 | 231.811 | MFL | Anomaly | Metal loss | 21 | 2 | 18 | 15 | 05:59 | EXT | possible debris |  | False | False | ILI.GW.24 | 240 |  |  | Pitting |  | 02:20 | 2:20 | Unknown | 8.509 | 290 | 415 | 15 | 7.92 | 7.92 | 0.2 | N | 10 | 12.7 | 19.1 | 10 | 10 |  |  |  | 175 | 508 | 54 | Coating and Tape | Unknown | 1962 | 54 | 2016 |  |  | 1 | 317 | Recoat | Tape | 85 | None |  | 1614.78 | 1.231239 | 9.227316 | 1616.775 | 1.232762 | 9.238715 | 1435.477 | 0 | 1615.551 | 1612.883 | [21 empty] | 0.389 | 0.031 | 0.166 | 0.138 | 0.344 | 0.027 | 0.175 | 0.236
111.LAK.20-10 - Pipetel - 11/18 - MFL/Geometry/Video | 201 | 232.133 | 231.8651 | MFL | Girth Weld | Longitudinal seam | [5 empty] | N/A | Bend end |  | False | False | GW.ILI.26 | 260 |  |  |  | 12.257 | 01:10 | 01:10 | Unknown | 0 | 290 | 414 | 15 | 7.92 | 7.92 | 0.1 | N | [8 empty] | 175 | 508 | 64 | Coal Tar | Coal Tar | 1954 | 64 | 2018 |  |  | 0
111.LAK.20-10 - Pipetel - 11/18 - MFL/Geometry/Video |  |  | 232.0648 | MFL | Risk Model Anomaly | Individual Corrosion | 37.72354 | 2.987704 | 16.82301 | 57.19325 | 03:06 | EXT |  |  | False | False | GW.ILI.26 | 260 |  |  | Cluster Class |  | 01:10 | 01:10 | Unknown | 0.2 | 290 | 414 | 15 | 7.92 | 7.92 | 0.1 | N | 10 | 12 | [6 empty] | 175 | 508 | 64 | Coal Tar | Coal Tar | 1954 | 64 | 2018 | 15201 | 6t*6t / 15201 | 0 |  |  |  |  | None |  | 1607.119 | 1.225398 | 9.183535 | [7 empty] | 500.3997 | 1 | 0.0005151443 | 0 | 0.0005151443 | 0 | 0.0005151443 | 0 | Circumferential Grooving | (Class: Circumferential Grooving, SD = 12.881%, SL = 9.766 mm)
111.LAK.20-10 - Pipetel - 11/18 - MFL/Geometry/Video | 202 | 232.333 | 232.0648 | MFL | Anomaly | Metal loss | 23 | 1.83 | 12.7 | 43.2 | 03:07 | EXT |  |  | False | False | GW.ILI.26 | 260 |  |  | Circumferential Grooving |  | 01:10 | 01:10 | Unknown | 0.2 | 290 | 414 | 15 | 7.92 | 7.92 | 0.1 | N | 10 | 12 | 20 | 10 | 10 |  |  |  | 175 | 508 | 64 | Coal Tar | Coal Tar | 1954 | 64 | 2018 |  |  | 0 |  |  |  |  | None |  | 1618.465 | 1.234049 | 9.248371 | 1619.609 | 1.234923 | 9.25491 | 1438.579 |  | 1618.914 | 1617.356 | [21 empty] | 0.359 | 0.028 | 0.099 | 0.336 | 0.258 | 0.021 | 0.106 | 0.127
109.LAK.20-10 - Pipetel Technologies Inc. - 09/16 - MFL-Geometry-Video | 334 | 232.331 | 232.331 | MFL | Anomaly | Metal loss | 50 | 4 | 18 | 23 | 06:18 | EXT | possible debris |  | False | False | ILI.GW.24 | 240 |  |  | Pitting |  | 02:20 | 2:20 | Unknown | 9.029 | 290 | 415 | 15 | 7.92 | 7.92 | 0.2 | N | 10 | 12.7 | 19.1 | 10 | 10 |  |  |  | 175 | 508 | 54 | Coating and Tape | Unknown | 1962 | 54 | 2016 |  |  | 1 | 316 | Repair | Clockspring | 85 | Possible Phase 4 | Feature >50% depth; possible phase 4 | 1594.635 | 1.215879 | 9.112198 | 1598.972 | 1.219188 | 9.136985 | 1420.825 | 0 | 1598.166 | 1584.749 | [21 empty] | 0.926 | 0.073 | 0.166 | 0.212 | 0.344 | 0.027 | 0.175 | 0.236
111.LAK.20-10 - Pipetel - 11/18 - MFL/Geometry/Video | 203 | 233.171 | 232.9019 | MFL | Anomaly | Metal loss | 11 | 0.86 | 15.2 | 12.7 | 00:20 | EXT |  |  | False | False | GW.ILI.26 | 260 |  |  | Pitting |  | 01:10 | 01:10 | Unknown | 1.038 | 290 | 414 | 15 | 7.92 | 7.92 | 0.1 | N | 10 | 12 | 20 | 10 | 10 |  |  |  | 175 | 508 | 64 | Coal Tar | Coal Tar | 1954 | 64 | 2018 |  |  | 0 |  |  |  |  | None |  | 1620.388 | 1.235515 | 9.25936 | 1621.129 | 1.236082 | 9.263595 | 1440.128 |  | 1620.631 | 1619.808 | [21 empty] | 0.172 | 0.014 | 0.118 | 0.099 | 0.258 | 0.021 | 0.106 | 0.127
111.LAK.20-10 - Pipetel - 11/18 - MFL/Geometry/Video |  |  | 232.9019 | MFL | Risk Model Anomaly | Individual Corrosion | 18.36177 | 1.454252 | 20.1143 | 16.82301 | 00:20 | EXT |  |  | False | False | GW.ILI.26 | 260 |  |  | Cluster Class |  | 01:10 | 01:10 | Unknown | 1.038 | 290 | 414 | 15 | 7.92 | 7.92 | 0.1 | N | 10 | 12 | [6 empty] | 175 | 508 | 64 | Coal Tar | Coal Tar | 1954 | 64 | 2018 | 15201 | 6t*6t / 15201 | 0 |  |  |  |  | None |  | 1614.328 | 1.230895 | 9.224732 | [7 empty] | 500.3997 | 1 | 8.546786e-07 | 0 | 8.546786e-07 | 0 | 8.546786e-07 | 0 | Pitting | (Class: Pitting, SD = 12.881%, SL = 9.766 mm)
109.LAK.20-10 - Pipetel Technologies Inc. - 09/16 - MFL-Geometry-Video |  |  | 235.093 | MFL | Risk Model Anomaly | Individual Corrosion | 21.95205 | 1.738603 | 35.07148 | 46.31187 | 06:20 | EXT |  |  | False | False | ILI.GW.24 | 240 |  |  | Cluster Class |  | 02:20 | 2:20 | Unknown | 11.791 | 290 | 415 | 15 | 7.92 | 7.92 | 0.2 | N | 10 | 12.7 | [6 empty] | 175 | 508 | 54 | Coating and Tape | Unknown | 1962 | 54 | 2016 | 15983 | 6t*6t / 15983 | 0 |  |  |  |  | None |  | 1592.671 | 1.214381 | 9.100977 | [7 empty] | 500.3997 | 1 | 1.996933e-05 | 0 | 1.996933e-05 | 0 | 1.996933e-05 | 0 | General | (Class: General, SD = 14.131%, SL = 10.411 mm)
109.LAK.20-10 - Pipetel Technologies Inc. - 09/16 - MFL-Geometry-Video | 335 | 235.093 | 235.093 | MFL | Anomaly | Metal loss | 12 | 1 | 25 | 33 | 06:20 | EXT | possible debris |  | False | False | ILI.GW.24 | 240 |  |  | Pitting |  | 02:20 | 2:20 | Unknown | 11.791 | 290 | 415 | 15 | 7.92 | 7.92 | 0.2 | N | 10 | 12.7 | 19.1 | 10 | 10 |  |  |  | 175 | 508 | 54 | Coating and Tape | Unknown | 1962 | 54 | 2016 |  |  | 0 |  |  |  |  | None |  | 1614.99 | 1.231399 | 9.228514 | 1616.972 | 1.232912 | 9.23984 | 1435.558 | 0 | 1615.62 | 1613.259 | [21 empty] | 0.222 | 0.018 | 0.23 | 0.304 | 0.344 | 0.027 | 0.175 | 0.236
109.LAK.20-10 - Pipetel Technologies Inc. - 09/16 - MFL-Geometry-Video | 336 | 235.532 | 235.532 | MFL | Girth Weld | Longitudinal seam | [8 empty] | False | False | ILI.GW.25 | 250 |  |  |  | 12.231 | 10:04 | 10:04 | Unknown | 0 | 290 | 415 | 15 | 7.92 | 7.92 | 0.2 | N | 10 | 12.7 | 19.1 | [5 empty] | 175 | 508 | 54 | Coating and Tape | Unknown | 1962 | 54 | 2016 |  |  | 0
111.LAK.20-10 - Pipetel - 11/18 - MFL/Geometry/Video |  |  | 235.7875 | MFL | Risk Model Anomaly | Individual Corrosion | 16.31009 | 1.291759 | 23.58887 | 20.1143 | 00:20 | EXT |  |  | False | False | GW.ILI.26 | 260 |  |  | Cluster Class |  | 01:10 | 01:10 | Unknown | 3.927 | 290 | 414 | 15 | 7.92 | 7.92 | 0.1 | N | 10 | 12 | [6 empty] | 175 | 508 | 64 | Coal Tar | Coal Tar | 1954 | 64 | 2018 | 15201 | 6t*6t / 15201 | 0 |  |  |  |  | None |  | 1612.747 | 1.229689 | 9.215699 | [7 empty] | 500.3997 | 1 | 3.820749e-07 | 0 | 3.820749e-07 | 0 | 3.820749e-07 | 0 | Pitting | (Class: Pitting, SD = 12.881%, SL = 9.766 mm)
111.LAK.20-10 - Pipetel - 11/18 - MFL/Geometry/Video | 204 | 236.06 | 235.7875 | MFL | Anomaly | Metal loss | 10 | 0.79 | 17.8 | 15.2 | 00:21 | EXT |  |  | False | False | GW.ILI.26 | 260 |  |  | Pitting |  | 01:10 | 01:10 | Unknown | 3.927 | 290 | 414 | 15 | 7.92 | 7.92 | 0.1 | N | 10 | 12 | 20 | 10 | 10 |  |  |  | 175 | 508 | 64 | Coal Tar | Coal Tar | 1954 | 64 | 2018 |  |  | 0 |  |  |  |  | None |  | 1619.735 | 1.235018 | 9.255631 | 1620.636 | 1.235706 | 9.260779 | 1439.565 |  | 1620.029 | 1619.033 | [21 empty] | 0.156 | 0.012 | 0.139 | 0.118 | 0.258 | 0.021 | 0.106 | 0.127
111.LAK.20-10 - Pipetel - 11/18 - MFL/Geometry/Video | 205 | 236.383 | 236.1102 | MFL | Anomaly | Metal loss | 15 | 1.19 | 12.7 | 15.2 | 03:11 | EXT |  |  | False | False | GW.ILI.26 | 260 |  |  | Pitting |  | 01:10 | 01:10 | Unknown | 4.25 | 290 | 414 | 15 | 7.92 | 7.92 | 0.1 | N | 10 | 12 | 20 | 10 | 10 |  |  |  | 175 | 508 | 64 | Coal Tar | Coal Tar | 1954 | 64 | 2018 |  |  | 0 |  |  |  |  | None |  | 1620.397 | 1.235522 | 9.25941 | 1621.125 | 1.236079 | 9.263573 | 1440.153 |  | 1620.648 | 1619.791 | [21 empty] | 0.234 | 0.019 | 0.099 | 0.118 | 0.258 | 0.021 | 0.106 | 0.127
111.LAK.20-10 - Pipetel - 11/18 - MFL/Geometry/Video |  |  | 236.1102 | MFL | Risk Model Anomaly | Individual Corrosion | 24.99097 | 1.979285 | 16.82301 | 20.1143 | 03:10 | EXT |  |  | False | False | GW.ILI.26 | 260 |  |  | Cluster Class |  | 01:10 | 01:10 | Unknown | 4.25 | 290 | 414 | 15 | 7.92 | 7.92 | 0.1 | N | 10 | 12 | [6 empty] | 175 | 508 | 64 | Coal Tar | Coal Tar | 1954 | 64 | 2018 | 15201 | 6t*6t / 15201 | 0 |  |  |  |  | None |  | 1614.022 | 1.230661 | 9.222982 | [7 empty] | 500.3997 | 1 | 9.75173e-06 | 0 | 9.75173e-06 | 0 | 9.75173e-06 | 0 | Pitting | (Class: Pitting, SD = 12.881%, SL = 9.766 mm)
111.LAK.20-10 - Pipetel - 11/18 - MFL/Geometry/Video | 206 | 244.39 | 244.1079 | MFL | Girth Weld | Longitudinal seam | [5 empty] | N/A |  |  | False | False | GW.ILI.27 | 270 |  |  |  | 12.277 | 04:40 | 04:40 | Unknown | 0 | 290 | 414 | 15 | 7.92 | 7.92 | 0.1 | N | [8 empty] | 175 | 508 | 64 | Coal Tar | Coal Tar | 1954 | 64 | 2018 |  |  | 0
111.LAK.20-10 - Pipetel - 11/18 - MFL/Geometry/Video | 207 | 245.106 | 244.8231 | MFL | Anomaly | Metal loss | 10 | 0.79 | 15.2 | 12.7 | 11:21 | EXT |  |  | False | False | GW.ILI.27 | 270 |  | 16 | Pitting |  | 04:40 | 04:40 | Unknown | 0.716 | 290 | 414 | 15 | 7.92 | 7.92 | 0.1 | N | 10 | 12 | 20 | 10 | 10 |  |  |  | 175 | 508 | 64 | Coal Tar | Coal Tar | 1954 | 64 | 2018 |  |  | 0 |  |  |  |  | None |  | 1620.679 | 1.235737 | 9.261022 | 1621.35 | 1.23625 | 9.264857 | 1440.374 |  | 1620.896 | 1620.162 | [21 empty] | 0.156 | 0.012 | 0.118 | 0.099 | 0.258 | 0.021 | 0.106 | 0.127
111.LAK.20-10 - Pipetel - 11/18 - MFL/Geometry/Video |  |  | 244.8426 | MFL | Risk Model Anomaly | Corrosion Cluster | 16.31009 | 1.291759 | 59.17445 | 52.88354 | 11:28 | EXT |  |  | False | False | GW.ILI.27 | 270 |  |  | Cluster Class |  | 04:40 | 04:40 | Unknown | 0.716 | 290 | 414 | 15 | 7.92 | 7.92 | 0.1 | N | 10 | 12 | [6 empty] | 175 | 508 | 64 | Coal Tar | Coal Tar | 1954 | 64 | 2018 | 15201 | 6t*6t / 15201 | 0 |  |  |  |  | None |  | 1573.895 | 1.200065 | 8.993685 | [7 empty] | 500.3997 | 1 | 3.820749e-07 | 0 | 3.820749e-07 | 0 | 3.820749e-07 | 0 | General | (Class: General, SD = 12.881%, SL = 9.766 mm)
111.LAK.20-10 - Pipetel - 11/18 - MFL/Geometry/Video | 209 | 245.14 | 244.8571 | MFL | Anomaly | Metal loss | 10 | 0.79 | 22.9 | 20.3 | 11:35 | EXT |  |  | False | False | GW.ILI.27 | 270 |  | 16 | Pitting |  | 04:40 | 04:40 | Unknown | 0.75 | 290 | 414 | 15 | 7.92 | 7.92 | 0.1 | N | 10 | 12 | 20 | 10 | 10 |  |  |  | 175 | 508 | 64 | Coal Tar | Coal Tar | 1954 | 64 | 2018 |  |  | 0 |  |  |  |  | None |  | 1617.531 | 1.233337 | 9.243035 | 1618.946 | 1.234418 | 9.25112 | 1437.69 |  | 1617.98 | 1616.372 | [21 empty] | 0.156 | 0.012 | 0.178 | 0.158 | 0.258 | 0.021 | 0.106 | 0.127
111.LAK.20-10 - Pipetel - 11/18 - MFL/Geometry/Video |  |  | 245.0249 | MFL | Risk Model Anomaly | Individual Corrosion | 16.31009 | 1.291759 | 16.82301 | 16.82301 | 11:36 | EXT |  |  | False | False | GW.ILI.27 | 270 |  |  | Cluster Class |  | 04:40 | 04:40 | Unknown | 0.918 | 290 | 414 | 15 | 7.92 | 7.92 | 0.1 | N | 10 | 12 | [6 empty] | 175 | 508 | 64 | Coal Tar | Coal Tar | 1954 | 64 | 2018 | 15201 | 6t*6t / 15201 | 0 |  |  |  |  | None |  | 1617.758 | 1.23351 | 9.244334 | [7 empty] | 500.3997 | 1 | 3.820749e-07 | 0 | 3.820749e-07 | 0 | 3.820749e-07 | 0 | Pitting | (Class: Pitting, SD = 12.881%, SL = 9.766 mm)
111.LAK.20-10 - Pipetel - 11/18 - MFL/Geometry/Video | 210 | 245.308 | 245.0249 | MFL | Anomaly | Metal loss | 10 | 0.79 | 12.7 | 12.7 | 11:37 | EXT |  |  | False | False | GW.ILI.27 | 270 |  |  | Pitting |  | 04:40 | 04:40 | Unknown | 0.918 | 290 | 414 | 15 | 7.92 | 7.92 | 0.1 | N | 10 | 12 | 20 | 10 | 10 |  |  |  | 175 | 508 | 64 | Coal Tar | Coal Tar | 1954 | 64 | 2018 |  |  | 0 |  |  |  |  | None |  | 1621.46 | 1.236333 | 9.265487 | 1621.937 | 1.236698 | 9.268212 | 1441.047 |  | 1621.613 | 1621.096 | [21 empty] | 0.156 | 0.012 | 0.099 | 0.099 | 0.258 | 0.021 | 0.106 | 0.127
111.LAK.20-10 - Pipetel - 11/18 - MFL/Geometry/Video | 211 | 245.526 | 245.2426 | MFL | Anomaly | Metal loss | 10 | 0.79 | 17.8 | 15.2 | 00:00 | EXT |  |  | False | False | GW.ILI.27 | 270 |  |  | Pitting |  | 04:40 | 04:40 | Unknown | 1.136 | 290 | 414 | 15 | 7.92 | 7.92 | 0.1 | N | 10 | 12 | 20 | 10 | 10 |  |  |  | 175 | 508 | 64 | Coal Tar | Coal Tar | 1954 | 64 | 2018 |  |  | 0 |  |  |  |  | None |  | 1619.735 | 1.235018 | 9.255631 | 1620.636 | 1.235706 | 9.260779 | 1439.565 |  | 1620.029 | 1619.033 | [21 empty] | 0.156 | 0.012 | 0.139 | 0.118 | 0.258 | 0.021 | 0.106 | 0.127
111.LAK.20-10 - Pipetel - 11/18 - MFL/Geometry/Video |  |  | 245.2426 | MFL | Risk Model Anomaly | Individual Corrosion | 16.31009 | 1.291759 | 23.58887 | 20.1143 | 00:00 | EXT |  |  | False | False | GW.ILI.27 | 270 |  |  | Cluster Class |  | 04:40 | 04:40 | Unknown | 1.136 | 290 | 414 | 15 | 7.92 | 7.92 | 0.1 | N | 10 | 12 | [6 empty] | 175 | 508 | 64 | Coal Tar | Coal Tar | 1954 | 64 | 2018 | 15201 | 6t*6t / 15201 | 0 |  |  |  |  | None |  | 1612.747 | 1.229689 | 9.215699 | [7 empty] | 500.3997 | 1 | 3.820749e-07 | 0 | 3.820749e-07 | 0 | 3.820749e-07 | 0 | Pitting | (Class: Pitting, SD = 12.881%, SL = 9.766 mm)
111.LAK.20-10 - Pipetel - 11/18 - MFL/Geometry/Video |  |  | 245.4863 | MFL | Risk Model Anomaly | Individual Corrosion | 16.31009 | 1.291759 | 16.82301 | 16.82301 | 00:00 | EXT |  |  | False | False | GW.ILI.27 | 270 |  |  | Cluster Class |  | 04:40 | 04:40 | Unknown | 1.38 | 290 | 414 | 15 | 7.92 | 7.92 | 0.1 | N | 10 | 12 | [6 empty] | 175 | 508 | 64 | Coal Tar | Coal Tar | 1954 | 64 | 2018 | 15201 | 6t*6t / 15201 | 0 |  |  |  |  | None |  | 1617.758 | 1.23351 | 9.244334 | [7 empty] | 500.3997 | 1 | 3.820749e-07 | 0 | 3.820749e-07 | 0 | 3.820749e-07 | 0 | Pitting | (Class: Pitting, SD = 12.881%, SL = 9.766 mm)
111.LAK.20-10 - Pipetel - 11/18 - MFL/Geometry/Video | 212 | 245.77 | 245.4863 | MFL | Anomaly | Metal loss | 10 | 0.79 | 12.7 | 12.7 | 00:00 | EXT |  |  | False | False | GW.ILI.27 | 270 |  |  | Pitting |  | 04:40 | 04:40 | Unknown | 1.38 | 290 | 414 | 15 | 7.92 | 7.92 | 0.1 | N | 10 | 12 | 20 | 10 | 10 |  |  |  | 175 | 508 | 64 | Coal Tar | Coal Tar | 1954 | 64 | 2018 |  |  | 0 |  |  |  |  | None |  | 1621.46 | 1.236333 | 9.265487 | 1621.937 | 1.236698 | 9.268212 | 1441.047 |  | 1621.613 | 1621.096 | [21 empty] | 0.156 | 0.012 | 0.099 | 0.099 | 0.258 | 0.021 | 0.106 | 0.127
111.LAK.20-10 - Pipetel - 11/18 - MFL/Geometry/Video | 213 | 245.971 | 245.6871 | MFL | Anomaly | Metal loss | 10 | 0.79 | 12.7 | 15.2 | 00:22 | EXT |  |  | False | False | GW.ILI.27 | 270 |  | 17 | Pitting |  | 04:40 | 04:40 | Unknown | 1.581 | 290 | 414 | 15 | 7.92 | 7.92 | 0.1 | N | 10 | 12 | 20 | 10 | 10 |  |  |  | 175 | 508 | 64 | Coal Tar | Coal Tar | 1954 | 64 | 2018 |  |  | 0 |  |  |  |  | None |  | 1621.46 | 1.236333 | 9.265487 | 1621.937 | 1.236698 | 9.268212 | 1441.047 |  | 1621.613 | 1621.096 | [21 empty] | 0.156 | 0.012 | 0.099 | 0.118 | 0.258 | 0.021 | 0.106 | 0.127
111.LAK.20-10 - Pipetel - 11/18 - MFL/Geometry/Video | 214 | 245.998 | 245.7141 | MFL | Anomaly | Metal loss | 15 | 1.19 | 15.2 | 12.7 | 00:28 | EXT |  |  | False | False | GW.ILI.27 | 270 |  | 17 | Pitting |  | 04:40 | 04:40 | Unknown | 1.608 | 290 | 414 | 15 | 7.92 | 7.92 | 0.1 | N | 10 | 12 | 20 | 10 | 10 |  |  |  | 175 | 508 | 64 | Coal Tar | Coal Tar | 1954 | 64 | 2018 |  |  | 0 |  |  |  |  | None |  | 1619.169 | 1.234586 | 9.252397 | 1620.194 | 1.235369 | 9.258251 | 1439.108 |  | 1619.526 | 1618.31 | [21 empty] | 0.234 | 0.019 | 0.118 | 0.099 | 0.258 | 0.021 | 0.106 | 0.127
111.LAK.20-10 - Pipetel - 11/18 - MFL/Geometry/Video |  |  | 245.7172 | MFL | Risk Model Anomaly | Corrosion Cluster | 24.99097 | 1.979285 | 77.08499 | 31.76806 | 00:25 | EXT |  |  | False | False | GW.ILI.27 | 270 |  |  | Cluster Class |  | 04:40 | 04:40 | Unknown | 1.581 | 290 | 414 | 15 | 7.92 | 7.92 | 0.1 | N | 10 | 12 | [6 empty] | 175 | 508 | 64 | Coal Tar | Coal Tar | 1954 | 64 | 2018 | 15201 | 6t*6t / 15201 | 0 |  |  |  |  | None |  | 1510.016 | 1.151358 | 8.62866 | [7 empty] | 500.3997 | 1 | 9.75173e-06 | 0 | 9.75173e-06 | 0 | 9.75173e-06 | 0 | General | (Class: General, SD = 12.881%, SL = 9.766 mm)
111.LAK.20-10 - Pipetel - 11/18 - MFL/Geometry/Video | 216 | 246.033 | 245.749 | MFL | Anomaly | Metal loss | 10 | 0.79 | 10.2 | 7.6 | 00:28 | EXT |  |  | False | False | GW.ILI.27 | 270 |  | 17 | Axial Slotting |  | 04:40 | 04:40 | Unknown | 1.643 | 290 | 414 | 15 | 7.92 | 7.92 | 0.1 | N | 10 | 12 | 20 | 20 | 10 |  |  |  | 175 | 508 | 64 | Coal Tar | Coal Tar | 1954 | 64 | 2018 |  |  | 0 |  |  |  |  | None |  | 1622.112 | 1.236829 | 9.269209 | 1622.424 | 1.237069 | 9.270992 | 1441.61 |  | 1622.211 | 1621.875 | [21 empty] | 0.156 | 0.012 | 0.079 | 0.059 | 0.258 | 0.021 | 0.106 | 0.127
111.LAK.20-10 - Pipetel - 11/18 - MFL/Geometry/Video | 217 | 246.441 | 246.1566 | MFL | Additional metal/material | Close Metal Object |  |  | 86.4 | 68.6 | 03:36 | NA | Close metal object |  | False | False | GW.ILI.27 | 270 |  |  |  |  | 04:40 | 04:40 | Unknown | 2.051 | 290 | 414 | 15 | 7.92 | 7.92 | 0.1 | N | [8 empty] | 175 | 508 | 64 | Coal Tar | Coal Tar | 1954 | 64 | 2018 |  |  | 0
109.LAK.20-10 - Pipetel Technologies Inc. - 09/16 - MFL-Geometry-Video | 337 | 247.617 | 247.617 | MFL | Anomaly | Metal loss | 30 | 2 | 30 | 56 | 05:48 | EXT | possible debris |  | False | False | ILI.GW.25 | 250 |  |  | General |  | 10:04 | 10:04 | Unknown | 12.085 | 290 | 415 | 15 | 7.92 | 7.92 | 0.2 | N | 10 | 12.7 | 19.1 | 10 | 15 |  |  |  | 175 | 508 | 54 | Coating and Tape | Unknown | 1962 | 54 | 2016 |  |  | 0 |  |  |  |  | None |  | 1588.789 | 1.211422 | 9.078797 | 1595.484 | 1.216528 | 9.11705 | 1414.712 | 0 | 1591.784 | 1579.937 | [21 empty] | 0.556 | 0.044 | 0.277 | 0.516 | 0.344 | 0.027 | 0.175 | 0.236
109.LAK.20-10 - Pipetel Technologies Inc. - 09/16 - MFL-Geometry-Video |  |  | 247.617 | MFL | Risk Model Anomaly | Individual Corrosion | 54.32724 | 4.302718 | 42.12956 | 78.59515 | 05:48 | EXT |  |  | False | False | ILI.GW.25 | 250 |  |  | Cluster Class |  | 10:04 | 10:04 | Unknown | 12.085 | 290 | 415 | 15 | 7.92 | 7.92 | 0.2 | N | 10 | 12.7 | [6 empty] | 175 | 508 | 54 | Coating and Tape | Unknown | 1962 | 54 | 2016 | 15983 | 6t*6t / 15983 | 0 |  |  |  |  | Possible Phase 4 | Feature >50% depth; possible phase 4 | 1477.778 | 1.126777 | 8.444443 | [7 empty] | 500.3997 | 1 | 0.03462227 | 0 | 0.03462227 | 0 | 0.03462227 | 0 | General | (Class: General, SD = 14.131%, SL = 10.411 mm)
109.LAK.20-10 - Pipetel Technologies Inc. - 09/16 - MFL-Geometry-Video | 338 | 247.763 | 247.763 | MFL | Girth Weld | Longitudinal seam | [8 empty] | False | False | ILI.GW.26 | 260 |  |  |  | 12.216 | 03:04 | 3:04 | Unknown | 0 | 290 | 415 | 15 | 7.92 | 7.92 | 0.2 | N | 10 | 12.7 | 19.1 | [5 empty] | 175 | 508 | 54 | Coating and Tape | Unknown | 1962 | 54 | 2016 |  |  | 0
109.LAK.20-10 - Pipetel Technologies Inc. - 09/16 - MFL-Geometry-Video |  |  | 247.833 | MFL | Risk Model Anomaly | Individual Corrosion | 43.35122 | 3.433416 | 35.07148 | 39.29757 | 06:10 | EXT |  |  | False | False | ILI.GW.26 | 260 |  |  | Cluster Class |  | 03:04 | 3:04 | Unknown | 0.07 | 290 | 415 | 15 | 7.92 | 7.92 | 0.2 | N | 10 | 12.7 | [6 empty] | 175 | 508 | 54 | Coating and Tape | Unknown | 1962 | 54 | 2016 | 15983 | 6t*6t / 15983 | 0 |  |  |  |  | None |  | 1547.569 | 1.179992 | 8.843254 | [7 empty] | 500.3997 | 1 | 0.004749207 | 0 | 0.004749207 | 0 | 0.004749207 | 0 | General | (Class: General, SD = 14.131%, SL = 10.411 mm)
109.LAK.20-10 - Pipetel Technologies Inc. - 09/16 - MFL-Geometry-Video | 339 | 247.833 | 247.833 | MFL | Anomaly | Metal loss | 24 | 2 | 25 | 28 | 06:10 | EXT | possible debris |  | False | False | ILI.GW.26 | 260 |  |  | Pitting |  | 03:04 | 3:04 | Unknown | 0.07 | 290 | 415 | 15 | 7.92 | 7.92 | 0.2 | N | 10 | 12.7 | 19.1 | 10 | 10 |  |  |  | 175 | 508 | 54 | Coating and Tape | Unknown | 1962 | 54 | 2016 |  |  | 0 |  |  |  |  | None |  | 1604.646 | 1.223512 | 9.169407 | 1608.703 | 1.226607 | 9.192589 | 1427.194 | 0 | 1606.299 | 1600.293 | [21 empty] | 0.444 | 0.035 | 0.23 | 0.258 | 0.344 | 0.027 | 0.175 | 0.236
111.LAK.20-10 - Pipetel - 11/18 - MFL/Geometry/Video | 218 | 248.437 | 248.1503 | MFL | Anomaly | Metal loss | 10 | 0.79 | 17.8 | 15.2 | 11:56 | EXT |  |  | False | False | GW.ILI.27 | 270 |  | 18 | Pitting |  | 04:40 | 04:40 | Unknown | 4.047 | 290 | 414 | 15 | 7.92 | 7.92 | 0.1 | N | 10 | 12 | 20 | 10 | 10 |  |  |  | 175 | 508 | 64 | Coal Tar | Coal Tar | 1954 | 64 | 2018 |  |  | 0 |  |  |  |  | None |  | 1619.735 | 1.235018 | 9.255631 | 1620.636 | 1.235706 | 9.260779 | 1439.565 |  | 1620.029 | 1619.033 | [21 empty] | 0.156 | 0.012 | 0.139 | 0.118 | 0.258 | 0.021 | 0.106 | 0.127
111.LAK.20-10 - Pipetel - 11/18 - MFL/Geometry/Video |  |  | 248.1584 | MFL | Risk Model Anomaly | Corrosion Cluster | 16.31009 | 1.291759 | 39.83081 | 76.09943 | 00:09 | EXT |  |  | False | False | GW.ILI.27 | 270 |  |  | Cluster Class |  | 04:40 | 04:40 | Unknown | 4.047 | 290 | 414 | 15 | 7.92 | 7.92 | 0.1 | N | 10 | 12 | [6 empty] | 175 | 508 | 64 | Coal Tar | Coal Tar | 1954 | 64 | 2018 | 15201 | 6t*6t / 15201 | 0 |  |  |  |  | None |  | 1596.477 | 1.217283 | 9.122724 | [7 empty] | 500.3997 | 1 | 3.820749e-07 | 0 | 3.820749e-07 | 0 | 3.820749e-07 | 0 | General | (Class: General, SD = 12.881%, SL = 9.766 mm)
111.LAK.20-10 - Pipetel - 11/18 - MFL/Geometry/Video | 219 | 248.455 | 248.1682 | MFL | Anomaly | Metal loss | 10 | 0.79 | 15.2 | 12.7 | 00:22 | EXT |  |  | False | False | GW.ILI.27 | 270 |  | 18 | Pitting |  | 04:40 | 04:40 | Unknown | 4.065 | 290 | 414 | 15 | 7.92 | 7.92 | 0.1 | N | 10 | 12 | 20 | 10 | 10 |  |  |  | 175 | 508 | 64 | Coal Tar | Coal Tar | 1954 | 64 | 2018 |  |  | 0 |  |  |  |  | None |  | 1620.679 | 1.235737 | 9.261022 | 1621.35 | 1.23625 | 9.264857 | 1440.374 |  | 1620.896 | 1620.162 | [21 empty] | 0.156 | 0.012 | 0.118 | 0.099 | 0.258 | 0.021 | 0.106 | 0.127
111.LAK.20-10 - Pipetel - 11/18 - MFL/Geometry/Video |  |  | 248.2352 | MFL | Risk Model Anomaly | Individual Corrosion | 16.31009 | 1.291759 | 16.82301 | 16.82301 | 00:20 | EXT |  |  | False | False | GW.ILI.27 | 270 |  |  | Cluster Class |  | 04:40 | 04:40 | Unknown | 4.132 | 290 | 414 | 15 | 7.92 | 7.92 | 0.1 | N | 10 | 12 | [6 empty] | 175 | 508 | 64 | Coal Tar | Coal Tar | 1954 | 64 | 2018 | 15201 | 6t*6t / 15201 | 0 |  |  |  |  | None |  | 1617.758 | 1.23351 | 9.244334 | [7 empty] | 500.3997 | 1 | 3.820749e-07 | 0 | 3.820749e-07 | 0 | 3.820749e-07 | 0 | Pitting | (Class: Pitting, SD = 12.881%, SL = 9.766 mm)
111.LAK.20-10 - Pipetel - 11/18 - MFL/Geometry/Video | 221 | 248.522 | 248.2352 | MFL | Anomaly | Metal loss | 10 | 0.79 | 12.7 | 12.7 | 00:20 | EXT |  |  | False | False | GW.ILI.27 | 270 |  | 18 | Pitting |  | 04:40 | 04:40 | Unknown | 4.132 | 290 | 414 | 15 | 7.92 | 7.92 | 0.1 | N | 10 | 12 | 20 | 10 | 10 |  |  |  | 175 | 508 | 64 | Coal Tar | Coal Tar | 1954 | 64 | 2018 |  |  | 0 |  |  |  |  | None |  | 1621.46 | 1.236333 | 9.265487 | 1621.937 | 1.236698 | 9.268212 | 1441.047 |  | 1621.613 | 1621.096 | [21 empty] | 0.156 | 0.012 | 0.099 | 0.099 | 0.258 | 0.021 | 0.106 | 0.127
109.LAK.20-10 - Pipetel Technologies Inc. - 09/16 - MFL-Geometry-Video |  |  | 248.237 | MFL | Risk Model Anomaly | Individual Corrosion | 21.95205 | 1.738603 | 18.25468 | 53.32616 | 06:00 | EXT |  |  | False | False | ILI.GW.26 | 260 |  |  | Cluster Class |  | 03:04 | 3:04 | Unknown | 0.474 | 290 | 415 | 15 | 7.92 | 7.92 | 0.2 | N | 10 | 12.7 | [6 empty] | 175 | 508 | 54 | Coating and Tape | Unknown | 1962 | 54 | 2016 | 15983 | 6t*6t / 15983 | 0 |  |  |  |  | None |  | 1614.061 | 1.230691 | 9.223207 | [7 empty] | 500.3997 | 1 | 1.996933e-05 | 0 | 1.996933e-05 | 0 | 1.996933e-05 | 0 | Circumferential Grooving | (Class: Circumferential Grooving, SD = 14.131%, SL = 10.411 mm)
109.LAK.20-10 - Pipetel Technologies Inc. - 09/16 - MFL-Geometry-Video | 340 | 248.237 | 248.237 | MFL | Anomaly | Metal loss | 12 | 1 | 13 | 38 | 06:00 | EXT | possible debris |  | False | False | ILI.GW.26 | 260 |  |  | Circumferential Grooving |  | 03:04 | 3:04 | Unknown | 0.474 | 290 | 415 | 15 | 7.92 | 7.92 | 0.2 | N | 10 | 12.7 | 19.1 | 10 | 10 |  |  |  | 175 | 508 | 54 | Coating and Tape | Unknown | 1962 | 54 | 2016 |  |  | 0 |  |  |  |  | None |  | 1620.94 | 1.235936 | 9.262516 | 1621.543 | 1.236398 | 9.265962 | 1440.606 | 0 | 1621.139 | 1620.464 | [21 empty] | 0.222 | 0.018 | 0.12 | 0.35 | 0.344 | 0.027 | 0.175 | 0.236
111.LAK.20-10 - Pipetel - 11/18 - MFL/Geometry/Video |  |  | 248.6986 | MFL | Risk Model Anomaly | Individual Corrosion | 19.88761 | 1.575099 | 23.58887 | 23.58887 | 00:22 | EXT |  |  | False | False | GW.ILI.27 | 270 |  |  | Cluster Class |  | 04:40 | 04:40 | Unknown | 4.596 | 290 | 414 | 15 | 7.92 | 7.92 | 0.1 | N | 10 | 12 | [6 empty] | 175 | 508 | 64 | Coal Tar | Coal Tar | 1954 | 64 | 2018 | 15201 | 6t*6t / 15201 | 0 |  |  |  |  | None |  | 1609.98 | 1.227579 | 9.199883 | [7 empty] | 500.3997 | 1 | 1.530923e-06 | 0 | 1.530923e-06 | 0 | 1.530923e-06 | 0 | Pitting | (Class: Pitting, SD = 12.881%, SL = 9.766 mm)
111.LAK.20-10 - Pipetel - 11/18 - MFL/Geometry/Video | 222 | 248.986 | 248.6986 | MFL | Anomaly | Metal loss | 12 | 0.94 | 17.8 | 17.8 | 00:23 | EXT |  |  | False | False | GW.ILI.27 | 270 |  |  | Pitting |  | 04:40 | 04:40 | Unknown | 4.596 | 290 | 414 | 15 | 7.92 | 7.92 | 0.1 | N | 10 | 12 | 20 | 10 | 10 |  |  |  | 175 | 508 | 64 | Coal Tar | Coal Tar | 1954 | 64 | 2018 |  |  | 0 |  |  |  |  | None |  | 1618.939 | 1.234411 | 9.251082 | 1620.028 | 1.235242 | 9.257302 | 1438.894 |  | 1619.304 | 1618.062 | [21 empty] | 0.188 | 0.015 | 0.139 | 0.139 | 0.258 | 0.021 | 0.106 | 0.127
109.LAK.20-10 - Pipetel Technologies Inc. - 09/16 - MFL-Geometry-Video | 341 | 248.878 | 248.878 | MFL | Anomaly | Metal loss | 11 | 1 | 20 | 15 | 05:23 | EXT | possible debris |  | False | False | ILI.GW.26 | 260 |  |  | Pitting |  | 03:04 | 3:04 | Unknown | 1.115 | 290 | 415 | 15 | 7.92 | 7.92 | 0.2 | N | 10 | 12.7 | 19.1 | 10 | 10 |  |  |  | 175 | 508 | 54 | Coating and Tape | Unknown | 1962 | 54 | 2016 |  |  | 0 |  |  |  |  | None |  | 1618.347 | 1.233959 | 9.247695 | 1619.576 | 1.234898 | 9.25472 | 1438.385 | 0 | 1618.752 | 1617.357 | [21 empty] | 0.204 | 0.016 | 0.184 | 0.138 | 0.344 | 0.027 | 0.175 | 0.236
109.LAK.20-10 - Pipetel Technologies Inc. - 09/16 - MFL-Geometry-Video |  |  | 248.878 | MFL | Risk Model Anomaly | Individual Corrosion | 19.84627 | 1.571825 | 28.05718 | 21.04289 | 05:22 | EXT |  |  | False | False | ILI.GW.26 | 260 |  |  | Cluster Class |  | 03:04 | 3:04 | Unknown | 1.115 | 290 | 415 | 15 | 7.92 | 7.92 | 0.2 | N | 10 | 12.7 | [6 empty] | 175 | 508 | 54 | Coating and Tape | Unknown | 1962 | 54 | 2016 | 15983 | 6t*6t / 15983 | 0 |  |  |  |  | None |  | 1605.014 | 1.223793 | 9.171509 | [7 empty] | 500.3997 | 1 | 1.036717e-05 | 0 | 1.036717e-05 | 0 | 1.036717e-05 | 0 | Pitting | (Class: Pitting, SD = 14.131%, SL = 10.411 mm)
109.LAK.20-10 - Pipetel Technologies Inc. - 09/16 - MFL-Geometry-Video |  |  | 249.412 | MFL | Risk Model Anomaly | Individual Corrosion | 21.95205 | 1.738603 | 14.02859 | 21.04289 | 06:38 | EXT |  |  | False | False | ILI.GW.26 | 260 |  |  | Cluster Class |  | 03:04 | 3:04 | Unknown | 1.649 | 290 | 415 | 15 | 7.92 | 7.92 | 0.2 | N | 10 | 12.7 | [6 empty] | 175 | 508 | 54 | Coating and Tape | Unknown | 1962 | 54 | 2016 | 15983 | 6t*6t / 15983 | 0 |  |  |  |  | None |  | 1617.753 | 1.233506 | 9.244304 | [7 empty] | 500.3997 | 1 | 1.996933e-05 | 0 | 1.996933e-05 | 0 | 1.996933e-05 | 0 | Pitting | (Class: Pitting, SD = 14.131%, SL = 10.411 mm)
109.LAK.20-10 - Pipetel Technologies Inc. - 09/16 - MFL-Geometry-Video | 342 | 249.412 | 249.412 | MFL | Anomaly | Metal loss | 12 | 1 | 10 | 15 | 06:38 | EXT | possible debris |  | False | False | ILI.GW.26 | 260 |  |  | Pitting |  | 03:04 | 3:04 | Unknown | 1.649 | 290 | 415 | 15 | 7.92 | 7.92 | 0.2 | N | 10 | 12.7 | 19.1 | 10 | 10 |  |  |  | 175 | 508 | 54 | Coating and Tape | Unknown | 1962 | 54 | 2016 |  |  | 0 |  |  |  |  | None |  | 1621.899 | 1.236668 | 9.267997 | 1622.263 | 1.236946 | 9.270072 | 1441.431 | 0 | 1622.018 | 1621.615 | [21 empty] | 0.222 | 0.018 | 0.092 | 0.138 | 0.344 | 0.027 | 0.175 | 0.236
109.LAK.20-10 - Pipetel Technologies Inc. - 09/16 - MFL-Geometry-Video |  |  | 249.694 | MFL | Risk Model Anomaly | Individual Corrosion | 21.95205 | 1.738603 | 18.25468 | 14.02859 | 05:06 | EXT |  |  | False | False | ILI.GW.26 | 260 |  |  | Cluster Class |  | 03:04 | 3:04 | Unknown | 1.931 | 290 | 415 | 15 | 7.92 | 7.92 | 0.2 | N | 10 | 12.7 | [6 empty] | 175 | 508 | 54 | Coating and Tape | Unknown | 1962 | 54 | 2016 | 15983 | 6t*6t / 15983 | 0 |  |  |  |  | None |  | 1614.061 | 1.230691 | 9.223207 | [7 empty] | 500.3997 | 1 | 1.996933e-05 | 0 | 1.996933e-05 | 0 | 1.996933e-05 | 0 | Pitting | (Class: Pitting, SD = 14.131%, SL = 10.411 mm)
109.LAK.20-10 - Pipetel Technologies Inc. - 09/16 - MFL-Geometry-Video | 343 | 249.694 | 249.694 | MFL | Anomaly | Metal loss | 12 | 1 | 13 | 10 | 05:06 | EXT | possible debris |  | False | False | ILI.GW.26 | 260 |  |  | Pitting |  | 03:04 | 3:04 | Unknown | 1.931 | 290 | 415 | 15 | 7.92 | 7.92 | 0.2 | N | 10 | 12.7 | 19.1 | 10 | 10 |  |  |  | 175 | 508 | 54 | Coating and Tape | Unknown | 1962 | 54 | 2016 |  |  | 0 |  |  |  |  | None |  | 1620.94 | 1.235936 | 9.262516 | 1621.543 | 1.236398 | 9.265962 | 1440.606 | 0 | 1621.139 | 1620.464 | [21 empty] | 0.222 | 0.018 | 0.12 | 0.092 | 0.344 | 0.027 | 0.175 | 0.236
109.LAK.20-10 - Pipetel Technologies Inc. - 09/16 - MFL-Geometry-Video | 344 | 250.005 | 250.005 | MFL | Anomaly | Metal loss | 12 | 1 | 25 | 28 | 06:01 | EXT | possible debris |  | False | False | ILI.GW.26 | 260 |  |  | Pitting |  | 03:04 | 3:04 | Unknown | 2.242 | 290 | 415 | 15 | 7.92 | 7.92 | 0.2 | N | 10 | 12.7 | 19.1 | 10 | 10 |  |  |  | 175 | 508 | 54 | Coating and Tape | Unknown | 1962 | 54 | 2016 |  |  | 0 |  |  |  |  | None |  | 1614.99 | 1.231399 | 9.228514 | 1616.972 | 1.232912 | 9.23984 | 1435.558 | 0 | 1615.62 | 1613.259 | [21 empty] | 0.222 | 0.018 | 0.23 | 0.258 | 0.344 | 0.027 | 0.175 | 0.236
109.LAK.20-10 - Pipetel Technologies Inc. - 09/16 - MFL-Geometry-Video |  |  | 250.005 | MFL | Risk Model Anomaly | Individual Corrosion | 21.95205 | 1.738603 | 35.07148 | 39.29757 | 06:00 | EXT |  |  | False | False | ILI.GW.26 | 260 |  |  | Cluster Class |  | 03:04 | 3:04 | Unknown | 2.242 | 290 | 415 | 15 | 7.92 | 7.92 | 0.2 | N | 10 | 12.7 | [6 empty] | 175 | 508 | 54 | Coating and Tape | Unknown | 1962 | 54 | 2016 | 15983 | 6t*6t / 15983 | 0 |  |  |  |  | None |  | 1592.671 | 1.214381 | 9.100977 | [7 empty] | 500.3997 | 1 | 1.996933e-05 | 0 | 1.996933e-05 | 0 | 1.996933e-05 | 0 | General | (Class: General, SD = 14.131%, SL = 10.411 mm)
109.LAK.20-10 - Pipetel Technologies Inc. - 09/16 - MFL-Geometry-Video | 345 | 250.542 | 250.542 | MFL | Anomaly | Metal loss | 12 | 1 | 13 | 30 | 04:18 | EXT | possible debris |  | False | False | ILI.GW.26 | 260 |  |  | Circumferential Grooving |  | 03:04 | 3:04 | Unknown | 2.779 | 290 | 415 | 15 | 7.92 | 7.92 | 0.2 | N | 10 | 12.7 | 19.1 | 10 | 10 |  |  |  | 175 | 508 | 54 | Coating and Tape | Unknown | 1962 | 54 | 2016 |  |  | 0 |  |  |  |  | None |  | 1620.94 | 1.235936 | 9.262516 | 1621.543 | 1.236398 | 9.265962 | 1440.606 | 0 | 1621.139 | 1620.464 | [21 empty] | 0.222 | 0.018 | 0.12 | 0.277 | 0.344 | 0.027 | 0.175 | 0.236
109.LAK.20-10 - Pipetel Technologies Inc. - 09/16 - MFL-Geometry-Video |  |  | 250.542 | MFL | Risk Model Anomaly | Individual Corrosion | 21.95205 | 1.738603 | 18.25468 | 42.12956 | 04:18 | EXT |  |  | False | False | ILI.GW.26 | 260 |  |  | Cluster Class |  | 03:04 | 3:04 | Unknown | 2.779 | 290 | 415 | 15 | 7.92 | 7.92 | 0.2 | N | 10 | 12.7 | [6 empty] | 175 | 508 | 54 | Coating and Tape | Unknown | 1962 | 54 | 2016 | 15983 | 6t*6t / 15983 | 0 |  |  |  |  | None |  | 1614.061 | 1.230691 | 9.223207 | [7 empty] | 500.3997 | 1 | 1.996933e-05 | 0 | 1.996933e-05 | 0 | 1.996933e-05 | 0 | Circumferential Grooving | (Class: Circumferential Grooving, SD = 14.131%, SL = 10.411 mm)
111.LAK.20-10 - Pipetel - 11/18 - MFL/Geometry/Video | 223 | 252.184 | 251.8929 | MFL | Anomaly | Metal loss | 10 | 0.79 | 12.7 | 12.7 | 00:58 | EXT |  |  | False | False | GW.ILI.27 | 270 |  | 19 | Pitting |  | 04:40 | 04:40 | Unknown | 7.794 | 290 | 414 | 15 | 7.92 | 7.92 | 0.1 | N | 10 | 12 | 20 | 10 | 10 |  |  |  | 175 | 508 | 64 | Coal Tar | Coal Tar | 1954 | 64 | 2018 |  |  | 0 |  |  |  |  | None |  | 1621.46 | 1.236333 | 9.265487 | 1621.937 | 1.236698 | 9.268212 | 1441.047 |  | 1621.613 | 1621.096 | [21 empty] | 0.156 | 0.012 | 0.099 | 0.099 | 0.258 | 0.021 | 0.106 | 0.127
109.LAK.20-10 - Pipetel Technologies Inc. - 09/16 - MFL-Geometry-Video |  |  | 251.94 | MFL | Risk Model Anomaly | Individual Corrosion | 38.13965 | 3.02066 | 14.02859 | 35.07148 | 07:12 | EXT |  |  | False | False | ILI.GW.26 | 260 |  |  | Cluster Class |  | 03:04 | 3:04 | Unknown | 4.177 | 290 | 415 | 15 | 7.92 | 7.92 | 0.2 | N | 10 | 12.7 | [6 empty] | 175 | 508 | 54 | Coating and Tape | Unknown | 1962 | 54 | 2016 | 15983 | 6t*6t / 15983 | 0 |  |  |  |  | None |  | 1611.723 | 1.228908 | 9.209847 | [7 empty] | 500.3997 | 1 | 0.00152637 | 0 | 0.00152637 | 0 | 0.00152637 | 0 | Circumferential Grooving | (Class: Circumferential Grooving, SD = 14.131%, SL = 10.411 mm)
109.LAK.20-10 - Pipetel Technologies Inc. - 09/16 - MFL-Geometry-Video | 346 | 251.94 | 251.94 | MFL | Anomaly | Metal loss | 21 | 2 | 10 | 25 | 07:12 | EXT | possible debris |  | False | False | ILI.GW.26 | 260 |  |  | Circumferential Grooving |  | 03:04 | 3:04 | Unknown | 4.177 | 290 | 415 | 15 | 7.92 | 7.92 | 0.2 | N | 10 | 12.7 | 19.1 | 10 | 10 |  |  |  | 175 | 508 | 54 | Coating and Tape | Unknown | 1962 | 54 | 2016 |  |  | 0 |  |  |  |  | None |  | 1620.605 | 1.235681 | 9.260602 | 1621.261 | 1.236183 | 9.264348 | 1440.362 | 0 | 1620.852 | 1620 | [21 empty] | 0.389 | 0.031 | 0.092 | 0.23 | 0.344 | 0.027 | 0.175 | 0.236
111.LAK.20-10 - Pipetel - 11/18 - MFL/Geometry/Video | 224 | 252.243 | 251.9519 | MFL | Anomaly | Metal loss | 10 | 0.79 | 20.3 | 20.3 | 01:08 | EXT |  |  | False | False | GW.ILI.27 | 270 |  | 19 | Pitting |  | 04:40 | 04:40 | Unknown | 7.853 | 290 | 414 | 15 | 7.92 | 7.92 | 0.1 | N | 10 | 12 | 20 | 10 | 10 |  |  |  | 175 | 508 | 64 | Coal Tar | Coal Tar | 1954 | 64 | 2018 |  |  | 0 |  |  |  |  | None |  | 1618.711 | 1.234236 | 9.249775 | 1619.855 | 1.23511 | 9.256313 | 1438.691 |  | 1619.082 | 1617.802 | [21 empty] | 0.156 | 0.012 | 0.158 | 0.158 | 0.258 | 0.021 | 0.106 | 0.127
111.LAK.20-10 - Pipetel - 11/18 - MFL/Geometry/Video |  |  | 251.9723 | MFL | Risk Model Anomaly | Corrosion Cluster | 22.93929 | 1.816792 | 175.6395 | 103.2937 | 00:51 | EXT |  |  | False | False | GW.ILI.27 | 270 |  |  | Cluster Class |  | 04:40 | 04:40 | Unknown | 7.794 | 290 | 414 | 15 | 7.92 | 7.92 | 0.1 | N | 10 | 12 | [6 empty] | 175 | 508 | 64 | Coal Tar | Coal Tar | 1954 | 64 | 2018 | 15201 | 6t*6t / 15201 | 0 |  |  |  |  | None |  | 1423.994 | 1.085768 | 8.137107 | [7 empty] | 500.3997 | 1 | 4.717004e-06 | 0 | 4.717004e-06 | 0 | 4.717004e-06 | 1.895767e-19 | General | (Class: General, SD = 12.881%, SL = 9.766 mm)
111.LAK.20-10 - Pipetel - 11/18 - MFL/Geometry/Video | 226 | 252.301 | 252.0098 | MFL | Anomaly | Metal loss | 11 | 0.86 | 12.7 | 12.7 | 00:45 | EXT |  |  | False | False | GW.ILI.27 | 270 |  | 19 | Pitting |  | 04:40 | 04:40 | Unknown | 7.911 | 290 | 414 | 15 | 7.92 | 7.92 | 0.1 | N | 10 | 12 | 20 | 10 | 10 |  |  |  | 175 | 508 | 64 | Coal Tar | Coal Tar | 1954 | 64 | 2018 |  |  | 0 |  |  |  |  | None |  | 1621.255 | 1.236177 | 9.264316 | 1621.782 | 1.23658 | 9.267325 | 1440.873 |  | 1621.427 | 1620.846 | [21 empty] | 0.172 | 0.014 | 0.099 | 0.099 | 0.258 | 0.021 | 0.106 | 0.127
111.LAK.20-10 - Pipetel - 11/18 - MFL/Geometry/Video | 227 | 252.329 | 252.0378 | MFL | Anomaly | Metal loss | 14 | 1.12 | 15.2 | 15.2 | 00:33 | EXT |  |  | False | False | GW.ILI.27 | 270 |  | 19 | Pitting |  | 04:40 | 04:40 | Unknown | 7.939 | 290 | 414 | 15 | 7.92 | 7.92 | 0.1 | N | 10 | 12 | 20 | 10 | 10 |  |  |  | 175 | 508 | 64 | Coal Tar | Coal Tar | 1954 | 64 | 2018 |  |  | 0 |  |  |  |  | None |  | 1619.483 | 1.234825 | 9.254187 | 1620.436 | 1.235553 | 9.259633 | 1439.368 |  | 1619.809 | 1618.697 | [21 empty] | 0.219 | 0.017 | 0.118 | 0.118 | 0.258 | 0.021 | 0.106 | 0.127
111.LAK.20-10 - Pipetel - 11/18 - MFL/Geometry/Video | 228 | 252.343 | 252.0517 | MFL | Anomaly | Metal loss | 14 | 1.12 | 12.7 | 10.2 | 01:09 | EXT |  |  | False | False | GW.ILI.27 | 270 |  | 19 | Pitting |  | 04:40 | 04:40 | Unknown | 7.953 | 290 | 414 | 15 | 7.92 | 7.92 | 0.1 | N | 10 | 12 | 20 | 10 | 10 |  |  |  | 175 | 508 | 64 | Coal Tar | Coal Tar | 1954 | 64 | 2018 |  |  | 0 |  |  |  |  | None |  | 1620.617 | 1.23569 | 9.260671 | 1621.295 | 1.236209 | 9.264543 | 1440.337 |  | 1620.848 | 1620.064 | [21 empty] | 0.219 | 0.017 | 0.099 | 0.079 | 0.258 | 0.021 | 0.106 | 0.127
111.LAK.20-10 - Pipetel - 11/18 - MFL/Geometry/Video | 229 | 252.441 | 252.1496 | MFL | Anomaly | Metal loss | 14 | 1.12 | 12.7 | 12.7 | 00:36 | EXT |  |  | False | False | GW.ILI.27 | 270 |  |  | Pitting |  | 04:40 | 04:40 | Unknown | 8.051 | 290 | 414 | 15 | 7.92 | 7.92 | 0.1 | N | 10 | 12 | 20 | 10 | 10 |  |  |  | 175 | 508 | 64 | Coal Tar | Coal Tar | 1954 | 64 | 2018 |  |  | 0 |  |  |  |  | None |  | 1620.617 | 1.23569 | 9.260671 | 1621.295 | 1.236209 | 9.264543 | 1440.337 |  | 1620.848 | 1620.064 | [21 empty] | 0.219 | 0.017 | 0.099 | 0.099 | 0.258 | 0.021 | 0.106 | 0.127
111.LAK.20-10 - Pipetel - 11/18 - MFL/Geometry/Video |  |  | 252.1496 | MFL | Risk Model Anomaly | Individual Corrosion | 22.93929 | 1.816792 | 16.82301 | 16.82301 | 00:36 | EXT |  |  | False | False | GW.ILI.27 | 270 |  |  | Cluster Class |  | 04:40 | 04:40 | Unknown | 8.051 | 290 | 414 | 15 | 7.92 | 7.92 | 0.1 | N | 10 | 12 | [6 empty] | 175 | 508 | 64 | Coal Tar | Coal Tar | 1954 | 64 | 2018 | 15201 | 6t*6t / 15201 | 0 |  |  |  |  | None |  | 1614.965 | 1.23138 | 9.228372 | [7 empty] | 500.3997 | 1 | 4.717004e-06 | 0 | 4.717004e-06 | 0 | 4.717004e-06 | 0 | Pitting | (Class: Pitting, SD = 12.881%, SL = 9.766 mm)
111.LAK.20-10 - Pipetel - 11/18 - MFL/Geometry/Video | 230 | 252.587 | 252.2955 | MFL | Anomaly | Metal loss | 15 | 1.19 | 17.8 | 27.9 | 00:40 | EXT |  |  | False | False | GW.ILI.27 | 270 |  |  | Pitting |  | 04:40 | 04:40 | Unknown | 8.197 | 290 | 414 | 15 | 7.92 | 7.92 | 0.1 | N | 10 | 12 | 20 | 10 | 10 |  |  |  | 175 | 508 | 64 | Coal Tar | Coal Tar | 1954 | 64 | 2018 |  |  | 0 |  |  |  |  | None |  | 1617.689 | 1.233457 | 9.243936 | 1619.063 | 1.234506 | 9.251786 | 1437.852 |  | 1618.17 | 1616.523 | [21 empty] | 0.234 | 0.019 | 0.139 | 0.217 | 0.258 | 0.021 | 0.106 | 0.127
111.LAK.20-10 - Pipetel - 11/18 - MFL/Geometry/Video |  |  | 252.2955 | MFL | Risk Model Anomaly | Individual Corrosion | 24.99097 | 1.979285 | 23.58887 | 36.93731 | 00:40 | EXT |  |  | False | False | GW.ILI.27 | 270 |  |  | Cluster Class |  | 04:40 | 04:40 | Unknown | 8.197 | 290 | 414 | 15 | 7.92 | 7.92 | 0.1 | N | 10 | 12 | [6 empty] | 175 | 508 | 64 | Coal Tar | Coal Tar | 1954 | 64 | 2018 | 15201 | 6t*6t / 15201 | 0 |  |  |  |  | None |  | 1605.68 | 1.224301 | 9.175317 | [7 empty] | 500.3997 | 1 | 9.75173e-06 | 0 | 9.75173e-06 | 0 | 9.75173e-06 | 0 | Pitting | (Class: Pitting, SD = 12.881%, SL = 9.766 mm)
111.LAK.20-10 - Pipetel - 11/18 - MFL/Geometry/Video |  |  | 253.0166 | MFL | Risk Model Anomaly | Individual Corrosion | 16.31009 | 1.291759 | 23.58887 | 36.93731 | 10:58 | EXT |  |  | False | False | GW.ILI.27 | 270 |  |  | Cluster Class |  | 04:40 | 04:40 | Unknown | 8.919 | 290 | 414 | 15 | 7.92 | 7.92 | 0.1 | N | 10 | 12 | [6 empty] | 175 | 508 | 64 | Coal Tar | Coal Tar | 1954 | 64 | 2018 | 15201 | 6t*6t / 15201 | 0 |  |  |  |  | None |  | 1612.747 | 1.229689 | 9.215699 | [7 empty] | 500.3997 | 1 | 3.820749e-07 | 0 | 3.820749e-07 | 0 | 3.820749e-07 | 0 | Pitting | (Class: Pitting, SD = 12.881%, SL = 9.766 mm)
111.LAK.20-10 - Pipetel - 11/18 - MFL/Geometry/Video | 231 | 253.309 | 253.0166 | MFL | Anomaly | Metal loss | 10 | 0.79 | 17.8 | 27.9 | 10:59 | EXT |  |  | False | False | GW.ILI.27 | 270 |  |  | Pitting |  | 04:40 | 04:40 | Unknown | 8.919 | 290 | 414 | 15 | 7.92 | 7.92 | 0.1 | N | 10 | 12 | 20 | 10 | 10 |  |  |  | 175 | 508 | 64 | Coal Tar | Coal Tar | 1954 | 64 | 2018 |  |  | 0 |  |  |  |  | None |  | 1619.735 | 1.235018 | 9.255631 | 1620.636 | 1.235706 | 9.260779 | 1439.565 |  | 1620.029 | 1619.033 | [21 empty] | 0.156 | 0.012 | 0.139 | 0.217 | 0.258 | 0.021 | 0.106 | 0.127
111.LAK.20-10 - Pipetel - 11/18 - MFL/Geometry/Video | 232 | 254.509 | 254.2152 | MFL | Anomaly | Metal loss | 13 | 1.04 | 22.9 | 25.4 | 11:19 | EXT |  |  | False | False | GW.ILI.27 | 270 |  | 20 | Pitting |  | 04:40 | 04:40 | Unknown | 10.119 | 290 | 414 | 15 | 7.92 | 7.92 | 0.1 | N | 10 | 12 | 20 | 10 | 10 |  |  |  | 175 | 508 | 64 | Coal Tar | Coal Tar | 1954 | 64 | 2018 |  |  | 0 |  |  |  |  | None |  | 1615.588 | 1.231856 | 9.231933 | 1617.444 | 1.233272 | 9.242538 | 1436.066 |  | 1616.21 | 1613.998 | [21 empty] | 0.203 | 0.016 | 0.178 | 0.198 | 0.258 | 0.021 | 0.106 | 0.127
111.LAK.20-10 - Pipetel - 11/18 - MFL/Geometry/Video |  |  | 254.2189 | MFL | Risk Model Anomaly | Corrosion Cluster | 21.41345 | 1.695945 | 37.55189 | 76.76569 | 11:08 | EXT |  |  | False | False | GW.ILI.27 | 270 |  |  | Cluster Class |  | 04:40 | 04:40 | Unknown | 10.119 | 290 | 414 | 15 | 7.92 | 7.92 | 0.1 | N | 10 | 12 | [6 empty] | 175 | 508 | 64 | Coal Tar | Coal Tar | 1954 | 64 | 2018 | 15201 | 6t*6t / 15201 | 0 |  |  |  |  | None |  | 1589.9 | 1.212269 | 9.085145 | [7 empty] | 500.3997 | 1 | 2.705442e-06 | 0 | 2.705442e-06 | 0 | 2.705442e-06 | 0 | General | (Class: General, SD = 12.881%, SL = 9.766 mm)
111.LAK.20-10 - Pipetel - 11/18 - MFL/Geometry/Video | 233 | 254.523 | 254.2292 | MFL | Anomaly | Metal loss | 12 | 0.94 | 12.7 | 10.2 | 10:55 | EXT |  |  | False | False | GW.ILI.27 | 270 |  | 20 | Pitting |  | 04:40 | 04:40 | Unknown | 10.133 | 290 | 414 | 15 | 7.92 | 7.92 | 0.1 | N | 10 | 12 | 20 | 10 | 10 |  |  |  | 175 | 508 | 64 | Coal Tar | Coal Tar | 1954 | 64 | 2018 |  |  | 0 |  |  |  |  | None |  | 1621.047 | 1.236017 | 9.263124 | 1621.623 | 1.236459 | 9.266419 | 1440.697 |  | 1621.237 | 1620.591 | [21 empty] | 0.188 | 0.015 | 0.099 | 0.079 | 0.258 | 0.021 | 0.106 | 0.127
111.LAK.20-10 - Pipetel - 11/18 - MFL/Geometry/Video | 234 | 254.562 | 254.2682 | MFL | Anomaly | Metal loss | 10 | 0.79 | 20.3 | 17.8 | 11:56 | EXT |  |  | False | False | GW.ILI.27 | 270 |  | 20 | Pitting |  | 04:40 | 04:40 | Unknown | 10.172 | 290 | 414 | 15 | 7.92 | 7.92 | 0.1 | N | 10 | 12 | 20 | 10 | 10 |  |  |  | 175 | 508 | 64 | Coal Tar | Coal Tar | 1954 | 64 | 2018 |  |  | 0 |  |  |  |  | None |  | 1618.711 | 1.234236 | 9.249775 | 1619.855 | 1.23511 | 9.256313 | 1438.691 |  | 1619.082 | 1617.802 | [21 empty] | 0.156 | 0.012 | 0.158 | 0.139 | 0.258 | 0.021 | 0.106 | 0.127
111.LAK.20-10 - Pipetel - 11/18 - MFL/Geometry/Video | 235 | 254.629 | 254.3351 | MFL | Anomaly | Metal loss | 10 | 0.79 | 15.2 | 27.9 | 00:00 | EXT |  |  | False | False | GW.ILI.27 | 270 |  | 20 | Pitting |  | 04:40 | 04:40 | Unknown | 10.239 | 290 | 414 | 15 | 7.92 | 7.92 | 0.1 | N | 10 | 12 | 20 | 10 | 10 |  |  |  | 175 | 508 | 64 | Coal Tar | Coal Tar | 1954 | 64 | 2018 |  |  | 0 |  |  |  |  | None |  | 1620.679 | 1.235737 | 9.261022 | 1621.35 | 1.23625 | 9.264857 | 1440.374 |  | 1620.896 | 1620.162 | [21 empty] | 0.156 | 0.012 | 0.118 | 0.217 | 0.258 | 0.021 | 0.106 | 0.127
111.LAK.20-10 - Pipetel - 11/18 - MFL/Geometry/Video | 237 | 254.653 | 254.3591 | MFL | Anomaly | Metal loss | 10 | 0.79 | 12.7 | 12.7 | 11:20 | EXT |  |  | False | False | GW.ILI.27 | 270 |  | 20 | Pitting |  | 04:40 | 04:40 | Unknown | 10.263 | 290 | 414 | 15 | 7.92 | 7.92 | 0.1 | N | 10 | 12 | 20 | 10 | 10 |  |  |  | 175 | 508 | 64 | Coal Tar | Coal Tar | 1954 | 64 | 2018 |  |  | 0 |  |  |  |  | None |  | 1621.46 | 1.236333 | 9.265487 | 1621.937 | 1.236698 | 9.268212 | 1441.047 |  | 1621.613 | 1621.096 | [21 empty] | 0.156 | 0.012 | 0.099 | 0.099 | 0.258 | 0.021 | 0.106 | 0.127
111.LAK.20-10 - Pipetel - 11/18 - MFL/Geometry/Video |  |  | 254.3694 | MFL | Risk Model Anomaly | Corrosion Cluster | 33.14601 | 2.625164 | 229.2595 | 173.6284 | 11:55 | EXT |  |  | False | False | GW.ILI.27 | 270 |  |  | Cluster Class |  | 04:40 | 04:40 | Unknown | 10.172 | 290 | 414 | 15 | 7.92 | 7.92 | 0.1 | N | 10 | 12 | [6 empty] | 175 | 508 | 64 | Coal Tar | Coal Tar | 1954 | 64 | 2018 | 15201 | 6t*6t / 15201 | 0 |  |  |  |  | None |  | 1289.716 | 0.9833839 | 7.369805 | [7 empty] | 500.3997 | 1 | 0.0001376654 | 0 | 0.0001376654 | 0 | 0.0001343832 | 3.282177e-06 | General | (Class: General, SD = 12.881%, SL = 9.766 mm)
111.LAK.20-10 - Pipetel - 11/18 - MFL/Geometry/Video | 238 | 254.693 | 254.399 | MFL | Anomaly | Metal loss | 10 | 0.79 | 12.7 | 12.7 | 11:43 | EXT |  |  | False | False | GW.ILI.27 | 270 |  | 20 | Pitting |  | 04:40 | 04:40 | Unknown | 10.303 | 290 | 414 | 15 | 7.92 | 7.92 | 0.1 | N | 10 | 12 | 20 | 10 | 10 |  |  |  | 175 | 508 | 64 | Coal Tar | Coal Tar | 1954 | 64 | 2018 |  |  | 0 |  |  |  |  | None |  | 1621.46 | 1.236333 | 9.265487 | 1621.937 | 1.236698 | 9.268212 | 1441.047 |  | 1621.613 | 1621.096 | [21 empty] | 0.156 | 0.012 | 0.099 | 0.099 | 0.258 | 0.021 | 0.106 | 0.127
111.LAK.20-10 - Pipetel - 11/18 - MFL/Geometry/Video | 239 | 254.752 | 254.458 | MFL | Anomaly | Metal loss | 18 | 1.42 | 15.2 | 15.2 | 00:02 | EXT |  |  | False | False | GW.ILI.27 | 270 |  | 20 | Pitting |  | 04:40 | 04:40 | Unknown | 10.362 | 290 | 414 | 15 | 7.92 | 7.92 | 0.1 | N | 10 | 12 | 20 | 10 | 10 |  |  |  | 175 | 508 | 64 | Coal Tar | Coal Tar | 1954 | 64 | 2018 |  |  | 0 |  |  |  |  | None |  | 1618.193 | 1.233841 | 9.246815 | 1619.434 | 1.234789 | 9.253906 | 1438.303 |  | 1618.645 | 1617.093 | [21 empty] | 0.281 | 0.022 | 0.118 | 0.118 | 0.258 | 0.021 | 0.106 | 0.127
111.LAK.20-10 - Pipetel - 11/18 - MFL/Geometry/Video | 240 | 254.768 | 254.474 | MFL | Anomaly | Metal loss | 20 | 1.57 | 15.2 | 15.2 | 00:31 | EXT |  |  | False | False | GW.ILI.27 | 270 |  | 20 | Pitting |  | 04:40 | 04:40 | Unknown | 10.378 | 290 | 414 | 15 | 7.92 | 7.92 | 0.1 | N | 10 | 12 | 20 | 10 | 10 |  |  |  | 175 | 508 | 64 | Coal Tar | Coal Tar | 1954 | 64 | 2018 |  |  | 0 |  |  |  |  | None |  | 1617.509 | 1.23332 | 9.242907 | 1618.895 | 1.234379 | 9.250831 | 1437.747 |  | 1618.03 | 1616.232 | [21 empty] | 0.313 | 0.025 | 0.118 | 0.118 | 0.258 | 0.021 | 0.106 | 0.127
111.LAK.20-10 - Pipetel - 11/18 - MFL/Geometry/Video | 241 | 255.135 | 254.8405 | MFL | Anomaly | Metal loss | 14 | 1.12 | 17.8 | 27.9 | 00:05 | EXT |  |  | False | False | GW.ILI.27 | 270 |  |  | Pitting |  | 04:40 | 04:40 | Unknown | 10.745 | 290 | 414 | 15 | 7.92 | 7.92 | 0.1 | N | 10 | 12 | 20 | 10 | 10 |  |  |  | 175 | 508 | 64 | Coal Tar | Coal Tar | 1954 | 64 | 2018 |  |  | 0 |  |  |  |  | None |  | 1618.113 | 1.233781 | 9.246363 | 1619.392 | 1.234757 | 9.253667 | 1438.205 |  | 1618.555 | 1617.047 | [21 empty] | 0.219 | 0.017 | 0.139 | 0.217 | 0.258 | 0.021 | 0.106 | 0.127
111.LAK.20-10 - Pipetel - 11/18 - MFL/Geometry/Video |  |  | 254.8405 | MFL | Risk Model Anomaly | Individual Corrosion | 22.93929 | 1.816792 | 23.58887 | 36.93731 | 00:04 | EXT |  |  | False | False | GW.ILI.27 | 270 |  |  | Cluster Class |  | 04:40 | 04:40 | Unknown | 10.745 | 290 | 414 | 15 | 7.92 | 7.92 | 0.1 | N | 10 | 12 | [6 empty] | 175 | 508 | 64 | Coal Tar | Coal Tar | 1954 | 64 | 2018 | 15201 | 6t*6t / 15201 | 0 |  |  |  |  | None |  | 1607.462 | 1.225659 | 9.185495 | [7 empty] | 500.3997 | 1 | 4.717004e-06 | 0 | 4.717004e-06 | 0 | 4.717004e-06 | 0 | Pitting | (Class: Pitting, SD = 12.881%, SL = 9.766 mm)
109.LAK.20-10 - Pipetel Technologies Inc. - 09/16 - MFL-Geometry-Video | 347 | 254.865 | 254.865 | MFL | Tap |  |  |  | 94 | 124 | 02:40 |  | Tap |  | False | False | ILI.GW.26 | 260 |  |  |  |  | 03:04 | 3:04 | Unknown | 7.102 | 290 | 415 | 15 | 7.92 | 7.92 | 0.2 | N | 10 | 12.7 | 19.1 | [5 empty] | 175 | 508 | 54 | Coating and Tape | Unknown | 1962 | 54 | 2016 |  |  | 0
111.LAK.20-10 - Pipetel - 11/18 - MFL/Geometry/Video | 242 | 256.667 | 256.3708 | MFL | Girth Weld | Longitudinal seam | [5 empty] | N/A |  |  | False | False | GW.ILI.28 | 280 |  |  |  | 12.113 | 09:10 | 09:10 | Unknown | 0 | 290 | 414 | 15 | 7.92 | 7.92 | 0.1 | N | [8 empty] | 175 | 508 | 64 | Coal Tar | Coal Tar | 1954 | 64 | 2018 |  |  | 0
109.LAK.20-10 - Pipetel Technologies Inc. - 09/16 - MFL-Geometry-Video | 348 | 256.682 | 256.682 | MFL | Anomaly | Metal loss | 12 | 1 | 15 | 25 | 05:55 | EXT | possible debris |  | False | False | ILI.GW.26 | 260 |  |  | Pitting |  | 03:04 | 3:04 | Unknown | 8.919 | 290 | 415 | 15 | 7.92 | 7.92 | 0.2 | N | 10 | 12.7 | 19.1 | 10 | 10 |  |  |  | 175 | 508 | 54 | Coating and Tape | Unknown | 1962 | 54 | 2016 |  |  | 0 |  |  |  |  | None |  | 1620.174 | 1.235352 | 9.258136 | 1620.965 | 1.235957 | 9.262658 | 1439.948 | 0 | 1620.437 | 1619.544 | [21 empty] | 0.222 | 0.018 | 0.138 | 0.23 | 0.344 | 0.027 | 0.175 | 0.236
109.LAK.20-10 - Pipetel Technologies Inc. - 09/16 - MFL-Geometry-Video |  |  | 256.682 | MFL | Risk Model Anomaly | Individual Corrosion | 21.95205 | 1.738603 | 21.04289 | 35.07148 | 05:54 | EXT |  |  | False | False | ILI.GW.26 | 260 |  |  | Cluster Class |  | 03:04 | 3:04 | Unknown | 8.919 | 290 | 415 | 15 | 7.92 | 7.92 | 0.2 | N | 10 | 12.7 | [6 empty] | 175 | 508 | 54 | Coating and Tape | Unknown | 1962 | 54 | 2016 | 15983 | 6t*6t / 15983 | 0 |  |  |  |  | None |  | 1611.189 | 1.228501 | 9.206793 | [7 empty] | 500.3997 | 1 | 1.996933e-05 | 0 | 1.996933e-05 | 0 | 1.996933e-05 | 0 | Pitting | (Class: Pitting, SD = 14.131%, SL = 10.411 mm)
109.LAK.20-10 - Pipetel Technologies Inc. - 09/16 - MFL-Geometry-Video |  |  | 256.765 | MFL | Risk Model Anomaly | Individual Corrosion | 21.95205 | 1.738603 | 21.04289 | 21.04289 | 05:54 | EXT |  |  | False | False | ILI.GW.26 | 260 |  |  | Cluster Class |  | 03:04 | 3:04 | Unknown | 9.002 | 290 | 415 | 15 | 7.92 | 7.92 | 0.2 | N | 10 | 12.7 | [6 empty] | 175 | 508 | 54 | Coating and Tape | Unknown | 1962 | 54 | 2016 | 15983 | 6t*6t / 15983 | 0 |  |  |  |  | None |  | 1611.189 | 1.228501 | 9.206793 | [7 empty] | 500.3997 | 1 | 1.996933e-05 | 0 | 1.996933e-05 | 0 | 1.996933e-05 | 0 | Pitting | (Class: Pitting, SD = 14.131%, SL = 10.411 mm)
109.LAK.20-10 - Pipetel Technologies Inc. - 09/16 - MFL-Geometry-Video | 349 | 256.765 | 256.765 | MFL | Anomaly | Metal loss | 12 | 1 | 15 | 15 | 05:55 | EXT | possible debris |  | False | False | ILI.GW.26 | 260 |  |  | Pitting |  | 03:04 | 3:04 | Unknown | 9.002 | 290 | 415 | 15 | 7.92 | 7.92 | 0.2 | N | 10 | 12.7 | 19.1 | 10 | 10 |  |  |  | 175 | 508 | 54 | Coating and Tape | Unknown | 1962 | 54 | 2016 |  |  | 0 |  |  |  |  | None |  | 1620.174 | 1.235352 | 9.258136 | 1620.965 | 1.235957 | 9.262658 | 1439.948 | 0 | 1620.437 | 1619.544 | [21 empty] | 0.222 | 0.018 | 0.138 | 0.138 | 0.344 | 0.027 | 0.175 | 0.236
109.LAK.20-10 - Pipetel Technologies Inc. - 09/16 - MFL-Geometry-Video | 350 | 257.799 | 257.799 | MFL | Anomaly | Metal loss | 12 | 1 | 20 | 18 | 05:15 | EXT | possible debris |  | False | False | ILI.GW.26 | 260 |  |  | Pitting |  | 03:04 | 3:04 | Unknown | 10.036 | 290 | 415 | 15 | 7.92 | 7.92 | 0.2 | N | 10 | 12.7 | 19.1 | 10 | 10 |  |  |  | 175 | 508 | 54 | Coating and Tape | Unknown | 1962 | 54 | 2016 |  |  | 0 |  |  |  |  | None |  | 1617.845 | 1.233576 | 9.244829 | 1619.19 | 1.234604 | 9.252517 | 1437.964 | 0 | 1618.296 | 1616.744 | [21 empty] | 0.222 | 0.018 | 0.184 | 0.166 | 0.344 | 0.027 | 0.175 | 0.236
109.LAK.20-10 - Pipetel Technologies Inc. - 09/16 - MFL-Geometry-Video |  |  | 257.799 | MFL | Risk Model Anomaly | Individual Corrosion | 21.95205 | 1.738603 | 28.05718 | 25.26898 | 05:14 | EXT |  |  | False | False | ILI.GW.26 | 260 |  |  | Cluster Class |  | 03:04 | 3:04 | Unknown | 10.036 | 290 | 415 | 15 | 7.92 | 7.92 | 0.2 | N | 10 | 12.7 | [6 empty] | 175 | 508 | 54 | Coating and Tape | Unknown | 1962 | 54 | 2016 | 15983 | 6t*6t / 15983 | 0 |  |  |  |  | None |  | 1602.657 | 1.221995 | 9.158038 | [7 empty] | 500.3997 | 1 | 1.996933e-05 | 0 | 1.996933e-05 | 0 | 1.996933e-05 | 0 | Pitting | (Class: Pitting, SD = 14.131%, SL = 10.411 mm)
109.LAK.20-10 - Pipetel Technologies Inc. - 09/16 - MFL-Geometry-Video | 351 | 258.624 | 258.624 | MFL | Anomaly | Metal loss | 12 | 1 | 15 | 13 | 05:22 | EXT | possible debris |  | False | False | ILI.GW.26 | 260 |  | 29 | Pitting |  | 03:04 | 3:04 | Unknown | 10.861 | 290 | 415 | 15 | 7.92 | 7.92 | 0.2 | N | 10 | 12.7 | 19.1 | 10 | 10 |  |  |  | 175 | 508 | 54 | Coating and Tape | Unknown | 1962 | 54 | 2016 |  |  | 0 |  |  |  |  | None |  | 1620.174 | 1.235352 | 9.258136 | 1620.965 | 1.235957 | 9.262658 | 1439.948 | 0 | 1620.437 | 1619.544 | [21 empty] | 0.222 | 0.018 | 0.138 | 0.12 | 0.344 | 0.027 | 0.175 | 0.236
109.LAK.20-10 - Pipetel Technologies Inc. - 09/16 - MFL-Geometry-Video |  |  | 258.6503 | MFL | Risk Model Anomaly | Corrosion Cluster | 32.37519 | 2.564115 | 73.64879 | 42.74046 | 05:28 | EXT |  |  | False | False | ILI.GW.26 | 260 |  |  | Cluster Class |  | 03:04 | 3:04 | Unknown | 10.861 | 290 | 415 | 15 | 7.92 | 7.92 | 0.2 | N | 10 | 12.7 | [6 empty] | 175 | 508 | 54 | Coating and Tape | Unknown | 1962 | 54 | 2016 | 15983 | 6t*6t / 15983 | 0 |  |  |  |  | None |  | 1476.065 | 1.125472 | 8.434658 | [7 empty] | 500.3997 | 1 | 0.0003754417 | 0 | 0.0003754417 | 0 | 0.0003754417 | 0 | General | (Class: General, SD = 14.131%, SL = 10.411 mm)
109.LAK.20-10 - Pipetel Technologies Inc. - 09/16 - MFL-Geometry-Video | 353 | 258.678 | 258.678 | MFL | Anomaly | Metal loss | 18 | 1 | 13 | 10 | 05:35 | EXT | possible debris |  | False | False | ILI.GW.26 | 260 |  | 29 | Pitting |  | 03:04 | 3:04 | Unknown | 10.915 | 290 | 415 | 15 | 7.92 | 7.92 | 0.2 | N | 10 | 12.7 | 19.1 | 10 | 10 |  |  |  | 175 | 508 | 54 | Coating and Tape | Unknown | 1962 | 54 | 2016 |  |  | 0 |  |  |  |  | None |  | 1619.539 | 1.234868 | 9.25451 | 1620.462 | 1.235574 | 9.259785 | 1439.442 | 0 | 1619.873 | 1618.728 | [21 empty] | 0.333 | 0.026 | 0.12 | 0.092 | 0.344 | 0.027 | 0.175 | 0.236
109.LAK.20-10 - Pipetel Technologies Inc. - 09/16 - MFL-Geometry-Video |  |  | 258.85 | MFL | Risk Model Anomaly | Individual Corrosion | 21.95205 | 1.738603 | 21.04289 | 28.05718 | 03:50 | EXT |  |  | False | False | ILI.GW.26 | 260 |  |  | Cluster Class |  | 03:04 | 3:04 | Unknown | 11.087 | 290 | 415 | 15 | 7.92 | 7.92 | 0.2 | N | 10 | 12.7 | [6 empty] | 175 | 508 | 54 | Coating and Tape | Unknown | 1962 | 54 | 2016 | 15983 | 6t*6t / 15983 | 0 |  |  |  |  | None |  | 1611.189 | 1.228501 | 9.206793 | [7 empty] | 500.3997 | 1 | 1.996933e-05 | 0 | 1.996933e-05 | 0 | 1.996933e-05 | 0 | Pitting | (Class: Pitting, SD = 14.131%, SL = 10.411 mm)
109.LAK.20-10 - Pipetel Technologies Inc. - 09/16 - MFL-Geometry-Video | 354 | 258.85 | 258.85 | MFL | Anomaly | Metal loss | 12 | 1 | 15 | 20 | 03:50 | EXT |  |  | False | False | ILI.GW.26 | 260 |  |  | Pitting |  | 03:04 | 3:04 | Unknown | 11.087 | 290 | 415 | 15 | 7.92 | 7.92 | 0.2 | N | 10 | 12.7 | 19.1 | 10 | 10 |  |  |  | 175 | 508 | 54 | Coating and Tape | Unknown | 1962 | 54 | 2016 |  |  | 0 |  |  |  |  | None |  | 1620.174 | 1.235352 | 9.258136 | 1620.965 | 1.235957 | 9.262658 | 1439.948 | 0 | 1620.437 | 1619.544 | [21 empty] | 0.222 | 0.018 | 0.138 | 0.184 | 0.344 | 0.027 | 0.175 | 0.236
109.LAK.20-10 - Pipetel Technologies Inc. - 09/16 - MFL-Geometry-Video |  |  | 259.517 | MFL | Risk Model Anomaly | Individual Corrosion | 21.95205 | 1.738603 | 18.25468 | 14.02859 | 05:54 | EXT |  |  | False | False | ILI.GW.26 | 260 |  |  | Cluster Class |  | 03:04 | 3:04 | Unknown | 11.754 | 290 | 415 | 15 | 7.92 | 7.92 | 0.2 | N | 10 | 12.7 | [6 empty] | 175 | 508 | 54 | Coating and Tape | Unknown | 1962 | 54 | 2016 | 15983 | 6t*6t / 15983 | 0 |  |  |  |  | None |  | 1614.061 | 1.230691 | 9.223207 | [7 empty] | 500.3997 | 1 | 1.996933e-05 | 0 | 1.996933e-05 | 0 | 1.996933e-05 | 0 | Pitting | (Class: Pitting, SD = 14.131%, SL = 10.411 mm)
109.LAK.20-10 - Pipetel Technologies Inc. - 09/16 - MFL-Geometry-Video | 355 | 259.517 | 259.517 | MFL | Anomaly | Metal loss | 12 | 1 | 13 | 10 | 05:54 | EXT | possible debris |  | False | False | ILI.GW.26 | 260 |  |  | Pitting |  | 03:04 | 3:04 | Unknown | 11.754 | 290 | 415 | 15 | 7.92 | 7.92 | 0.2 | N | 10 | 12.7 | 19.1 | 10 | 10 |  |  |  | 175 | 508 | 54 | Coating and Tape | Unknown | 1962 | 54 | 2016 |  |  | 0 |  |  |  |  | None |  | 1620.94 | 1.235936 | 9.262516 | 1621.543 | 1.236398 | 9.265962 | 1440.606 | 0 | 1621.139 | 1620.464 | [21 empty] | 0.222 | 0.018 | 0.12 | 0.092 | 0.344 | 0.027 | 0.175 | 0.236
109.LAK.20-10 - Pipetel Technologies Inc. - 09/16 - MFL-Geometry-Video |  |  | 259.755 | MFL | Risk Model Anomaly | Individual Corrosion | 19.84627 | 1.571825 | 25.26898 | 46.31187 | 07:08 | EXT |  |  | False | False | ILI.GW.26 | 260 |  |  | Cluster Class |  | 03:04 | 3:04 | Unknown | 11.992 | 290 | 415 | 15 | 7.92 | 7.92 | 0.2 | N | 10 | 12.7 | [6 empty] | 175 | 508 | 54 | Coating and Tape | Unknown | 1962 | 54 | 2016 | 15983 | 6t*6t / 15983 | 0 |  |  |  |  | None |  | 1608.203 | 1.226224 | 9.189729 | [7 empty] | 500.3997 | 1 | 1.036717e-05 | 0 | 1.036717e-05 | 0 | 1.036717e-05 | 0 | Pitting | (Class: Pitting, SD = 14.131%, SL = 10.411 mm)
109.LAK.20-10 - Pipetel Technologies Inc. - 09/16 - MFL-Geometry-Video | 356 | 259.755 | 259.755 | MFL | Anomaly | Metal loss | 11 | 1 | 18 | 33 | 07:09 | EXT | possible debris |  | False | False | ILI.GW.26 | 260 |  |  | Pitting |  | 03:04 | 3:04 | Unknown | 11.992 | 290 | 415 | 15 | 7.92 | 7.92 | 0.2 | N | 10 | 12.7 | 19.1 | 10 | 10 |  |  |  | 175 | 508 | 54 | Coating and Tape | Unknown | 1962 | 54 | 2016 |  |  | 0 |  |  |  |  | None |  | 1619.255 | 1.234651 | 9.252884 | 1620.27 | 1.235427 | 9.258684 | 1439.158 | 0 | 1619.59 | 1618.449 | [21 empty] | 0.204 | 0.016 | 0.166 | 0.304 | 0.344 | 0.027 | 0.175 | 0.236
109.LAK.20-10 - Pipetel Technologies Inc. - 09/16 - MFL-Geometry-Video |  |  | 259.917 | MFL | Risk Model Anomaly | Individual Corrosion | 23.50495 | 1.861592 | 67.35476 | 117.8927 | 06:02 | EXT |  |  | False | False | ILI.GW.26 | 260 |  |  | Cluster Class |  | 03:04 | 3:04 | Unknown | 12.154 | 290 | 415 | 15 | 7.92 | 7.92 | 0.2 | N | 10 | 12.7 | [6 empty] | 175 | 508 | 54 | Coating and Tape | Unknown | 1962 | 54 | 2016 | 15983 | 6t*6t / 15983 | 0 |  |  |  |  | None |  | 1533.797 | 1.169491 | 8.764552 | [7 empty] | 500.3997 | 1 | 3.194604e-05 | 0 | 3.194604e-05 | 0 | 3.194604e-05 | 0 | General | (Class: General, SD = 14.131%, SL = 10.411 mm)
109.LAK.20-10 - Pipetel Technologies Inc. - 09/16 - MFL-Geometry-Video | 357 | 259.917 | 259.917 | MFL | Anomaly | Metal loss | 13 | 1 | 48 | 84 | 06:02 | EXT | possible debris |  | False | False | ILI.GW.26 | 260 |  |  | General |  | 03:04 | 3:04 | Unknown | 12.154 | 290 | 415 | 15 | 7.92 | 7.92 | 0.2 | N | 10 | 12.7 | 19.1 | 10 | 15 |  |  |  | 175 | 508 | 54 | Coating and Tape | Unknown | 1962 | 54 | 2016 |  |  | 0 |  |  |  |  | None |  | 1595.19 | 1.216302 | 9.11537 | 1599.067 | 1.21926 | 9.137525 | 1419.509 | 0 | 1593.007 | 1584.467 | [21 empty] | 0.241 | 0.019 | 0.442 | 0.774 | 0.344 | 0.027 | 0.175 | 0.236
109.LAK.20-10 - Pipetel Technologies Inc. - 09/16 - MFL-Geometry-Video | 358 | 259.979 | 259.979 | MFL | Girth Weld | Longitudinal seam | [8 empty] | False | False | ILI.GW.27 | 270 |  |  |  | 12.2 | 09:44 | 9:44 | Unknown | 0 | 290 | 415 | 15 | 7.92 | 7.92 | 0.2 | N | 10 | 12.7 | 19.1 | [5 empty] | 175 | 508 | 54 | Coating and Tape | Unknown | 1962 | 54 | 2016 |  |  | 0
109.LAK.20-10 - Pipetel Technologies Inc. - 09/16 - MFL-Geometry-Video | 359 | 260.03 | 260.03 | MFL | Anomaly | Metal loss | 18 | 1 | 18 | 23 | 05:29 | EXT | possible debris |  | False | False | ILI.GW.27 | 270 |  | 30 | Pitting |  | 09:44 | 9:44 | Unknown | 0.051 | 290 | 415 | 15 | 7.92 | 7.92 | 0.2 | N | 10 | 12.7 | 19.1 | 10 | 10 |  |  |  | 175 | 508 | 54 | Coating and Tape | Unknown | 1962 | 54 | 2016 |  |  | 0 |  |  |  |  | None |  | 1616.214 | 1.232333 | 9.235509 | 1617.911 | 1.233629 | 9.245207 | 1436.638 | 0 | 1616.838 | 1614.691 | [21 empty] | 0.333 | 0.026 | 0.166 | 0.212 | 0.344 | 0.027 | 0.175 | 0.236
109.LAK.20-10 - Pipetel Technologies Inc. - 09/16 - MFL-Geometry-Video |  |  | 260.06 | MFL | Risk Model Anomaly | Corrosion Cluster | 32.37519 | 2.564115 | 85.17023 | 37.6424 | 05:29 | EXT |  |  | False | False | ILI.GW.27 | 270 |  |  | Cluster Class |  | 09:44 | 9:44 | Unknown | 0.051 | 290 | 415 | 15 | 7.92 | 7.92 | 0.2 | N | 10 | 12.7 | [6 empty] | 175 | 508 | 54 | Coating and Tape | Unknown | 1962 | 54 | 2016 | 15983 | 6t*6t / 15983 | 0 |  |  |  |  | None |  | 1450.771 | 1.106186 | 8.290121 | [7 empty] | 500.3997 | 1 | 0.0003754417 | 0 | 0.0003754417 | 0 | 0.0003754417 | 0 | General | (Class: General, SD = 14.131%, SL = 10.411 mm)
109.LAK.20-10 - Pipetel Technologies Inc. - 09/16 - MFL-Geometry-Video | 361 | 260.076 | 260.076 | MFL | Anomaly | Metal loss | 11 | 1 | 33 | 99 | 07:05 | EXT | possible debris |  | False | False | ILI.GW.27 | 270 |  |  | General |  | 09:44 | 9:44 | Unknown | 0.097 | 290 | 415 | 15 | 7.92 | 7.92 | 0.2 | N | 10 | 12.7 | 19.1 | 10 | 15 |  |  |  | 175 | 508 | 54 | Coating and Tape | Unknown | 1962 | 54 | 2016 |  |  | 0 |  |  |  |  | None |  | 1610.802 | 1.228206 | 9.204582 | 1613.54 | 1.230295 | 9.220227 | 1432.079 | 0 | 1611.286 | 1607.731 | [21 empty] | 0.204 | 0.016 | 0.304 | 0.912 | 0.344 | 0.027 | 0.175 | 0.236
109.LAK.20-10 - Pipetel Technologies Inc. - 09/16 - MFL-Geometry-Video |  |  | 260.076 | MFL | Risk Model Anomaly | Individual Corrosion | 19.84627 | 1.571825 | 46.31187 | 138.9356 | 07:04 | EXT |  |  | False | False | ILI.GW.27 | 270 |  |  | Cluster Class |  | 09:44 | 9:44 | Unknown | 0.097 | 290 | 415 | 15 | 7.92 | 7.92 | 0.2 | N | 10 | 12.7 | [6 empty] | 175 | 508 | 54 | Coating and Tape | Unknown | 1962 | 54 | 2016 | 15983 | 6t*6t / 15983 | 0 |  |  |  |  | None |  | 1580.332 | 1.204974 | 9.030471 | [7 empty] | 500.3997 | 1 | 1.036717e-05 | 0 | 1.036717e-05 | 0 | 1.036717e-05 | 0 | General | (Class: General, SD = 14.131%, SL = 10.411 mm)
109.LAK.20-10 - Pipetel Technologies Inc. - 09/16 - MFL-Geometry-Video | 362 | 260.085 | 260.085 | MFL | Anomaly | Metal loss | 12 | 1 | 25 | 18 | 05:32 | EXT | possible debris |  | False | False | ILI.GW.27 | 270 |  | 30 | Pitting |  | 09:44 | 9:44 | Unknown | 0.106 | 290 | 415 | 15 | 7.92 | 7.92 | 0.2 | N | 10 | 12.7 | 19.1 | 10 | 10 |  |  |  | 175 | 508 | 54 | Coating and Tape | Unknown | 1962 | 54 | 2016 |  |  | 0 |  |  |  |  | None |  | 1614.99 | 1.231399 | 9.228514 | 1616.972 | 1.232912 | 9.23984 | 1435.558 | 0 | 1615.62 | 1613.259 | [21 empty] | 0.222 | 0.018 | 0.23 | 0.166 | 0.344 | 0.027 | 0.175 | 0.236
111.LAK.20-10 - Pipetel - 11/18 - MFL/Geometry/Video | 243 | 261.705 | 261.4029 | MFL | Tap | Other |  |  | 48.3 | 58.4 | 00:12 | NA | Tap |  | False | False | GW.ILI.28 | 280 |  |  |  |  | 09:10 | 09:10 | Unknown | 5.038 | 290 | 414 | 15 | 7.92 | 7.92 | 0.1 | N | [8 empty] | 175 | 508 | 64 | Coal Tar | Coal Tar | 1954 | 64 | 2018 |  |  | 0
111.LAK.20-10 - Pipetel - 11/18 - MFL/Geometry/Video |  |  | 262.6016 | MFL | Risk Model Anomaly | Individual Corrosion | 24.99097 | 1.979285 | 13.49008 | 13.49008 | 11:54 | EXT |  |  | False | False | GW.ILI.28 | 280 |  |  | Cluster Class |  | 09:10 | 09:10 | Unknown | 6.238 | 290 | 414 | 15 | 7.92 | 7.92 | 0.1 | N | 10 | 12 | [6 empty] | 175 | 508 | 64 | Coal Tar | Coal Tar | 1954 | 64 | 2018 | 15201 | 6t*6t / 15201 | 0 |  |  |  |  | None |  | 1617.259 | 1.23313 | 9.241481 | [7 empty] | 500.3997 | 1 | 9.75173e-06 | 0 | 9.75173e-06 | 0 | 9.75173e-06 | 0 | Pitting | (Class: Pitting, SD = 12.881%, SL = 9.766 mm)
111.LAK.20-10 - Pipetel - 11/18 - MFL/Geometry/Video | 244 | 262.905 | 262.6016 | MFL | Anomaly | Metal loss | 15 | 1.19 | 10.2 | 10.2 | 11:55 | EXT |  |  | False | False | GW.ILI.28 | 280 |  |  | Pitting |  | 09:10 | 09:10 | Unknown | 6.238 | 290 | 414 | 15 | 7.92 | 7.92 | 0.1 | N | 10 | 12 | 20 | 10 | 10 |  |  |  | 175 | 508 | 64 | Coal Tar | Coal Tar | 1954 | 64 | 2018 |  |  | 0 |  |  |  |  | None |  | 1621.42 | 1.236302 | 9.265259 | 1621.897 | 1.236668 | 9.267985 | 1441.028 |  | 1621.583 | 1621.026 | [21 empty] | 0.234 | 0.019 | 0.079 | 0.079 | 0.258 | 0.021 | 0.106 | 0.127
111.LAK.20-10 - Pipetel - 11/18 - MFL/Geometry/Video | 245 | 264.535 | 264.2297 | Geometry | Anomaly | Dent | 0.5 | 2.41 | 109.2 | 99.1 | 11:15 | NA |  |  | False | False | GW.ILI.28 | 280 |  |  |  |  | 09:10 | 09:10 | Unknown | 7.868 | 290 | 414 | 15 | 7.92 | 7.92 | 0.1 | N | 1 | 25 | 50 | [5 empty] | 175 | 508 | 64 | Coal Tar | Coal Tar | 1954 | 64 | 2018 |  |  | 0 |  |  |  |  | None
111.LAK.20-10 - Pipetel - 11/18 - MFL/Geometry/Video |  |  | 268.1881 | MFL | Risk Model Anomaly | Individual Corrosion | 16.31009 | 1.291759 | 20.1143 | 16.82301 | 01:46 | EXT |  |  | False | False | GW.ILI.28 | 290 |  |  | Cluster Class |  | 09:10 | 01:50 | Unknown | 11.831 | 290 | 414 | 15 | 7.92 | 7.92 | 0.1 | N | 10 | 12 | [6 empty] | 175 | 508 | 64 | Coal Tar | Coal Tar | 1954 | 64 | 2018 | 15201 | 6t*6t / 15201 | 0 |  |  |  |  | None |  | 1615.489 | 1.23178 | 9.231365 | [7 empty] | 500.3997 | 1 | 3.820749e-07 | 0 | 3.820749e-07 | 0 | 3.820749e-07 | 0 | Pitting | (Class: Pitting, SD = 12.881%, SL = 9.766 mm)
111.LAK.20-10 - Pipetel - 11/18 - MFL/Geometry/Video | 246 | 268.498 | 268.1881 | MFL | Anomaly | Metal loss | 10 | 0.79 | 15.2 | 12.7 | 01:46 | EXT |  |  | False | False | GW.ILI.28 | 290 |  |  | Pitting |  | 09:10 | 01:50 | Unknown | 11.831 | 290 | 414 | 15 | 7.92 | 7.92 | 0.1 | N | 10 | 12 | 20 | 10 | 10 |  |  |  | 175 | 508 | 64 | Coal Tar | Coal Tar | 1954 | 64 | 2018 |  |  | 0 |  |  |  |  | None |  | 1620.679 | 1.235737 | 9.261022 | 1621.35 | 1.23625 | 9.264857 | 1440.374 |  | 1620.896 | 1620.162 | [21 empty] | 0.156 | 0.012 | 0.118 | 0.099 | 0.258 | 0.021 | 0.106 | 0.127
111.LAK.20-10 - Pipetel - 11/18 - MFL/Geometry/Video | 247 | 268.677 | 268.3669 | MFL | Anomaly | Metal loss | 10 | 0.79 | 15.2 | 12.7 | 04:03 | EXT |  |  | False | False | GW.ILI.28 | 290 |  | 21 | Pitting |  | 09:10 | 01:50 | Unknown | 12.01 | 290 | 414 | 15 | 7.92 | 7.92 | 0.1 | N | 10 | 12 | 20 | 10 | 10 |  |  |  | 175 | 508 | 64 | Coal Tar | Coal Tar | 1954 | 64 | 2018 |  |  | 0 |  |  |  |  | None |  | 1620.679 | 1.235737 | 9.261022 | 1621.35 | 1.23625 | 9.264857 | 1440.374 |  | 1620.896 | 1620.162 | [21 empty] | 0.156 | 0.012 | 0.118 | 0.099 | 0.258 | 0.021 | 0.106 | 0.127
111.LAK.20-10 - Pipetel - 11/18 - MFL/Geometry/Video |  |  | 268.3701 | MFL | Risk Model Anomaly | Corrosion Cluster | 16.31009 | 1.291759 | 26.45942 | 78.88692 | 03:48 | EXT |  |  | False | False | GW.ILI.28 | 290 |  |  | Cluster Class |  | 09:10 | 01:50 | Unknown | 12.01 | 290 | 414 | 15 | 7.92 | 7.92 | 0.1 | N | 10 | 12 | [6 empty] | 175 | 508 | 64 | Coal Tar | Coal Tar | 1954 | 64 | 2018 | 15201 | 6t*6t / 15201 | 0 |  |  |  |  | None |  | 1610.244 | 1.22778 | 9.201393 | [7 empty] | 500.3997 | 1 | 3.820749e-07 | 0 | 3.820749e-07 | 0 | 3.820749e-07 | 0 | Circumferential Grooving | (Class: Circumferential Grooving, SD = 12.881%, SL = 9.766 mm)
111.LAK.20-10 - Pipetel - 11/18 - MFL/Geometry/Video | 249 | 268.685 | 268.3749 | MFL | Anomaly | Metal loss | 10 | 0.79 | 12.7 | 12.7 | 03:34 | EXT |  |  | False | False | GW.ILI.28 | 290 |  | 21 | Pitting |  | 09:10 | 01:50 | Unknown | 12.018 | 290 | 414 | 15 | 7.92 | 7.92 | 0.1 | N | 10 | 12 | 20 | 10 | 10 |  |  |  | 175 | 508 | 64 | Coal Tar | Coal Tar | 1954 | 64 | 2018 |  |  | 0 |  |  |  |  | None |  | 1621.46 | 1.236333 | 9.265487 | 1621.937 | 1.236698 | 9.268212 | 1441.047 |  | 1621.613 | 1621.096 | [21 empty] | 0.156 | 0.012 | 0.099 | 0.099 | 0.258 | 0.021 | 0.106 | 0.127
111.LAK.20-10 - Pipetel - 11/18 - MFL/Geometry/Video | 250 | 268.738 | 268.4278 | MFL | Anomaly | Metal loss | 12 | 0.94 | 12.7 | 10.2 | 02:23 | EXT | At weld |  | False | False | GW.ILI.28 | 290 |  |  | Pitting |  | 09:10 | 01:50 | Unknown | 12.071 | 290 | 414 | 15 | 7.92 | 7.92 | 0.1 | N | 20 | 12 | 20 | 10 | 10 |  |  |  | 175 | 508 | 64 | Coal Tar | Coal Tar | 1954 | 64 | 2018 |  |  | 0 |  |  |  |  | Possible Phase 4 | Weld feature; possible phase 4 | 1621.047 | 1.236017 | 9.263124 | 1621.623 | 1.236459 | 9.266419 | 1440.697 |  | 1621.237 | 1620.591 | [21 empty] | 0.188 | 0.015 | 0.099 | 0.079 | 0.258 | 0.021 | 0.106 | 0.127
111.LAK.20-10 - Pipetel - 11/18 - MFL/Geometry/Video |  |  | 268.4278 | MFL | Risk Model Anomaly | Individual Corrosion | 19.88761 | 1.575099 | 16.82301 | 13.49008 | 02:22 | EXT |  |  | False | False | GW.ILI.28 | 290 |  |  | Cluster Class |  | 09:10 | 01:50 | Unknown | 12.071 | 290 | 414 | 15 | 7.92 | 7.92 | 0.1 | N | 20 | 12 | [6 empty] | 175 | 508 | 64 | Coal Tar | Coal Tar | 1954 | 64 | 2018 | 15201 | 6t*6t / 15201 | 0 |  |  |  |  | None |  | 1616.297 | 1.232396 | 9.235982 | [7 empty] | 500.3997 | 1 | 0.009812819 | 0 | 0.009812819 | 0 | 0.009812819 | 0 | Pitting | (Class: Pitting, SD = 25.761%, SL = 10.168 mm)
111.LAK.20-10 - Pipetel - 11/18 - MFL/Geometry/Video |  |  | 268.4488 | MFL | Risk Model Anomaly | Individual Corrosion | 26.51681 | 2.100132 | 16.82301 | 16.82301 | 03:44 | EXT |  |  | False | False | GW.ILI.28 | 290 |  |  | Cluster Class |  | 09:10 | 01:50 | Unknown | 12.092 | 290 | 414 | 15 | 7.92 | 7.92 | 0.1 | N | 20 | 12 | [6 empty] | 175 | 508 | 64 | Coal Tar | Coal Tar | 1954 | 64 | 2018 | 15201 | 6t*6t / 15201 | 0 |  |  |  |  | None |  | 1613.293 | 1.230106 | 9.21882 | [7 empty] | 500.3997 | 1 | 0.01894241 | 0 | 0.01894241 | 0 | 0.01894241 | 0 | Pitting | (Class: Pitting, SD = 25.761%, SL = 10.168 mm)
111.LAK.20-10 - Pipetel - 11/18 - MFL/Geometry/Video | 251 | 268.759 | 268.4488 | MFL | Anomaly | Metal loss | 16 | 1.27 | 12.7 | 12.7 | 03:45 | EXT | At weld |  | False | False | GW.ILI.28 | 290 |  |  | Pitting |  | 09:10 | 01:50 | Unknown | 12.092 | 290 | 414 | 15 | 7.92 | 7.92 | 0.1 | N | 20 | 12 | 20 | 10 | 10 |  |  |  | 175 | 508 | 64 | Coal Tar | Coal Tar | 1954 | 64 | 2018 |  |  | 0 |  |  |  |  | Possible Phase 4 | Weld feature; possible phase 4 | 1620.172 | 1.23535 | 9.258124 | 1620.951 | 1.235947 | 9.262579 | 1439.966 |  | 1620.444 | 1619.512 | [21 empty] | 0.25 | 0.02 | 0.099 | 0.099 | 0.258 | 0.021 | 0.106 | 0.127
111.LAK.20-10 - Pipetel - 11/18 - MFL/Geometry/Video | 252 | 268.78 | 268.4698 | MFL | Girth Weld | Longitudinal seam | [5 empty] | N/A |  |  | False | False | GW.ILI.29 | 290 |  |  |  | 10.757 | 01:50 | 01:50 | Unknown | 0 | 290 | 414 | 15 | 7.92 | 7.92 | 0.1 | N | [8 empty] | 175 | 508 | 64 | Coal Tar | Coal Tar | 1954 | 64 | 2018 |  |  | 0
109.LAK.20-10 - Pipetel Technologies Inc. - 09/16 - MFL-Geometry-Video | 363 | 272.179 | 272.179 | MFL | Girth Weld | Longitudinal seam | [8 empty] | False | False | ILI.GW.28 | 280 |  |  |  | 12.249 | 02:49 | 2:49 | Unknown | 0 | 290 | 415 | 15 | 7.92 | 7.92 | 0.2 | N | 10 | 12.7 | 19.1 | [5 empty] | 175 | 508 | 54 | Coating and Tape | Unknown | 1962 | 54 | 2016 |  |  | 0
111.LAK.20-10 - Pipetel - 11/18 - MFL/Geometry/Video | 253 | 278.226 | 277.9049 | MFL | Tap | Other |  |  | 83.8 | 88.9 | 00:00 | NA | Tap |  | False | False | GW.ILI.29 | 300 |  |  |  |  | 01:50 | 10:30 | Unknown | 9.446 | 290 | 414 | 15 | 7.92 | 7.92 | 0.1 | N | [8 empty] | 175 | 508 | 64 | Coal Tar | Coal Tar | 1954 | 64 | 2018 |  |  | 0
111.LAK.20-10 - Pipetel - 11/18 - MFL/Geometry/Video | 254 | 279.537 | 279.2144 | MFL | Girth Weld | Longitudinal seam | [5 empty] | N/A |  |  | False | False | GW.ILI.30 | 300 |  |  |  | 12.224 | 10:30 | 10:30 | Unknown | 0 | 290 | 414 | 15 | 7.92 | 7.92 | 0.1 | N | [8 empty] | 175 | 508 | 64 | Coal Tar | Coal Tar | 1954 | 64 | 2018 |  |  | 0
109.LAK.20-10 - Pipetel Technologies Inc. - 09/16 - MFL-Geometry-Video |  |  | 283.378 | MFL | Risk Model Anomaly | Individual Corrosion | 23.50495 | 1.861592 | 14.02859 | 14.02859 | 07:22 | EXT |  |  | False | False | ILI.GW.28 | 280 |  |  | Cluster Class |  | 02:49 | 2:49 | Unknown | 11.199 | 290 | 415 | 15 | 7.92 | 7.92 | 0.2 | N | 10 | 12.7 | [6 empty] | 175 | 508 | 54 | Coating and Tape | Unknown | 1962 | 54 | 2016 | 15983 | 6t*6t / 15983 | 0 |  |  |  |  | None |  | 1617.263 | 1.233132 | 9.241503 | [7 empty] | 500.3997 | 1 | 3.194604e-05 | 0 | 3.194604e-05 | 0 | 3.194604e-05 | 0 | Pitting | (Class: Pitting, SD = 14.131%, SL = 10.411 mm)
109.LAK.20-10 - Pipetel Technologies Inc. - 09/16 - MFL-Geometry-Video | 364 | 283.378 | 283.378 | MFL | Anomaly | Metal loss | 13 | 1 | 10 | 10 | 07:23 | EXT | possible debris |  | False | False | ILI.GW.28 | 280 |  |  | Pitting |  | 02:49 | 2:49 | Unknown | 11.199 | 290 | 415 | 15 | 7.92 | 7.92 | 0.2 | N | 10 | 12.7 | 19.1 | 10 | 10 |  |  |  | 175 | 508 | 54 | Coating and Tape | Unknown | 1962 | 54 | 2016 |  |  | 0 |  |  |  |  | None |  | 1621.767 | 1.236566 | 9.267238 | 1622.161 | 1.236869 | 9.269494 | 1441.319 | 0 | 1621.898 | 1621.452 | [21 empty] | 0.241 | 0.019 | 0.092 | 0.092 | 0.344 | 0.027 | 0.175 | 0.236
109.LAK.20-10 - Pipetel Technologies Inc. - 09/16 - MFL-Geometry-Video | 365 | 284.428 | 284.428 | MFL | Girth Weld | Longitudinal seam | [8 empty] | False | False | ILI.GW.29 | 290 |  |  |  | 12.204 | 10:55 | 10:55 | Unknown | 0 | 290 | 415 | 15 | 7.92 | 7.92 | 0.2 | N | 10 | 12.7 | 19.1 | [5 empty] | 175 | 508 | 54 | Coating and Tape | Unknown | 1962 | 54 | 2016 |  |  | 0
109.LAK.20-10 - Pipetel Technologies Inc. - 09/16 - MFL-Geometry-Video | 366 | 284.507 | 284.507 | MFL | Anomaly | Metal loss | 12 | 1 | 13 | 15 | 03:18 | EXT |  |  | False | False | ILI.GW.29 | 290 |  |  | Pitting |  | 10:55 | 10:55 | Unknown | 0.079 | 290 | 415 | 15 | 7.92 | 7.92 | 0.2 | N | 10 | 12.7 | 19.1 | 10 | 10 |  |  |  | 175 | 508 | 54 | Coating and Tape | Unknown | 1962 | 54 | 2016 |  |  | 0 |  |  |  |  | None |  | 1620.94 | 1.235936 | 9.262516 | 1621.543 | 1.236398 | 9.265962 | 1440.606 | 0 | 1621.139 | 1620.464 | [21 empty] | 0.222 | 0.018 | 0.12 | 0.138 | 0.344 | 0.027 | 0.175 | 0.236
109.LAK.20-10 - Pipetel Technologies Inc. - 09/16 - MFL-Geometry-Video |  |  | 284.507 | MFL | Risk Model Anomaly | Individual Corrosion | 21.95205 | 1.738603 | 18.25468 | 21.04289 | 03:18 | EXT |  |  | False | False | ILI.GW.29 | 290 |  |  | Cluster Class |  | 10:55 | 10:55 | Unknown | 0.079 | 290 | 415 | 15 | 7.92 | 7.92 | 0.2 | N | 10 | 12.7 | [6 empty] | 175 | 508 | 54 | Coating and Tape | Unknown | 1962 | 54 | 2016 | 15983 | 6t*6t / 15983 | 0 |  |  |  |  | None |  | 1614.061 | 1.230691 | 9.223207 | [7 empty] | 500.3997 | 1 | 1.996933e-05 | 0 | 1.996933e-05 | 0 | 1.996933e-05 | 0 | Pitting | (Class: Pitting, SD = 14.131%, SL = 10.411 mm)
109.LAK.20-10 - Pipetel Technologies Inc. - 09/16 - MFL-Geometry-Video | 367 | 284.801 | 284.801 | MFL | Anomaly | Metal loss | 11 | 1 | 10 | 10 | 03:06 | EXT |  |  | False | False | ILI.GW.29 | 290 |  | 31 | Pitting |  | 10:55 | 10:55 | Unknown | 0.373 | 290 | 415 | 15 | 7.92 | 7.92 | 0.2 | N | 10 | 12.7 | 19.1 | 10 | 10 |  |  |  | 175 | 508 | 54 | Coating and Tape | Unknown | 1962 | 54 | 2016 |  |  | 0 |  |  |  |  | None |  | 1622.03 | 1.236767 | 9.268742 | 1622.361 | 1.237022 | 9.270637 | 1441.541 | 0 | 1622.137 | 1621.774 | [21 empty] | 0.204 | 0.016 | 0.092 | 0.092 | 0.344 | 0.027 | 0.175 | 0.236
109.LAK.20-10 - Pipetel Technologies Inc. - 09/16 - MFL-Geometry-Video |  |  | 284.8166 | MFL | Risk Model Anomaly | Corrosion Cluster | 21.95205 | 1.738603 | 45.14164 | 31.76114 | 03:10 | EXT |  |  | False | False | ILI.GW.29 | 290 |  |  | Cluster Class |  | 10:55 | 10:55 | Unknown | 0.373 | 290 | 415 | 15 | 7.92 | 7.92 | 0.2 | N | 10 | 12.7 | [6 empty] | 175 | 508 | 54 | Coating and Tape | Unknown | 1962 | 54 | 2016 | 15983 | 6t*6t / 15983 | 0 |  |  |  |  | None |  | 1576.801 | 1.202281 | 9.010293 | [7 empty] | 500.3997 | 1 | 1.996933e-05 | 0 | 1.996933e-05 | 0 | 1.996933e-05 | 0 | General | (Class: General, SD = 14.131%, SL = 10.411 mm)
109.LAK.20-10 - Pipetel Technologies Inc. - 09/16 - MFL-Geometry-Video | 369 | 284.83 | 284.83 | MFL | Anomaly | Metal loss | 12 | 1 | 13 | 10 | 03:15 | EXT |  |  | False | False | ILI.GW.29 | 290 |  | 31 | Pitting |  | 10:55 | 10:55 | Unknown | 0.402 | 290 | 415 | 15 | 7.92 | 7.92 | 0.2 | N | 10 | 12.7 | 19.1 | 10 | 10 |  |  |  | 175 | 508 | 54 | Coating and Tape | Unknown | 1962 | 54 | 2016 |  |  | 0 |  |  |  |  | None |  | 1620.94 | 1.235936 | 9.262516 | 1621.543 | 1.236398 | 9.265962 | 1440.606 | 0 | 1621.139 | 1620.464 | [21 empty] | 0.222 | 0.018 | 0.12 | 0.092 | 0.344 | 0.027 | 0.175 | 0.236
109.LAK.20-10 - Pipetel Technologies Inc. - 09/16 - MFL-Geometry-Video |  |  | 284.884 | MFL | Risk Model Anomaly | Individual Corrosion | 18.29338 | 1.448836 | 21.04289 | 57.55226 | 05:20 | EXT |  |  | False | False | ILI.GW.29 | 290 |  |  | Cluster Class |  | 10:55 | 10:55 | Unknown | 0.456 | 290 | 415 | 15 | 7.92 | 7.92 | 0.2 | N | 10 | 12.7 | [6 empty] | 175 | 508 | 54 | Coating and Tape | Unknown | 1962 | 54 | 2016 | 15983 | 6t*6t / 15983 | 0 |  |  |  |  | None |  | 1613.568 | 1.230315 | 9.220391 | [7 empty] | 500.3997 | 1 | 6.306628e-06 | 0 | 6.306628e-06 | 0 | 6.306628e-06 | 0 | Circumferential Grooving | (Class: Circumferential Grooving, SD = 14.131%, SL = 10.411 mm)
109.LAK.20-10 - Pipetel Technologies Inc. - 09/16 - MFL-Geometry-Video | 370 | 284.884 | 284.884 | MFL | Anomaly | Metal loss | 10 | 1 | 15 | 41 | 05:21 | EXT | possible debris |  | False | False | ILI.GW.29 | 290 |  |  | Circumferential Grooving |  | 10:55 | 10:55 | Unknown | 0.456 | 290 | 415 | 15 | 7.92 | 7.92 | 0.2 | N | 10 | 12.7 | 19.1 | 10 | 10 |  |  |  | 175 | 508 | 54 | Coating and Tape | Unknown | 1962 | 54 | 2016 |  |  | 0 |  |  |  |  | None |  | 1620.746 | 1.235788 | 9.261405 | 1621.401 | 1.236289 | 9.265146 | 1440.432 | 0 | 1620.957 | 1620.242 | [21 empty] | 0.185 | 0.015 | 0.138 | 0.378 | 0.344 | 0.027 | 0.175 | 0.236
109.LAK.20-10 - Pipetel Technologies Inc. - 09/16 - MFL-Geometry-Video | 371 | 284.896 | 284.896 | MFL | Anomaly | Metal loss | 13 | 1 | 13 | 18 | 03:14 | EXT |  |  | False | False | ILI.GW.29 | 290 |  | 32 | Pitting |  | 10:55 | 10:55 | Unknown | 0.468 | 290 | 415 | 15 | 7.92 | 7.92 | 0.2 | N | 10 | 12.7 | 19.1 | 10 | 10 |  |  |  | 175 | 508 | 54 | Coating and Tape | Unknown | 1962 | 54 | 2016 |  |  | 0 |  |  |  |  | None |  | 1620.718 | 1.235767 | 9.261245 | 1621.373 | 1.236268 | 9.264991 | 1440.419 | 0 | 1620.937 | 1620.191 | [21 empty] | 0.241 | 0.019 | 0.12 | 0.166 | 0.344 | 0.027 | 0.175 | 0.236
109.LAK.20-10 - Pipetel Technologies Inc. - 09/16 - MFL-Geometry-Video |  |  | 284.9199 | MFL | Risk Model Anomaly | Corrosion Cluster | 23.50495 | 1.861592 | 66.14164 | 57.55226 | 03:12 | EXT |  |  | False | False | ILI.GW.29 | 290 |  |  | Cluster Class |  | 10:55 | 10:55 | Unknown | 0.468 | 290 | 415 | 15 | 7.92 | 7.92 | 0.2 | N | 10 | 12.7 | [6 empty] | 175 | 508 | 54 | Coating and Tape | Unknown | 1962 | 54 | 2016 | 15983 | 6t*6t / 15983 | 0 |  |  |  |  | None |  | 1535.853 | 1.171059 | 8.776304 | [7 empty] | 500.3997 | 1 | 3.194604e-05 | 0 | 3.194604e-05 | 0 | 3.194604e-05 | 0 | General | (Class: General, SD = 14.131%, SL = 10.411 mm)
109.LAK.20-10 - Pipetel Technologies Inc. - 09/16 - MFL-Geometry-Video | 373 | 284.946 | 284.946 | MFL | Anomaly | Metal loss | 13 | 1 | 10 | 41 | 03:13 | EXT |  |  | False | False | ILI.GW.29 | 290 |  | 32 | Circumferential Grooving |  | 10:55 | 10:55 | Unknown | 0.518 | 290 | 415 | 15 | 7.92 | 7.92 | 0.2 | N | 10 | 12.7 | 19.1 | 10 | 10 |  |  |  | 175 | 508 | 54 | Coating and Tape | Unknown | 1962 | 54 | 2016 |  |  | 0 |  |  |  |  | None |  | 1621.767 | 1.236566 | 9.267238 | 1622.161 | 1.236869 | 9.269494 | 1441.319 | 0 | 1621.898 | 1621.452 | [21 empty] | 0.241 | 0.019 | 0.092 | 0.378 | 0.344 | 0.027 | 0.175 | 0.236
109.LAK.20-10 - Pipetel Technologies Inc. - 09/16 - MFL-Geometry-Video | 374 | 284.985 | 284.985 | MFL | Anomaly | Metal loss | 12 | 1 | 13 | 15 | 04:34 | EXT | possible debris |  | False | False | ILI.GW.29 | 290 |  | 33 | Pitting |  | 10:55 | 10:55 | Unknown | 0.557 | 290 | 415 | 15 | 7.92 | 7.92 | 0.2 | N | 10 | 12.7 | 19.1 | 10 | 10 |  |  |  | 175 | 508 | 54 | Coating and Tape | Unknown | 1962 | 54 | 2016 |  |  | 0 |  |  |  |  | None |  | 1620.94 | 1.235936 | 9.262516 | 1621.543 | 1.236398 | 9.265962 | 1440.606 | 0 | 1621.139 | 1620.464 | [21 empty] | 0.222 | 0.018 | 0.12 | 0.138 | 0.344 | 0.027 | 0.175 | 0.236
109.LAK.20-10 - Pipetel Technologies Inc. - 09/16 - MFL-Geometry-Video |  |  | 285.0138 | MFL | Risk Model Anomaly | Corrosion Cluster | 21.95205 | 1.738603 | 75.76183 | 36.45534 | 04:37 | EXT |  |  | False | False | ILI.GW.29 | 290 |  |  | Cluster Class |  | 10:55 | 10:55 | Unknown | 0.557 | 290 | 415 | 15 | 7.92 | 7.92 | 0.2 | N | 10 | 12.7 | [6 empty] | 175 | 508 | 54 | Coating and Tape | Unknown | 1962 | 54 | 2016 | 15983 | 6t*6t / 15983 | 0 |  |  |  |  | None |  | 1527.885 | 1.164983 | 8.730771 | [7 empty] | 500.3997 | 1 | 1.996933e-05 | 0 | 1.996933e-05 | 0 | 1.996933e-05 | 0 | General | (Class: General, SD = 14.131%, SL = 10.411 mm)
109.LAK.20-10 - Pipetel Technologies Inc. - 09/16 - MFL-Geometry-Video | 376 | 285.038 | 285.038 | MFL | Anomaly | Metal loss | 11 | 1 | 13 | 10 | 05:37 | EXT | possible debris |  | False | False | ILI.GW.29 | 290 |  |  | Pitting |  | 10:55 | 10:55 | Unknown | 0.61 | 290 | 415 | 15 | 7.92 | 7.92 | 0.2 | N | 10 | 12.7 | 19.1 | 10 | 10 |  |  |  | 175 | 508 | 54 | Coating and Tape | Unknown | 1962 | 54 | 2016 |  |  | 0 |  |  |  |  | None |  | 1621.159 | 1.236103 | 9.263764 | 1621.709 | 1.236524 | 9.266911 | 1440.79 | 0 | 1621.338 | 1620.731 | [21 empty] | 0.204 | 0.016 | 0.12 | 0.092 | 0.344 | 0.027 | 0.175 | 0.236
109.LAK.20-10 - Pipetel Technologies Inc. - 09/16 - MFL-Geometry-Video |  |  | 285.038 | MFL | Risk Model Anomaly | Individual Corrosion | 19.84627 | 1.571825 | 18.25468 | 14.02859 | 05:36 | EXT |  |  | False | False | ILI.GW.29 | 290 |  |  | Cluster Class |  | 10:55 | 10:55 | Unknown | 0.61 | 290 | 415 | 15 | 7.92 | 7.92 | 0.2 | N | 10 | 12.7 | [6 empty] | 175 | 508 | 54 | Coating and Tape | Unknown | 1962 | 54 | 2016 | 15983 | 6t*6t / 15983 | 0 |  |  |  |  | None |  | 1615.124 | 1.231502 | 9.229281 | [7 empty] | 500.3997 | 1 | 1.036717e-05 | 0 | 1.036717e-05 | 0 | 1.036717e-05 | 0 | Pitting | (Class: Pitting, SD = 14.131%, SL = 10.411 mm)
109.LAK.20-10 - Pipetel Technologies Inc. - 09/16 - MFL-Geometry-Video | 377 | 285.039 | 285.039 | MFL | Anomaly | Metal loss | 10 | 1 | 18 | 18 | 04:40 | EXT | possible debris |  | False | False | ILI.GW.29 | 290 |  | 33 | Pitting |  | 10:55 | 10:55 | Unknown | 0.611 | 290 | 415 | 15 | 7.92 | 7.92 | 0.2 | N | 10 | 12.7 | 19.1 | 10 | 10 |  |  |  | 175 | 508 | 54 | Coating and Tape | Unknown | 1962 | 54 | 2016 |  |  | 0 |  |  |  |  | None |  | 1619.658 | 1.234958 | 9.255186 | 1620.577 | 1.235661 | 9.260441 | 1439.499 | 0 | 1619.957 | 1618.939 | [21 empty] | 0.185 | 0.015 | 0.166 | 0.166 | 0.344 | 0.027 | 0.175 | 0.236
109.LAK.20-10 - Pipetel Technologies Inc. - 09/16 - MFL-Geometry-Video | 378 | 285.378 | 285.378 | MFL | Anomaly | Metal loss | 16 | 1 | 10 | 13 | 07:19 | EXT | possible debris |  | False | False | ILI.GW.29 | 290 |  |  | Pitting |  | 10:55 | 10:55 | Unknown | 0.95 | 290 | 415 | 15 | 7.92 | 7.92 | 0.2 | N | 10 | 12.7 | 19.1 | 10 | 10 |  |  |  | 175 | 508 | 54 | Coating and Tape | Unknown | 1962 | 54 | 2016 |  |  | 0 |  |  |  |  | None |  | 1621.352 | 1.23625 | 9.264871 | 1621.844 | 1.236627 | 9.267679 | 1440.973 | 0 | 1621.523 | 1620.939 | [21 empty] | 0.296 | 0.023 | 0.092 | 0.12 | 0.344 | 0.027 | 0.175 | 0.236
109.LAK.20-10 - Pipetel Technologies Inc. - 09/16 - MFL-Geometry-Video |  |  | 285.378 | MFL | Risk Model Anomaly | Individual Corrosion | 28.71651 | 2.274348 | 14.02859 | 18.25468 | 07:18 | EXT |  |  | False | False | ILI.GW.29 | 290 |  |  | Cluster Class |  | 10:55 | 10:55 | Unknown | 0.95 | 290 | 415 | 15 | 7.92 | 7.92 | 0.2 | N | 10 | 12.7 | [6 empty] | 175 | 508 | 54 | Coating and Tape | Unknown | 1962 | 54 | 2016 | 15983 | 6t*6t / 15983 | 0 |  |  |  |  | None |  | 1615.495 | 1.231784 | 9.231401 | [7 empty] | 500.3997 | 1 | 0.0001421575 | 0 | 0.0001421575 | 0 | 0.0001421575 | 0 | Pitting | (Class: Pitting, SD = 14.131%, SL = 10.411 mm)
109.LAK.20-10 - Pipetel Technologies Inc. - 09/16 - MFL-Geometry-Video | 379 | 286.154 | 286.154 | MFL | Anomaly | Metal loss | 27 | 2 | 13 | 18 | 05:29 | EXT | possible debris |  | False | False | ILI.GW.29 | 290 |  |  | Pitting |  | 10:55 | 10:55 | Unknown | 1.726 | 290 | 415 | 15 | 7.92 | 7.92 | 0.2 | N | 10 | 12.7 | 19.1 | 10 | 10 |  |  |  | 175 | 508 | 54 | Coating and Tape | Unknown | 1962 | 54 | 2016 |  |  | 0 |  |  |  |  | None |  | 1617.096 | 1.233005 | 9.240547 | 1618.512 | 1.234086 | 9.248638 | 1437.487 | 0 | 1617.694 | 1615.598 | [21 empty] | 0.5 | 0.04 | 0.12 | 0.166 | 0.344 | 0.027 | 0.175 | 0.236
109.LAK.20-10 - Pipetel Technologies Inc. - 09/16 - MFL-Geometry-Video |  |  | 286.154 | MFL | Risk Model Anomaly | Individual Corrosion | 49.11568 | 3.889962 | 18.25468 | 25.26898 | 05:28 | EXT |  |  | False | False | ILI.GW.29 | 290 |  |  | Cluster Class |  | 10:55 | 10:55 | Unknown | 1.726 | 290 | 415 | 15 | 7.92 | 7.92 | 0.2 | N | 10 | 12.7 | [6 empty] | 175 | 508 | 54 | Coating and Tape | Unknown | 1962 | 54 | 2016 | 15983 | 6t*6t / 15983 | 0 |  |  |  |  | None |  | 1594.741 | 1.21596 | 9.112805 | [7 empty] | 500.3997 | 1 | 0.01442113 | 0 | 0.01442113 | 0 | 0.01442113 | 0 | Pitting | (Class: Pitting, SD = 14.131%, SL = 10.411 mm)
109.LAK.20-10 - Pipetel Technologies Inc. - 09/16 - MFL-Geometry-Video | 380 | 286.22 | 286.22 | MFL | Anomaly | Metal loss | 11 | 1 | 13 | 10 | 05:10 | EXT | possible debris |  | False | False | ILI.GW.29 | 290 |  |  | Pitting |  | 10:55 | 10:55 | Unknown | 1.792 | 290 | 415 | 15 | 7.92 | 7.92 | 0.2 | N | 10 | 12.7 | 19.1 | 10 | 10 |  |  |  | 175 | 508 | 54 | Coating and Tape | Unknown | 1962 | 54 | 2016 |  |  | 0 |  |  |  |  | None |  | 1621.159 | 1.236103 | 9.263764 | 1621.709 | 1.236524 | 9.266911 | 1440.79 | 0 | 1621.338 | 1620.731 | [21 empty] | 0.204 | 0.016 | 0.12 | 0.092 | 0.344 | 0.027 | 0.175 | 0.236
109.LAK.20-10 - Pipetel Technologies Inc. - 09/16 - MFL-Geometry-Video |  |  | 286.22 | MFL | Risk Model Anomaly | Individual Corrosion | 19.84627 | 1.571825 | 18.25468 | 14.02859 | 05:10 | EXT |  |  | False | False | ILI.GW.29 | 290 |  |  | Cluster Class |  | 10:55 | 10:55 | Unknown | 1.792 | 290 | 415 | 15 | 7.92 | 7.92 | 0.2 | N | 10 | 12.7 | [6 empty] | 175 | 508 | 54 | Coating and Tape | Unknown | 1962 | 54 | 2016 | 15983 | 6t*6t / 15983 | 0 |  |  |  |  | None |  | 1615.124 | 1.231502 | 9.229281 | [7 empty] | 500.3997 | 1 | 1.036717e-05 | 0 | 1.036717e-05 | 0 | 1.036717e-05 | 0 | Pitting | (Class: Pitting, SD = 14.131%, SL = 10.411 mm)
109.LAK.20-10 - Pipetel Technologies Inc. - 09/16 - MFL-Geometry-Video |  |  | 286.315 | MFL | Risk Model Anomaly | Individual Corrosion | 21.95205 | 1.738603 | 39.29757 | 67.35476 | 04:38 | EXT |  |  | False | False | ILI.GW.29 | 290 |  |  | Cluster Class |  | 10:55 | 10:55 | Unknown | 1.887 | 290 | 415 | 15 | 7.92 | 7.92 | 0.2 | N | 10 | 12.7 | [6 empty] | 175 | 508 | 54 | Coating and Tape | Unknown | 1962 | 54 | 2016 | 15983 | 6t*6t / 15983 | 0 |  |  |  |  | None |  | 1586.168 | 1.209423 | 9.063817 | [7 empty] | 500.3997 | 1 | 1.996933e-05 | 0 | 1.996933e-05 | 0 | 1.996933e-05 | 0 | General | (Class: General, SD = 14.131%, SL = 10.411 mm)
109.LAK.20-10 - Pipetel Technologies Inc. - 09/16 - MFL-Geometry-Video | 381 | 286.315 | 286.315 | MFL | Anomaly | Metal loss | 12 | 1 | 28 | 48 | 04:38 | EXT | possible debris |  | False | False | ILI.GW.29 | 290 |  |  | Pitting |  | 10:55 | 10:55 | Unknown | 1.887 | 290 | 415 | 15 | 7.92 | 7.92 | 0.2 | N | 10 | 12.7 | 19.1 | 10 | 10 |  |  |  | 175 | 508 | 54 | Coating and Tape | Unknown | 1962 | 54 | 2016 |  |  | 0 |  |  |  |  | None |  | 1613.06 | 1.229928 | 9.217487 | 1615.438 | 1.231743 | 9.231076 | 1433.946 | 0 | 1613.744 | 1610.83 | [21 empty] | 0.222 | 0.018 | 0.258 | 0.442 | 0.344 | 0.027 | 0.175 | 0.236
109.LAK.20-10 - Pipetel Technologies Inc. - 09/16 - MFL-Geometry-Video | 382 | 286.364 | 286.364 | MFL | Anomaly | Metal loss | 18 | 1 | 33 | 10 | 01:52 | EXT |  |  | False | False | ILI.GW.29 | 290 |  |  | Axial Grooving |  | 10:55 | 10:55 | Unknown | 1.936 | 290 | 415 | 15 | 7.92 | 7.92 | 0.2 | N | 10 | 12.7 | 19.1 | 15 | 10 |  |  |  | 175 | 508 | 54 | Coating and Tape | Unknown | 1962 | 54 | 2016 |  |  | 0 |  |  |  |  | None |  | 1601.524 | 1.221131 | 9.151564 | 1606.092 | 1.224617 | 9.177669 | 1424.524 | 0 | 1602.758 | 1596.191 | [21 empty] | 0.333 | 0.026 | 0.304 | 0.092 | 0.344 | 0.027 | 0.175 | 0.236
109.LAK.20-10 - Pipetel Technologies Inc. - 09/16 - MFL-Geometry-Video |  |  | 286.364 | MFL | Risk Model Anomaly | Individual Corrosion | 32.37519 | 2.564115 | 46.31187 | 14.02859 | 01:52 | EXT |  |  | False | False | ILI.GW.29 | 290 |  |  | Cluster Class |  | 10:55 | 10:55 | Unknown | 1.936 | 290 | 415 | 15 | 7.92 | 7.92 | 0.2 | N | 10 | 12.7 | [6 empty] | 175 | 508 | 54 | Coating and Tape | Unknown | 1962 | 54 | 2016 | 15983 | 6t*6t / 15983 | 0 |  |  |  |  | None |  | 1544.705 | 1.177808 | 8.826884 | [7 empty] | 500.3997 | 1 | 0.0003754417 | 0 | 0.0003754417 | 0 | 0.0003754417 | 0 | Axial Grooving | (Class: Axial Grooving, SD = 14.131%, SL = 10.411 mm)
109.LAK.20-10 - Pipetel Technologies Inc. - 09/16 - MFL-Geometry-Video | 383 | 286.501 | 286.501 | MFL | Anomaly | Metal loss | 14 | 1 | 10 | 30 | 05:18 | EXT | possible debris |  | False | False | ILI.GW.29 | 290 |  |  | Circumferential Grooving |  | 10:55 | 10:55 | Unknown | 2.073 | 290 | 415 | 15 | 7.92 | 7.92 | 0.2 | N | 10 | 12.7 | 19.1 | 10 | 10 |  |  |  | 175 | 508 | 54 | Coating and Tape | Unknown | 1962 | 54 | 2016 |  |  | 0 |  |  |  |  | None |  | 1621.631 | 1.236463 | 9.266464 | 1622.058 | 1.23679 | 9.268903 | 1441.205 | 0 | 1621.775 | 1621.285 | [21 empty] | 0.259 | 0.021 | 0.092 | 0.277 | 0.344 | 0.027 | 0.175 | 0.236
109.LAK.20-10 - Pipetel Technologies Inc. - 09/16 - MFL-Geometry-Video |  |  | 286.501 | MFL | Risk Model Anomaly | Individual Corrosion | 25.61073 | 2.02837 | 14.02859 | 42.12956 | 05:18 | EXT |  |  | False | False | ILI.GW.29 | 290 |  |  | Cluster Class |  | 10:55 | 10:55 | Unknown | 2.073 | 290 | 415 | 15 | 7.92 | 7.92 | 0.2 | N | 10 | 12.7 | [6 empty] | 175 | 508 | 54 | Coating and Tape | Unknown | 1962 | 54 | 2016 | 15983 | 6t*6t / 15983 | 0 |  |  |  |  | None |  | 1616.572 | 1.232606 | 9.237556 | [7 empty] | 500.3997 | 1 | 5.931199e-05 | 0 | 5.931199e-05 | 0 | 5.931199e-05 | 0 | Circumferential Grooving | (Class: Circumferential Grooving, SD = 14.131%, SL = 10.411 mm)
109.LAK.20-10 - Pipetel Technologies Inc. - 09/16 - MFL-Geometry-Video | 384 | 286.538 | 286.538 | MFL | Anomaly | Metal loss | 12 | 1 | 15 | 15 | 02:34 | EXT |  |  | False | False | ILI.GW.29 | 290 |  |  | Pitting |  | 10:55 | 10:55 | Unknown | 2.11 | 290 | 415 | 15 | 7.92 | 7.92 | 0.2 | N | 10 | 12.7 | 19.1 | 10 | 10 |  |  |  | 175 | 508 | 54 | Coating and Tape | Unknown | 1962 | 54 | 2016 |  |  | 0 |  |  |  |  | None |  | 1620.174 | 1.235352 | 9.258136 | 1620.965 | 1.235957 | 9.262658 | 1439.948 | 0 | 1620.437 | 1619.544 | [21 empty] | 0.222 | 0.018 | 0.138 | 0.138 | 0.344 | 0.027 | 0.175 | 0.236
109.LAK.20-10 - Pipetel Technologies Inc. - 09/16 - MFL-Geometry-Video |  |  | 286.538 | MFL | Risk Model Anomaly | Individual Corrosion | 21.95205 | 1.738603 | 21.04289 | 21.04289 | 02:34 | EXT |  |  | False | False | ILI.GW.29 | 290 |  |  | Cluster Class |  | 10:55 | 10:55 | Unknown | 2.11 | 290 | 415 | 15 | 7.92 | 7.92 | 0.2 | N | 10 | 12.7 | [6 empty] | 175 | 508 | 54 | Coating and Tape | Unknown | 1962 | 54 | 2016 | 15983 | 6t*6t / 15983 | 0 |  |  |  |  | None |  | 1611.189 | 1.228501 | 9.206793 | [7 empty] | 500.3997 | 1 | 1.996933e-05 | 0 | 1.996933e-05 | 0 | 1.996933e-05 | 0 | Pitting | (Class: Pitting, SD = 14.131%, SL = 10.411 mm)
109.LAK.20-10 - Pipetel Technologies Inc. - 09/16 - MFL-Geometry-Video |  |  | 286.587 | MFL | Risk Model Anomaly | Individual Corrosion | 30.8223 | 2.441126 | 21.04289 | 57.55226 | 06:08 | EXT |  |  | False | False | ILI.GW.29 | 290 |  |  | Cluster Class |  | 10:55 | 10:55 | Unknown | 2.159 | 290 | 415 | 15 | 7.92 | 7.92 | 0.2 | N | 10 | 12.7 | [6 empty] | 175 | 508 | 54 | Coating and Tape | Unknown | 1962 | 54 | 2016 | 15983 | 6t*6t / 15983 | 0 |  |  |  |  | None |  | 1604.624 | 1.223495 | 9.169278 | [7 empty] | 500.3997 | 1 | 0.0002505394 | 0 | 0.0002505394 | 0 | 0.0002505394 | 0 | Circumferential Grooving | (Class: Circumferential Grooving, SD = 14.131%, SL = 10.411 mm)
109.LAK.20-10 - Pipetel Technologies Inc. - 09/16 - MFL-Geometry-Video | 385 | 286.587 | 286.587 | MFL | Anomaly | Metal loss | 17 | 1 | 15 | 41 | 06:08 | EXT | possible debris |  | False | False | ILI.GW.29 | 290 |  |  | Circumferential Grooving |  | 10:55 | 10:55 | Unknown | 2.159 | 290 | 415 | 15 | 7.92 | 7.92 | 0.2 | N | 10 | 12.7 | 19.1 | 10 | 10 |  |  |  | 175 | 508 | 54 | Coating and Tape | Unknown | 1962 | 54 | 2016 |  |  | 0 |  |  |  |  | None |  | 1618.646 | 1.234187 | 9.249407 | 1619.786 | 1.235058 | 9.255921 | 1438.678 | 0 | 1619.055 | 1617.656 | [21 empty] | 0.315 | 0.025 | 0.138 | 0.378 | 0.344 | 0.027 | 0.175 | 0.236
109.LAK.20-10 - Pipetel Technologies Inc. - 09/16 - MFL-Geometry-Video | 386 | 286.588 | 286.588 | MFL | Anomaly | Metal loss | 19 | 1 | 30 | 10 | 01:37 | EXT |  |  | False | False | ILI.GW.29 | 290 |  |  | Axial Grooving |  | 10:55 | 10:55 | Unknown | 2.16 | 290 | 415 | 15 | 7.92 | 7.92 | 0.2 | N | 10 | 12.7 | 19.1 | 15 | 10 |  |  |  | 175 | 508 | 54 | Coating and Tape | Unknown | 1962 | 54 | 2016 |  |  | 0 |  |  |  |  | None |  | 1603.707 | 1.222796 | 9.164037 | 1607.946 | 1.22603 | 9.188262 | 1426.312 | 0 | 1605.095 | 1599.133 | [21 empty] | 0.352 | 0.028 | 0.277 | 0.092 | 0.344 | 0.027 | 0.175 | 0.236
109.LAK.20-10 - Pipetel Technologies Inc. - 09/16 - MFL-Geometry-Video |  |  | 286.588 | MFL | Risk Model Anomaly | Individual Corrosion | 34.48097 | 2.730893 | 42.12956 | 14.02859 | 01:36 | EXT |  |  | False | False | ILI.GW.29 | 290 |  |  | Cluster Class |  | 10:55 | 10:55 | Unknown | 2.16 | 290 | 415 | 15 | 7.92 | 7.92 | 0.2 | N | 10 | 12.7 | [6 empty] | 175 | 508 | 54 | Coating and Tape | Unknown | 1962 | 54 | 2016 | 15983 | 6t*6t / 15983 | 0 |  |  |  |  | None |  | 1549.572 | 1.181519 | 8.854698 | [7 empty] | 500.3997 | 1 | 0.0006380949 | 0 | 0.0006380949 | 0 | 0.0006380949 | 0 | Axial Grooving | (Class: Axial Grooving, SD = 14.131%, SL = 10.411 mm)
109.LAK.20-10 - Pipetel Technologies Inc. - 09/16 - MFL-Geometry-Video | 387 | 286.723 | 286.723 | MFL | Anomaly | Metal loss | 13 | 1 | 13 | 10 | 03:13 | EXT |  |  | False | False | ILI.GW.29 | 290 |  |  | Pitting |  | 10:55 | 10:55 | Unknown | 2.295 | 290 | 415 | 15 | 7.92 | 7.92 | 0.2 | N | 10 | 12.7 | 19.1 | 10 | 10 |  |  |  | 175 | 508 | 54 | Coating and Tape | Unknown | 1962 | 54 | 2016 |  |  | 0 |  |  |  |  | None |  | 1620.718 | 1.235767 | 9.261245 | 1621.373 | 1.236268 | 9.264991 | 1440.419 | 0 | 1620.937 | 1620.191 | [21 empty] | 0.241 | 0.019 | 0.12 | 0.092 | 0.344 | 0.027 | 0.175 | 0.236
109.LAK.20-10 - Pipetel Technologies Inc. - 09/16 - MFL-Geometry-Video |  |  | 286.723 | MFL | Risk Model Anomaly | Individual Corrosion | 23.50495 | 1.861592 | 18.25468 | 14.02859 | 03:12 | EXT |  |  | False | False | ILI.GW.29 | 290 |  |  | Cluster Class |  | 10:55 | 10:55 | Unknown | 2.295 | 290 | 415 | 15 | 7.92 | 7.92 | 0.2 | N | 10 | 12.7 | [6 empty] | 175 | 508 | 54 | Coating and Tape | Unknown | 1962 | 54 | 2016 | 15983 | 6t*6t / 15983 | 0 |  |  |  |  | None |  | 1613.248 | 1.230071 | 9.218559 | [7 empty] | 500.3997 | 1 | 3.194604e-05 | 0 | 3.194604e-05 | 0 | 3.194604e-05 | 0 | Pitting | (Class: Pitting, SD = 14.131%, SL = 10.411 mm)
109.LAK.20-10 - Pipetel Technologies Inc. - 09/16 - MFL-Geometry-Video |  |  | 286.799 | MFL | Risk Model Anomaly | Individual Corrosion | 19.84627 | 1.571825 | 21.04289 | 14.02859 | 01:48 | EXT |  |  | False | False | ILI.GW.29 | 290 |  |  | Cluster Class |  | 10:55 | 10:55 | Unknown | 2.371 | 290 | 415 | 15 | 7.92 | 7.92 | 0.2 | N | 10 | 12.7 | [6 empty] | 175 | 508 | 54 | Coating and Tape | Unknown | 1962 | 54 | 2016 | 15983 | 6t*6t / 15983 | 0 |  |  |  |  | None |  | 1612.579 | 1.229561 | 9.214739 | [7 empty] | 500.3997 | 1 | 1.036717e-05 | 0 | 1.036717e-05 | 0 | 1.036717e-05 | 0 | Pitting | (Class: Pitting, SD = 14.131%, SL = 10.411 mm)
109.LAK.20-10 - Pipetel Technologies Inc. - 09/16 - MFL-Geometry-Video | 388 | 286.799 | 286.799 | MFL | Anomaly | Metal loss | 11 | 1 | 15 | 10 | 01:49 | EXT |  |  | False | False | ILI.GW.29 | 290 |  |  | Pitting |  | 10:55 | 10:55 | Unknown | 2.371 | 290 | 415 | 15 | 7.92 | 7.92 | 0.2 | N | 10 | 12.7 | 19.1 | 10 | 10 |  |  |  | 175 | 508 | 54 | Coating and Tape | Unknown | 1962 | 54 | 2016 |  |  | 0 |  |  |  |  | None |  | 1620.463 | 1.235572 | 9.259786 | 1621.185 | 1.236125 | 9.263916 | 1440.192 | 0 | 1620.699 | 1619.897 | [21 empty] | 0.204 | 0.016 | 0.138 | 0.092 | 0.344 | 0.027 | 0.175 | 0.236
109.LAK.20-10 - Pipetel Technologies Inc. - 09/16 - MFL-Geometry-Video | 389 | 286.94 | 286.94 | MFL | Anomaly | Metal loss | 15 | 1 | 13 | 28 | 05:23 | EXT | possible debris |  | False | False | ILI.GW.29 | 290 |  |  | Circumferential Grooving |  | 10:55 | 10:55 | Unknown | 2.512 | 290 | 415 | 15 | 7.92 | 7.92 | 0.2 | N | 10 | 12.7 | 19.1 | 10 | 10 |  |  |  | 175 | 508 | 54 | Coating and Tape | Unknown | 1962 | 54 | 2016 |  |  | 0 |  |  |  |  | None |  | 1620.26 | 1.235418 | 9.258628 | 1621.022 | 1.236 | 9.262982 | 1440.036 | 0 | 1620.523 | 1619.626 | [21 empty] | 0.278 | 0.022 | 0.12 | 0.258 | 0.344 | 0.027 | 0.175 | 0.236
109.LAK.20-10 - Pipetel Technologies Inc. - 09/16 - MFL-Geometry-Video |  |  | 286.94 | MFL | Risk Model Anomaly | Individual Corrosion | 27.16362 | 2.151359 | 18.25468 | 39.29757 | 05:22 | EXT |  |  | False | False | ILI.GW.29 | 290 |  |  | Cluster Class |  | 10:55 | 10:55 | Unknown | 2.512 | 290 | 415 | 15 | 7.92 | 7.92 | 0.2 | N | 10 | 12.7 | [6 empty] | 175 | 508 | 54 | Coating and Tape | Unknown | 1962 | 54 | 2016 | 15983 | 6t*6t / 15983 | 0 |  |  |  |  | None |  | 1611.225 | 1.228528 | 9.206998 | [7 empty] | 500.3997 | 1 | 9.235098e-05 | 0 | 9.235098e-05 | 0 | 9.235098e-05 | 0 | Circumferential Grooving | (Class: Circumferential Grooving, SD = 14.131%, SL = 10.411 mm)
109.LAK.20-10 - Pipetel Technologies Inc. - 09/16 - MFL-Geometry-Video |  |  | 287.106 | MFL | Risk Model Anomaly | Individual Corrosion | 32.37519 | 2.564115 | 14.02859 | 18.25468 | 03:04 | EXT |  |  | False | False | ILI.GW.29 | 290 |  |  | Cluster Class |  | 10:55 | 10:55 | Unknown | 2.678 | 290 | 415 | 15 | 7.92 | 7.92 | 0.2 | N | 10 | 12.7 | [6 empty] | 175 | 508 | 54 | Coating and Tape | Unknown | 1962 | 54 | 2016 | 15983 | 6t*6t / 15983 | 0 |  |  |  |  | None |  | 1614.128 | 1.230742 | 9.223586 | [7 empty] | 500.3997 | 1 | 0.0003754417 | 0 | 0.0003754417 | 0 | 0.0003754417 | 0 | Pitting | (Class: Pitting, SD = 14.131%, SL = 10.411 mm)
109.LAK.20-10 - Pipetel Technologies Inc. - 09/16 - MFL-Geometry-Video | 390 | 287.106 | 287.106 | MFL | Anomaly | Metal loss | 18 | 1 | 10 | 13 | 03:05 | EXT |  |  | False | False | ILI.GW.29 | 290 |  |  | Pitting |  | 10:55 | 10:55 | Unknown | 2.678 | 290 | 415 | 15 | 7.92 | 7.92 | 0.2 | N | 10 | 12.7 | 19.1 | 10 | 10 |  |  |  | 175 | 508 | 54 | Coating and Tape | Unknown | 1962 | 54 | 2016 |  |  | 0 |  |  |  |  | None |  | 1621.062 | 1.236029 | 9.263214 | 1621.619 | 1.236456 | 9.266395 | 1440.734 | 0 | 1621.262 | 1620.577 | [21 empty] | 0.333 | 0.026 | 0.092 | 0.12 | 0.344 | 0.027 | 0.175 | 0.236
111.LAK.20-10 - Pipetel - 11/18 - MFL/Geometry/Video | 255 | 291.761 | 291.4243 | MFL | Girth Weld | Not identifiable seam | [5 empty] | N/A |  |  | False | False | GW.ILI.31 | 310 |  |  |  | 7.907 |  | Unknown | Unknown | 0 | 290 | 414 | 15 | 7.92 | 7.92 | 0.1 | N | [8 empty] | 175 | 508 | 64 | Coal Tar | Coal Tar | 1954 | 64 | 2018 |  |  | 0
109.LAK.20-10 - Pipetel Technologies Inc. - 09/16 - MFL-Geometry-Video |  |  | 293.403 | MFL | Risk Model Anomaly | Individual Corrosion | 19.84627 | 1.571825 | 28.05718 | 21.04289 | 05:00 | EXT |  |  | False | False | ILI.GW.29 | 290 |  |  | Cluster Class |  | 10:55 | 10:55 | Unknown | 8.975 | 290 | 415 | 15 | 7.92 | 7.92 | 0.2 | N | 10 | 12.7 | [6 empty] | 175 | 508 | 54 | Coating and Tape | Unknown | 1962 | 54 | 2016 | 15983 | 6t*6t / 15983 | 0 |  |  |  |  | None |  | 1605.014 | 1.223793 | 9.171509 | [7 empty] | 500.3997 | 1 | 1.036717e-05 | 0 | 1.036717e-05 | 0 | 1.036717e-05 | 0 | Pitting | (Class: Pitting, SD = 14.131%, SL = 10.411 mm)
109.LAK.20-10 - Pipetel Technologies Inc. - 09/16 - MFL-Geometry-Video | 391 | 293.403 | 293.403 | MFL | Anomaly | Metal loss | 11 | 1 | 20 | 15 | 05:00 | EXT | possible debris |  | False | False | ILI.GW.29 | 290 |  |  | Pitting |  | 10:55 | 10:55 | Unknown | 8.975 | 290 | 415 | 15 | 7.92 | 7.92 | 0.2 | N | 10 | 12.7 | 19.1 | 10 | 10 |  |  |  | 175 | 508 | 54 | Coating and Tape | Unknown | 1962 | 54 | 2016 |  |  | 0 |  |  |  |  | None |  | 1618.347 | 1.233959 | 9.247695 | 1619.576 | 1.234898 | 9.25472 | 1438.385 | 0 | 1618.752 | 1617.357 | [21 empty] | 0.204 | 0.016 | 0.184 | 0.138 | 0.344 | 0.027 | 0.175 | 0.236
109.LAK.20-10 - Pipetel Technologies Inc. - 09/16 - MFL-Geometry-Video | 392 | 294.979 | 294.979 | MFL | Anomaly | Metal loss | 12 | 1 | 13 | 10 | 05:35 | EXT | possible debris |  | False | False | ILI.GW.29 | 290 |  |  | Pitting |  | 10:55 | 10:55 | Unknown | 10.551 | 290 | 415 | 15 | 7.92 | 7.92 | 0.2 | N | 10 | 12.7 | 19.1 | 10 | 10 |  |  |  | 175 | 508 | 54 | Coating and Tape | Unknown | 1962 | 54 | 2016 |  |  | 0 |  |  |  |  | None |  | 1620.94 | 1.235936 | 9.262516 | 1621.543 | 1.236398 | 9.265962 | 1440.606 | 0 | 1621.139 | 1620.464 | [21 empty] | 0.222 | 0.018 | 0.12 | 0.092 | 0.344 | 0.027 | 0.175 | 0.236
109.LAK.20-10 - Pipetel Technologies Inc. - 09/16 - MFL-Geometry-Video |  |  | 294.979 | MFL | Risk Model Anomaly | Individual Corrosion | 21.95205 | 1.738603 | 18.25468 | 14.02859 | 05:34 | EXT |  |  | False | False | ILI.GW.29 | 290 |  |  | Cluster Class |  | 10:55 | 10:55 | Unknown | 10.551 | 290 | 415 | 15 | 7.92 | 7.92 | 0.2 | N | 10 | 12.7 | [6 empty] | 175 | 508 | 54 | Coating and Tape | Unknown | 1962 | 54 | 2016 | 15983 | 6t*6t / 15983 | 0 |  |  |  |  | None |  | 1614.061 | 1.230691 | 9.223207 | [7 empty] | 500.3997 | 1 | 1.996933e-05 | 0 | 1.996933e-05 | 0 | 1.996933e-05 | 0 | Pitting | (Class: Pitting, SD = 14.131%, SL = 10.411 mm)
111.LAK.20-10 - Pipetel - 11/18 - MFL/Geometry/Video | 256 | 296.779 | 296.4365 | MFL | Tap | Other |  |  | 45.7 | 58.4 | 00:00 | NA | Tap |  | False | False | GW.ILI.31 | 310 | [5 empty] | Unknown | Unknown | 5.018 | 290 | 414 | 15 | 7.92 | 7.92 | 0.1 | N | [8 empty] | 175 | 508 | 64 | Coal Tar | Coal Tar | 1954 | 64 | 2018 |  |  | 0
109.LAK.20-10 - Pipetel Technologies Inc. - 09/16 - MFL-Geometry-Video | 393 | 296.632 | 296.632 | MFL | Girth Weld | Longitudinal seam | [8 empty] | False | False | ILI.GW.30 | 300 |  |  |  | 12.209 | 02:35 | 2:35 | Unknown | 0 | 290 | 415 | 15 | 7.92 | 7.92 | 0.2 | N | 10 | 12.7 | 19.1 | [5 empty] | 175 | 508 | 54 | Coating and Tape | Unknown | 1962 | 54 | 2016 |  |  | 0
109.LAK.20-10 - Pipetel Technologies Inc. - 09/16 - MFL-Geometry-Video | 394 | 296.719 | 296.719 | MFL | Anomaly | Metal loss | 12 | 1 | 10 | 10 | 01:23 | EXT |  |  | False | False | ILI.GW.30 | 300 |  |  | Pitting |  | 02:35 | 2:35 | Unknown | 0.087 | 290 | 415 | 15 | 7.92 | 7.92 | 0.2 | N | 10 | 12.7 | 19.1 | 10 | 10 |  |  |  | 175 | 508 | 54 | Coating and Tape | Unknown | 1962 | 54 | 2016 |  |  | 0 |  |  |  |  | None |  | 1621.899 | 1.236668 | 9.267997 | 1622.263 | 1.236946 | 9.270072 | 1441.431 | 0 | 1622.018 | 1621.615 | [21 empty] | 0.222 | 0.018 | 0.092 | 0.092 | 0.344 | 0.027 | 0.175 | 0.236
109.LAK.20-10 - Pipetel Technologies Inc. - 09/16 - MFL-Geometry-Video |  |  | 296.719 | MFL | Risk Model Anomaly | Individual Corrosion | 21.95205 | 1.738603 | 14.02859 | 14.02859 | 01:22 | EXT |  |  | False | False | ILI.GW.30 | 300 |  |  | Cluster Class |  | 02:35 | 2:35 | Unknown | 0.087 | 290 | 415 | 15 | 7.92 | 7.92 | 0.2 | N | 10 | 12.7 | [6 empty] | 175 | 508 | 54 | Coating and Tape | Unknown | 1962 | 54 | 2016 | 15983 | 6t*6t / 15983 | 0 |  |  |  |  | None |  | 1617.753 | 1.233506 | 9.244304 | [7 empty] | 500.3997 | 1 | 1.996933e-05 | 0 | 1.996933e-05 | 0 | 1.996933e-05 | 0 | Pitting | (Class: Pitting, SD = 14.131%, SL = 10.411 mm)
111.LAK.20-10 - Pipetel - 11/18 - MFL/Geometry/Video | 257 | 297.773 | 297.4293 | MFL | Tap | Other |  |  | 43.2 | 61 | 00:01 | NA | Tap |  | False | False | GW.ILI.31 | 310 | [5 empty] | Unknown | Unknown | 6.012 | 290 | 414 | 15 | 7.92 | 7.92 | 0.1 | N | [8 empty] | 175 | 508 | 64 | Coal Tar | Coal Tar | 1954 | 64 | 2018 |  |  | 0
109.LAK.20-10 - Pipetel Technologies Inc. - 09/16 - MFL-Geometry-Video |  |  | 298.247 | MFL | Risk Model Anomaly | Individual manufacturing anomaly | 0 | 0 | 23 | 102 | 11:48 | ND |  |  | False | False | ILI.GW.30 | 300 |  |  | Cluster Class |  | 02:35 | 2:35 | Unknown | 1.615 | 290 | 415 | 15 | 7.92 | 7.92 | 0.2 | N | 10 | 12.7 | [6 empty] | 175 | 508 | 54 | Coating and Tape | Unknown | 1962 | 54 | 2016 | 15983 | 6t*6t / 15983 | 0 |  |  |  |  | Not Assigned | Missing Input(s): ML | 1623.319 | 1.23775 | 9.276111
109.LAK.20-10 - Pipetel Technologies Inc. - 09/16 - MFL-Geometry-Video | 395 | 298.247 | 298.247 | MFL | Anomaly | Pipe mill anomaly |  |  | 23 | 102 | 11:48 | ND |  |  | False | False | ILI.GW.30 | 300 |  |  | Circumferential Grooving |  | 02:35 | 2:35 | Unknown | 1.615 | 290 | 415 | 15 | 7.92 | 7.92 | 0.2 | N | 10 | 12.7 | 19.1 | 10 | 10 |  |  |  | 175 | 508 | 54 | Coating and Tape | Unknown | 1962 | 54 | 2016 |  |  | 0 |  |  |  |  | Not Assigned | Missing Input(s): ML |  |  |  | 1623.319 | 1.237752 | 9.276109 |  |  | 1623.319 | 1623.319
109.LAK.20-10 - Pipetel Technologies Inc. - 09/16 - MFL-Geometry-Video |  |  | 298.384 | MFL | Risk Model Anomaly | Individual manufacturing anomaly | 0 | 0 | 61 | 112 | 11:50 | ND |  |  | False | False | ILI.GW.30 | 300 |  |  | Cluster Class |  | 02:35 | 2:35 | Unknown | 1.752 | 290 | 415 | 15 | 7.92 | 7.92 | 0.2 | N | 10 | 12.7 | [6 empty] | 175 | 508 | 54 | Coating and Tape | Unknown | 1962 | 54 | 2016 | 15983 | 6t*6t / 15983 | 0 |  |  |  |  | Not Assigned | Missing Input(s): ML | 1623.319 | 1.23775 | 9.276111
109.LAK.20-10 - Pipetel Technologies Inc. - 09/16 - MFL-Geometry-Video | 396 | 298.384 | 298.384 | MFL | Anomaly | Pipe mill anomaly |  |  | 61 | 112 | 11:51 | ND |  |  | False | False | ILI.GW.30 | 300 |  |  | General |  | 02:35 | 2:35 | Unknown | 1.752 | 290 | 415 | 15 | 7.92 | 7.92 | 0.2 | N | 10 | 12.7 | 19.1 | 10 | 15 |  |  |  | 175 | 508 | 54 | Coating and Tape | Unknown | 1962 | 54 | 2016 |  |  | 0 |  |  |  |  | Not Assigned | Missing Input(s): ML |  |  |  | 1623.319 | 1.237752 | 9.276109 |  |  | 1623.319 | 1623.319
111.LAK.20-10 - Pipetel - 11/18 - MFL/Geometry/Video | 258 | 299.668 | 299.3221 | MFL | Girth Weld | Not identifiable seam | [5 empty] | N/A |  |  | False | False | GW.ILI.32 | 320 |  |  |  | 13.059 |  | Unknown | Unknown | 0 | 290 | 414 | 15 | 7.92 | 7.92 | 0.1 | N | [8 empty] | 175 | 508 | 64 | Coal Tar | Coal Tar | 1954 | 64 | 2018 |  |  | 0
111.LAK.20-10 - Pipetel - 11/18 - MFL/Geometry/Video | 259 | 300.716 | 300.3689 | MFL | Tap | Other |  |  | 43.2 | 53.3 | 11:57 | NA | Tap |  | False | False | GW.ILI.32 | 320 | [5 empty] | Unknown | Unknown | 1.048 | 290 | 414 | 15 | 7.92 | 7.92 | 0.1 | N | [8 empty] | 175 | 508 | 64 | Coal Tar | Coal Tar | 1954 | 64 | 2018 |  |  | 0
111.LAK.20-10 - Pipetel - 11/18 - MFL/Geometry/Video | 260 | 301.65 | 301.3018 | MFL | Other | [6 empty] | NA | Circumferential fillet weld |  | False | False | GW.ILI.32 | 320 | [5 empty] | Unknown | Unknown | 1.982 | 290 | 414 | 15 | 7.92 | 7.92 | 0.1 | N | [8 empty] | 175 | 508 | 64 | Coal Tar | Coal Tar | 1954 | 64 | 2018 |  |  | 0
111.LAK.20-10 - Pipetel - 11/18 - MFL/Geometry/Video | 261 | 302.034 | 301.6854 | MFL | Tap | Hot tap |  |  | 497.8 | 487.7 | 11:45 | NA | Stopple with coupon |  | False | False | GW.ILI.32 | 320 | [5 empty] | Unknown | Unknown | 2.366 | 290 | 414 | 15 | 7.92 | 7.92 | 0.1 | N | [8 empty] | 175 | 508 | 64 | Coal Tar | Coal Tar | 1954 | 64 | 2018 |  |  | 0
111.LAK.20-10 - Pipetel - 11/18 - MFL/Geometry/Video | 262 | 302.496 | 302.1469 | MFL | Other | [6 empty] | NA | Circumferential fillet weld |  | False | False | GW.ILI.32 | 320 | [5 empty] | Unknown | Unknown | 2.828 | 290 | 414 | 15 | 7.92 | 7.92 | 0.1 | N | [8 empty] | 175 | 508 | 64 | Coal Tar | Coal Tar | 1954 | 64 | 2018 |  |  | 0
111.LAK.20-10 - Pipetel - 11/18 - MFL/Geometry/Video | 263 | 302.757 | 302.4076 | MFL | Anomaly | Metal loss | 15 | 1.19 | 10.2 | 10.2 | 04:59 | EXT |  |  | False | False | GW.ILI.32 | 320 |  | 22 | Pitting |  |  | Unknown | Unknown | 3.089 | 290 | 414 | 15 | 7.92 | 7.92 | 0.1 | N | 15 | 12 | 20 | 10 | 10 |  |  |  | 175 | 508 | 64 | Coal Tar | Coal Tar | 1954 | 64 | 2018 |  |  | 0 |  |  |  |  | None (with comments) | Missing seam weld angle, SW interactions not checked. | 1621.42 | 1.236302 | 9.265259 | 1621.897 | 1.236668 | 9.267985 | 1441.028 |  | 1621.583 | 1621.026 | [21 empty] | 0.234 | 0.019 | 0.079 | 0.079 | 0.258 | 0.021 | 0.106 | 0.127
111.LAK.20-10 - Pipetel - 11/18 - MFL/Geometry/Video |  |  | 302.4355 | MFL | Risk Model Anomaly | Corrosion Cluster | 24.99097 | 1.979285 | 69.42544 | 55.05477 | 04:49 | EXT |  |  | False | False | GW.ILI.32 | 320 |  |  | Cluster Class |  |  | Unknown | Unknown | 3.089 | 290 | 414 | 15 | 7.92 | 7.92 | 0.1 | N | 15 | 12 | [6 empty] | 175 | 508 | 64 | Coal Tar | Coal Tar | 1954 | 64 | 2018 | 15201 | 6t*6t / 15201 | 0 |  |  |  |  | None (with comments) | Missing seam weld angle, SW interactions not checked. | 1523.316 | 1.161499 | 8.704661 | [7 empty] | 500.3997 | 1 | 0.00220602 | 0 | 0.00220602 | 0 | 0.00220602 | 0 | General | (Class: General, SD = 19.321%, SL = 9.967 mm)
111.LAK.20-10 - Pipetel - 11/18 - MFL/Geometry/Video | 264 | 302.813 | 302.4635 | MFL | Anomaly | Metal loss | 15 | 1.19 | 10.2 | 12.7 | 04:40 | EXT |  |  | False | False | GW.ILI.32 | 320 |  | 22 | Pitting |  |  | Unknown | Unknown | 3.145 | 290 | 414 | 15 | 7.92 | 7.92 | 0.1 | N | 15 | 12 | 20 | 10 | 10 |  |  |  | 175 | 508 | 64 | Coal Tar | Coal Tar | 1954 | 64 | 2018 |  |  | 0 |  |  |  |  | None (with comments) | Missing seam weld angle, SW interactions not checked. | 1621.42 | 1.236302 | 9.265259 | 1621.897 | 1.236668 | 9.267985 | 1441.028 |  | 1621.583 | 1621.026 | [21 empty] | 0.234 | 0.019 | 0.079 | 0.099 | 0.258 | 0.021 | 0.106 | 0.127
111.LAK.20-10 - Pipetel - 11/18 - MFL/Geometry/Video | 266 | 302.886 | 302.5364 | MFL | Anomaly | Metal loss | 15 | 1.19 | 10.2 | 12.7 | 04:42 | EXT |  |  | False | False | GW.ILI.32 | 320 |  | 22 | Pitting |  |  | Unknown | Unknown | 3.218 | 290 | 414 | 15 | 7.92 | 7.92 | 0.1 | N | 15 | 12 | 20 | 10 | 10 |  |  |  | 175 | 508 | 64 | Coal Tar | Coal Tar | 1954 | 64 | 2018 |  |  | 0 |  |  |  |  | None (with comments) | Missing seam weld angle, SW interactions not checked. | 1621.42 | 1.236302 | 9.265259 | 1621.897 | 1.236668 | 9.267985 | 1441.028 |  | 1621.583 | 1621.026 | [21 empty] | 0.234 | 0.019 | 0.079 | 0.099 | 0.258 | 0.021 | 0.106 | 0.127
111.LAK.20-10 - Pipetel - 11/18 - MFL/Geometry/Video |  |  | 302.5364 | MFL | Risk Model Anomaly | Individual Corrosion | 24.99097 | 1.979285 | 13.49008 | 16.82301 | 04:42 | EXT |  |  | False | False | GW.ILI.32 | 320 |  |  | Cluster Class |  |  | Unknown | Unknown | 3.218 | 290 | 414 | 15 | 7.92 | 7.92 | 0.1 | N | 15 | 12 | [6 empty] | 175 | 508 | 64 | Coal Tar | Coal Tar | 1954 | 64 | 2018 | 15201 | 6t*6t / 15201 | 0 |  |  |  |  | None (with comments) | Missing seam weld angle, SW interactions not checked. | 1617.259 | 1.23313 | 9.241481 | [7 empty] | 500.3997 | 1 | 0.00220602 | 0 | 0.00220602 | 0 | 0.00220602 | 0 | Pitting | (Class: Pitting, SD = 19.321%, SL = 9.967 mm)
111.LAK.20-10 - Pipetel - 11/18 - MFL/Geometry/Video | 267 | 303.154 | 302.8041 | MFL | Anomaly | Metal loss | 15 | 1.19 | 12.7 | 25.4 | 03:20 | EXT |  |  | False | False | GW.ILI.32 | 320 |  |  | Circumferential Grooving |  |  | Unknown | Unknown | 3.486 | 290 | 414 | 15 | 7.92 | 7.92 | 0.1 | N | 15 | 12 | 20 | 10 | 10 |  |  |  | 175 | 508 | 64 | Coal Tar | Coal Tar | 1954 | 64 | 2018 |  |  | 0 |  |  |  |  | None (with comments) | Missing seam weld angle, SW interactions not checked. | 1620.397 | 1.235522 | 9.25941 | 1621.125 | 1.236079 | 9.263573 | 1440.153 |  | 1620.648 | 1619.791 | [21 empty] | 0.234 | 0.019 | 0.099 | 0.198 | 0.258 | 0.021 | 0.106 | 0.127
111.LAK.20-10 - Pipetel - 11/18 - MFL/Geometry/Video |  |  | 302.8041 | MFL | Risk Model Anomaly | Individual Corrosion | 24.99097 | 1.979285 | 16.82301 | 33.64602 | 03:20 | EXT |  |  | False | False | GW.ILI.32 | 320 |  |  | Cluster Class |  |  | Unknown | Unknown | 3.486 | 290 | 414 | 15 | 7.92 | 7.92 | 0.1 | N | 15 | 12 | [6 empty] | 175 | 508 | 64 | Coal Tar | Coal Tar | 1954 | 64 | 2018 | 15201 | 6t*6t / 15201 | 0 |  |  |  |  | None (with comments) | Missing seam weld angle, SW interactions not checked. | 1614.022 | 1.230661 | 9.222982 | [7 empty] | 500.3997 | 1 | 0.00220602 | 0 | 0.00220602 | 0 | 0.00220602 | 0 | Circumferential Grooving | (Class: Circumferential Grooving, SD = 19.321%, SL = 9.967 mm)
111.LAK.20-10 - Pipetel - 11/18 - MFL/Geometry/Video | 268 | 303.829 | 303.4783 | MFL | Additional metal/material | Touching Metal Object |  |  | 71.1 | 78.7 | 00:00 | NA | Attachment with HAZ |  | False | False | GW.ILI.32 | 320 | [5 empty] | Unknown | Unknown | 4.161 | 290 | 414 | 15 | 7.92 | 7.92 | 0.1 | N | [8 empty] | 175 | 508 | 64 | Coal Tar | Coal Tar | 1954 | 64 | 2018 |  |  | 0
111.LAK.20-10 - Pipetel - 11/18 - MFL/Geometry/Video | 269 | 303.935 | 303.5842 | MFL | Anomaly | Metal loss | 15 | 1.19 | 15.2 | 12.7 | 01:17 | EXT |  |  | False | False | GW.ILI.32 | 320 |  |  | Pitting |  |  | Unknown | Unknown | 4.267 | 290 | 414 | 15 | 7.92 | 7.92 | 0.1 | N | 15 | 12 | 20 | 10 | 10 |  |  |  | 175 | 508 | 64 | Coal Tar | Coal Tar | 1954 | 64 | 2018 |  |  | 0 |  |  |  |  | None (with comments) | Missing seam weld angle, SW interactions not checked. | 1619.169 | 1.234586 | 9.252397 | 1620.194 | 1.235369 | 9.258251 | 1439.108 |  | 1619.526 | 1618.31 | [21 empty] | 0.234 | 0.019 | 0.118 | 0.099 | 0.258 | 0.021 | 0.106 | 0.127
111.LAK.20-10 - Pipetel - 11/18 - MFL/Geometry/Video |  |  | 303.5842 | MFL | Risk Model Anomaly | Individual Corrosion | 24.99097 | 1.979285 | 20.1143 | 16.82301 | 01:16 | EXT |  |  | False | False | GW.ILI.32 | 320 |  |  | Cluster Class |  |  | Unknown | Unknown | 4.267 | 290 | 414 | 15 | 7.92 | 7.92 | 0.1 | N | 15 | 12 | [6 empty] | 175 | 508 | 64 | Coal Tar | Coal Tar | 1954 | 64 | 2018 | 15201 | 6t*6t / 15201 | 0 |  |  |  |  | None (with comments) | Missing seam weld angle, SW interactions not checked. | 1610.24 | 1.227777 | 9.201369 | [7 empty] | 500.3997 | 1 | 0.00220602 | 0 | 0.00220602 | 0 | 0.00220602 | 0 | Pitting | (Class: Pitting, SD = 19.321%, SL = 9.967 mm)
111.LAK.20-10 - Pipetel - 11/18 - MFL/Geometry/Video | 270 | 303.96 | 303.6092 | MFL | Additional metal/material | Touching Metal Object |  |  | 35.6 | 45.7 | 00:03 | NA | Attachment with HAZ |  | False | False | GW.ILI.32 | 320 | [5 empty] | Unknown | Unknown | 4.292 | 290 | 414 | 15 | 7.92 | 7.92 | 0.1 | N | [8 empty] | 175 | 508 | 64 | Coal Tar | Coal Tar | 1954 | 64 | 2018 |  |  | 0
111.LAK.20-10 - Pipetel - 11/18 - MFL/Geometry/Video | 271 | 306.24 | 305.8865 | MFL | Anomaly | Metal loss | 16 | 1.27 | 15.2 | 15.2 | 02:43 | EXT |  |  | False | False | GW.ILI.32 | 320 |  |  | Pitting |  |  | Unknown | Unknown | 6.572 | 290 | 414 | 15 | 7.92 | 7.92 | 0.1 | N | 15 | 12 | 20 | 10 | 10 |  |  |  | 175 | 508 | 64 | Coal Tar | Coal Tar | 1954 | 64 | 2018 |  |  | 0 |  |  |  |  | None (with comments) | Missing seam weld angle, SW interactions not checked. | 1618.85 | 1.234343 | 9.250572 | 1619.946 | 1.23518 | 9.256837 | 1438.843 |  | 1619.237 | 1617.914 | [21 empty] | 0.25 | 0.02 | 0.118 | 0.118 | 0.258 | 0.021 | 0.106 | 0.127
111.LAK.20-10 - Pipetel - 11/18 - MFL/Geometry/Video |  |  | 305.8865 | MFL | Risk Model Anomaly | Individual Corrosion | 26.51681 | 2.100132 | 20.1143 | 20.1143 | 02:42 | EXT |  |  | False | False | GW.ILI.32 | 320 |  |  | Cluster Class |  |  | Unknown | Unknown | 6.572 | 290 | 414 | 15 | 7.92 | 7.92 | 0.1 | N | 15 | 12 | [6 empty] | 175 | 508 | 64 | Coal Tar | Coal Tar | 1954 | 64 | 2018 | 15201 | 6t*6t / 15201 | 0 |  |  |  |  | None (with comments) | Missing seam weld angle, SW interactions not checked. | 1609.218 | 1.226998 | 9.195529 | [7 empty] | 500.3997 | 1 | 0.002819007 | 0 | 0.002819007 | 0 | 0.002819007 | 0 | Pitting | (Class: Pitting, SD = 19.321%, SL = 9.967 mm)
111.LAK.20-10 - Pipetel - 11/18 - MFL/Geometry/Video | 272 | 308.486 | 308.13 | MFL | Other | [6 empty] | NA | Circumferential fillet weld |  | False | False | GW.ILI.32 | 320 | [5 empty] | Unknown | Unknown | 8.818 | 290 | 414 | 15 | 7.92 | 7.92 | 0.1 | N | [8 empty] | 175 | 508 | 64 | Coal Tar | Coal Tar | 1954 | 64 | 2018 |  |  | 0
111.LAK.20-10 - Pipetel - 11/18 - MFL/Geometry/Video | 273 | 308.75 | 308.3936 | MFL | Tap | Hot tap |  |  | 88.9 | 96.5 | 08:58 | NA | Offtake |  | False | False | GW.ILI.32 | 320 | [5 empty] | Unknown | Unknown | 9.082 | 290 | 414 | 15 | 7.92 | 7.92 | 0.1 | N | [8 empty] | 175 | 508 | 64 | Coal Tar | Coal Tar | 1954 | 64 | 2018 |  |  | 0
111.LAK.20-10 - Pipetel - 11/18 - MFL/Geometry/Video | 274 | 309.031 | 308.6743 | MFL | Other | [6 empty] | NA | Circumferential fillet weld |  | False | False | GW.ILI.32 | 320 | [5 empty] | Unknown | Unknown | 9.363 | 290 | 414 | 15 | 7.92 | 7.92 | 0.1 | N | [8 empty] | 175 | 508 | 64 | Coal Tar | Coal Tar | 1954 | 64 | 2018 |  |  | 0
109.LAK.20-10 - Pipetel Technologies Inc. - 09/16 - MFL-Geometry-Video | 397 | 308.841 | 308.841 | MFL | Girth Weld | Longitudinal seam | [8 empty] | False | False | ILI.GW.31 | 310 |  |  |  | 12.206 | 09:50 | 9:50 | Unknown | 0 | 290 | 415 | 15 | 7.92 | 7.92 | 0.2 | N | 10 | 12.7 | 19.1 | [5 empty] | 175 | 508 | 54 | Coating and Tape | Unknown | 1962 | 54 | 2016 |  |  | 0
111.LAK.20-10 - Pipetel - 11/18 - MFL/Geometry/Video | 275 | 310.419 | 310.0607 | MFL | Anomaly | Metal loss | 15 | 1.19 | 12.7 | 12.7 | 02:33 | EXT |  |  | False | False | GW.ILI.32 | 320 |  |  | Pitting |  |  | Unknown | Unknown | 10.751 | 290 | 414 | 15 | 7.92 | 7.92 | 0.1 | N | 15 | 12 | 20 | 10 | 10 |  |  |  | 175 | 508 | 64 | Coal Tar | Coal Tar | 1954 | 64 | 2018 |  |  | 0 |  |  |  |  | None (with comments) | Missing seam weld angle, SW interactions not checked. | 1620.397 | 1.235522 | 9.25941 | 1621.125 | 1.236079 | 9.263573 | 1440.153 |  | 1620.648 | 1619.791 | [21 empty] | 0.234 | 0.019 | 0.099 | 0.099 | 0.258 | 0.021 | 0.106 | 0.127
111.LAK.20-10 - Pipetel - 11/18 - MFL/Geometry/Video |  |  | 310.0607 | MFL | Risk Model Anomaly | Individual Corrosion | 24.99097 | 1.979285 | 16.82301 | 16.82301 | 02:32 | EXT |  |  | False | False | GW.ILI.32 | 320 |  |  | Cluster Class |  |  | Unknown | Unknown | 10.751 | 290 | 414 | 15 | 7.92 | 7.92 | 0.1 | N | 15 | 12 | [6 empty] | 175 | 508 | 64 | Coal Tar | Coal Tar | 1954 | 64 | 2018 | 15201 | 6t*6t / 15201 | 0 |  |  |  |  | None (with comments) | Missing seam weld angle, SW interactions not checked. | 1614.022 | 1.230661 | 9.222982 | [7 empty] | 500.3997 | 1 | 0.00220602 | 0 | 0.00220602 | 0 | 0.00220602 | 0 | Pitting | (Class: Pitting, SD = 19.321%, SL = 9.967 mm)
111.LAK.20-10 - Pipetel - 11/18 - MFL/Geometry/Video | 276 | 311.204 | 310.8448 | MFL | Anomaly | Metal loss | 16 | 1.27 | 15.2 | 12.7 | 07:54 | EXT |  |  | False | False | GW.ILI.32 | 320 |  |  | Pitting |  |  | Unknown | Unknown | 11.536 | 290 | 414 | 15 | 7.92 | 7.92 | 0.1 | N | 15 | 12 | 20 | 10 | 10 |  |  |  | 175 | 508 | 64 | Coal Tar | Coal Tar | 1954 | 64 | 2018 |  |  | 0 |  |  |  |  | None (with comments) | Missing seam weld angle, SW interactions not checked. | 1618.85 | 1.234343 | 9.250572 | 1619.946 | 1.23518 | 9.256837 | 1438.843 |  | 1619.237 | 1617.914 | [21 empty] | 0.25 | 0.02 | 0.118 | 0.099 | 0.258 | 0.021 | 0.106 | 0.127
111.LAK.20-10 - Pipetel - 11/18 - MFL/Geometry/Video |  |  | 310.8448 | MFL | Risk Model Anomaly | Individual Corrosion | 26.51681 | 2.100132 | 20.1143 | 16.82301 | 07:54 | EXT |  |  | False | False | GW.ILI.32 | 320 |  |  | Cluster Class |  |  | Unknown | Unknown | 11.536 | 290 | 414 | 15 | 7.92 | 7.92 | 0.1 | N | 15 | 12 | [6 empty] | 175 | 508 | 64 | Coal Tar | Coal Tar | 1954 | 64 | 2018 | 15201 | 6t*6t / 15201 | 0 |  |  |  |  | None (with comments) | Missing seam weld angle, SW interactions not checked. | 1609.218 | 1.226998 | 9.195529 | [7 empty] | 500.3997 | 1 | 0.002819007 | 0 | 0.002819007 | 0 | 0.002819007 | 0 | Pitting | (Class: Pitting, SD = 19.321%, SL = 9.967 mm)
111.LAK.20-10 - Pipetel - 11/18 - MFL/Geometry/Video | 277 | 311.931 | 311.571 | MFL | Anomaly | Metal loss | 21 | 1.68 | 12.7 | 12.7 | 01:42 | EXT |  |  | False | False | GW.ILI.32 | 330 |  |  | Pitting |  |  | Unknown | Unknown | 12.263 | 290 | 414 | 15 | 7.92 | 7.92 | 0.1 | N | 15 | 12 | 20 | 10 | 10 |  |  |  | 175 | 508 | 64 | Coal Tar | Coal Tar | 1954 | 64 | 2018 |  |  | 0 |  |  |  |  | None (with comments) | Missing seam weld angle, SW interactions not checked. | 1618.977 | 1.23444 | 9.2513 | 1620.017 | 1.235234 | 9.257238 | 1438.99 |  | 1619.371 | 1618.01 | [21 empty] | 0.328 | 0.026 | 0.099 | 0.099 | 0.258 | 0.021 | 0.106 | 0.127
111.LAK.20-10 - Pipetel - 11/18 - MFL/Geometry/Video |  |  | 311.571 | MFL | Risk Model Anomaly | Individual Corrosion | 34.67186 | 2.746011 | 16.82301 | 16.82301 | 01:42 | EXT |  |  | False | False | GW.ILI.32 | 330 |  |  | Cluster Class |  |  | Unknown | Unknown | 12.263 | 290 | 414 | 15 | 7.92 | 7.92 | 0.1 | N | 15 | 12 | [6 empty] | 175 | 508 | 64 | Coal Tar | Coal Tar | 1954 | 64 | 2018 | 15201 | 6t*6t / 15201 | 0 |  |  |  |  | None (with comments) | Missing seam weld angle, SW interactions not checked. | 1608.96 | 1.226802 | 9.194059 | [7 empty] | 500.3997 | 1 | 0.009486783 | 0 | 0.009486783 | 0 | 0.009486783 | 0 | Pitting | (Class: Pitting, SD = 19.321%, SL = 9.967 mm)
111.LAK.20-10 - Pipetel - 11/18 - MFL/Geometry/Video |  |  | 311.574 | MFL | Risk Model Anomaly | Individual Corrosion | 33.14601 | 2.625164 | 20.1143 | 20.1143 | 00:06 | EXT |  |  | False | False | GW.ILI.32 | 330 |  |  | Cluster Class |  |  | Unknown | Unknown | 12.266 | 290 | 414 | 15 | 7.92 | 7.92 | 0.1 | N | 15 | 12 | [6 empty] | 175 | 508 | 64 | Coal Tar | Coal Tar | 1954 | 64 | 2018 | 15201 | 6t*6t / 15201 | 0 |  |  |  |  | None (with comments) | Missing seam weld angle, SW interactions not checked. | 1604.367 | 1.223299 | 9.167809 | [7 empty] | 500.3997 | 1 | 0.007653726 | 0 | 0.007653726 | 0 | 0.007653726 | 0 | Pitting | (Class: Pitting, SD = 19.321%, SL = 9.967 mm)
111.LAK.20-10 - Pipetel - 11/18 - MFL/Geometry/Video | 278 | 311.934 | 311.574 | MFL | Anomaly | Metal loss | 20 | 1.57 | 15.2 | 15.2 | 00:07 | EXT |  |  | False | False | GW.ILI.32 | 330 |  | 23 | Pitting |  |  | Unknown | Unknown | 12.266 | 290 | 414 | 15 | 7.92 | 7.92 | 0.1 | N | 15 | 12 | 20 | 10 | 10 |  |  |  | 175 | 508 | 64 | Coal Tar | Coal Tar | 1954 | 64 | 2018 |  |  | 0 |  |  |  |  | None (with comments) | Missing seam weld angle, SW interactions not checked. | 1617.509 | 1.23332 | 9.242907 | 1618.895 | 1.234379 | 9.250831 | 1437.747 |  | 1618.03 | 1616.232 | [21 empty] | 0.313 | 0.025 | 0.118 | 0.118 | 0.258 | 0.021 | 0.106 | 0.127
111.LAK.20-10 - Pipetel - 11/18 - MFL/Geometry/Video | 280 | 311.948 | 311.588 | MFL | Anomaly | Metal loss | 31 | 2.46 | 12.7 | 22.9 | 11:28 | EXT |  |  | False | False | GW.ILI.32 | 330 |  | 23 | Pitting |  |  | Unknown | Unknown | 12.28 | 290 | 414 | 15 | 7.92 | 7.92 | 0.1 | N | 15 | 12 | 20 | 10 | 10 |  |  |  | 175 | 508 | 64 | Coal Tar | Coal Tar | 1954 | 64 | 2018 |  |  | 0 |  |  |  |  | None (with comments) | Missing seam weld angle, SW interactions not checked. | 1616.182 | 1.232309 | 9.235328 | 1617.745 | 1.233502 | 9.24426 | 1436.797 |  | 1616.896 | 1614.367 | [21 empty] | 0.484 | 0.038 | 0.099 | 0.178 | 0.258 | 0.021 | 0.106 | 0.127
111.LAK.20-10 - Pipetel - 11/18 - MFL/Geometry/Video |  |  | 311.588 | MFL | Risk Model Anomaly | Individual Corrosion | 50.98194 | 4.03777 | 16.82301 | 30.31309 | 11:28 | EXT |  |  | False | False | GW.ILI.32 | 330 |  |  | Cluster Class |  |  | Unknown | Unknown | 12.28 | 290 | 414 | 15 | 7.92 | 7.92 | 0.1 | N | 15 | 12 | [6 empty] | 175 | 508 | 64 | Coal Tar | Coal Tar | 1954 | 64 | 2018 | 15201 | 6t*6t / 15201 | 0 |  |  |  |  | Possible Phase 4 | Missing seam weld angle, SW interactions not checked. Feature >50% depth; possible phase 4 | 1597.232 | 1.217859 | 9.127038 | [7 empty] | 500.3997 | 1 | 0.06656307 | 0 | 0.06656307 | 0 | 0.06656307 | 0 | Pitting | (Class: Pitting, SD = 19.321%, SL = 9.967 mm)
111.LAK.20-10 - Pipetel - 11/18 - MFL/Geometry/Video | 281 | 312.727 | 312.3661 | MFL | Girth Weld | Not identifiable seam | [5 empty] | N/A |  |  | False | False | GW.ILI.33 | 330 |  |  |  | 13.54 |  | Unknown | Unknown | 0 | 290 | 414 | 15 | 7.92 | 7.92 | 0.1 | N | [8 empty] | 175 | 508 | 64 | Coal Tar | Coal Tar | 1954 | 64 | 2018 |  |  | 0
111.LAK.20-10 - Pipetel - 11/18 - MFL/Geometry/Video | 282 | 318.086 | 317.7189 | MFL | Tap | Other |  |  | 86.4 | 111.8 | 00:00 | NA | Tap |  | False | False | GW.ILI.33 | 330 | [5 empty] | Unknown | Unknown | 5.359 | 290 | 414 | 15 | 7.92 | 7.92 | 0.1 | N | [8 empty] | 175 | 508 | 64 | Coal Tar | Coal Tar | 1954 | 64 | 2018 |  |  | 0
111.LAK.20-10 - Pipetel - 11/18 - MFL/Geometry/Video | 283 | 320.393 | 320.0232 | MFL | Anomaly | Metal loss | 15 | 1.19 | 10.2 | 10.2 | 09:11 | EXT |  |  | False | False | GW.ILI.33 | 330 |  | 24 | Pitting |  |  | Unknown | Unknown | 7.666 | 290 | 414 | 15 | 7.92 | 7.92 | 0.1 | N | 15 | 12 | 20 | 10 | 10 |  |  |  | 175 | 508 | 64 | Coal Tar | Coal Tar | 1954 | 64 | 2018 |  |  | 0 |  |  |  |  | None (with comments) | Missing seam weld angle, SW interactions not checked. | 1621.42 | 1.236302 | 9.265259 | 1621.897 | 1.236668 | 9.267985 | 1441.028 |  | 1621.583 | 1621.026 | [21 empty] | 0.234 | 0.019 | 0.079 | 0.079 | 0.258 | 0.021 | 0.106 | 0.127
111.LAK.20-10 - Pipetel - 11/18 - MFL/Geometry/Video |  |  | 320.0443 | MFL | Risk Model Anomaly | Corrosion Cluster | 53.03362 | 4.200263 | 55.75717 | 16.82301 | 09:10 | EXT |  |  | False | False | GW.ILI.33 | 330 |  |  | Cluster Class |  |  | Unknown | Unknown | 7.666 | 290 | 414 | 15 | 7.92 | 7.92 | 0.1 | N | 15 | 12 | [6 empty] | 175 | 508 | 64 | Coal Tar | Coal Tar | 1954 | 64 | 2018 | 15201 | 6t*6t / 15201 | 0 |  |  |  |  | Possible Phase 4 | Missing seam weld angle, SW interactions not checked. Feature >50% depth; possible phase 4 | 1415.578 | 1.079352 | 8.089018 | [7 empty] | 500.3997 | 1 | 0.08140264 | 0 | 0.08140264 | 0 | 0.08140264 | 0 | Axial Grooving | (Class: Axial Grooving, SD = 19.321%, SL = 9.967 mm)
111.LAK.20-10 - Pipetel - 11/18 - MFL/Geometry/Video | 285 | 320.432 | 320.0622 | MFL | Anomaly | Metal loss | 32 | 2.54 | 15.2 | 12.7 | 09:11 | EXT |  |  | False | False | GW.ILI.33 | 330 |  | 24 | Pitting |  |  | Unknown | Unknown | 7.705 | 290 | 414 | 15 | 7.92 | 7.92 | 0.1 | N | 15 | 12 | 20 | 10 | 10 |  |  |  | 175 | 508 | 64 | Coal Tar | Coal Tar | 1954 | 64 | 2018 |  |  | 0 |  |  |  |  | None (with comments) | Missing seam weld angle, SW interactions not checked. | 1612.751 | 1.229692 | 9.21572 | 1615.012 | 1.231418 | 9.228642 | 1434.023 |  | 1613.817 | 1610.03 | [21 empty] | 0.5 | 0.04 | 0.118 | 0.099 | 0.258 | 0.021 | 0.106 | 0.127
109.LAK.20-10 - Pipetel Technologies Inc. - 09/16 - MFL-Geometry-Video | 398 | 321.047 | 321.047 | MFL | Girth Weld | Longitudinal seam | [8 empty] | False | False | ILI.GW.32 | 320 |  |  |  | 12.226 | 02:37 | 2:37 | Unknown | 0 | 290 | 415 | 15 | 7.92 | 7.92 | 0.2 | N | 10 | 12.7 | 19.1 | [5 empty] | 175 | 508 | 54 | Coating and Tape | Unknown | 1962 | 54 | 2016 |  |  | 0
111.LAK.20-10 - Pipetel - 11/18 - MFL/Geometry/Video | 286 | 321.885 | 321.5135 | MFL | Anomaly | Metal loss | 15 | 1.19 | 15.2 | 15.2 | 09:03 | EXT |  |  | False | False | GW.ILI.33 | 330 |  |  | Pitting |  |  | Unknown | Unknown | 9.158 | 290 | 414 | 15 | 7.92 | 7.92 | 0.1 | N | 15 | 12 | 20 | 10 | 10 |  |  |  | 175 | 508 | 64 | Coal Tar | Coal Tar | 1954 | 64 | 2018 |  |  | 0 |  |  |  |  | None (with comments) | Missing seam weld angle, SW interactions not checked. | 1619.169 | 1.234586 | 9.252397 | 1620.194 | 1.235369 | 9.258251 | 1439.108 |  | 1619.526 | 1618.31 | [21 empty] | 0.234 | 0.019 | 0.118 | 0.118 | 0.258 | 0.021 | 0.106 | 0.127
111.LAK.20-10 - Pipetel - 11/18 - MFL/Geometry/Video |  |  | 321.5135 | MFL | Risk Model Anomaly | Individual Corrosion | 24.99097 | 1.979285 | 20.1143 | 20.1143 | 09:02 | EXT |  |  | False | False | GW.ILI.33 | 330 |  |  | Cluster Class |  |  | Unknown | Unknown | 9.158 | 290 | 414 | 15 | 7.92 | 7.92 | 0.1 | N | 15 | 12 | [6 empty] | 175 | 508 | 64 | Coal Tar | Coal Tar | 1954 | 64 | 2018 | 15201 | 6t*6t / 15201 | 0 |  |  |  |  | None (with comments) | Missing seam weld angle, SW interactions not checked. | 1610.24 | 1.227777 | 9.201369 | [7 empty] | 500.3997 | 1 | 0.00220602 | 0 | 0.00220602 | 0 | 0.00220602 | 0 | Pitting | (Class: Pitting, SD = 19.321%, SL = 9.967 mm)
111.LAK.20-10 - Pipetel - 11/18 - MFL/Geometry/Video | 287 | 321.965 | 321.5934 | MFL | Anomaly | Pipe mill anomaly |  |  | 53.3 | 320 | 04:22 | NA | Manufacturing related |  | False | False | GW.ILI.33 | 330 |  |  | General |  |  | Unknown | Unknown | 9.238 | 290 | 414 | 15 | 7.92 | 7.92 | 0.1 | N |  |  |  | 10 | 15 |  |  |  | 175 | 508 | 64 | Coal Tar | Coal Tar | 1954 | 64 | 2018 |  |  | 0 |  |  |  |  | Not Assigned | Missing Input(s): ML |  |  |  | 1623.319 | 1.237752 | 9.276109 |  |  | 1623.319 | 1623.319
111.LAK.20-10 - Pipetel - 11/18 - MFL/Geometry/Video |  |  | 321.7452 | MFL | Risk Model Anomaly | Individual Corrosion | 33.14601 | 2.625164 | 23.58887 | 20.1143 | 01:58 | EXT |  |  | False | False | GW.ILI.33 | 330 |  |  | Cluster Class |  |  | Unknown | Unknown | 9.39 | 290 | 414 | 15 | 7.92 | 7.92 | 0.1 | N | 15 | 12 | [6 empty] | 175 | 508 | 64 | Coal Tar | Coal Tar | 1954 | 64 | 2018 | 15201 | 6t*6t / 15201 | 0 |  |  |  |  | None (with comments) | Missing seam weld angle, SW interactions not checked. | 1597.793 | 1.218287 | 9.130244 | [7 empty] | 500.3997 | 1 | 0.007653726 | 0 | 0.007653726 | 0 | 0.007653726 | 0 | Pitting | (Class: Pitting, SD = 19.321%, SL = 9.967 mm)
111.LAK.20-10 - Pipetel - 11/18 - MFL/Geometry/Video | 288 | 322.117 | 321.7452 | MFL | Anomaly | Metal loss | 20 | 1.57 | 17.8 | 15.2 | 01:59 | EXT |  |  | False | False | GW.ILI.33 | 330 |  |  | Pitting |  |  | Unknown | Unknown | 9.39 | 290 | 414 | 15 | 7.92 | 7.92 | 0.1 | N | 15 | 12 | 20 | 10 | 10 |  |  |  | 175 | 508 | 64 | Coal Tar | Coal Tar | 1954 | 64 | 2018 |  |  | 0 |  |  |  |  | None (with comments) | Missing seam weld angle, SW interactions not checked. | 1615.438 | 1.231741 | 9.231077 | 1617.296 | 1.233159 | 9.241689 | 1436.012 |  | 1616.144 | 1613.708 | [21 empty] | 0.313 | 0.025 | 0.139 | 0.118 | 0.258 | 0.021 | 0.106 | 0.127
111.LAK.20-10 - Pipetel - 11/18 - MFL/Geometry/Video | 289 | 322.191 | 321.8191 | MFL | Anomaly | Metal loss | 15 | 1.19 | 7.6 | 7.6 | 02:00 | EXT |  |  | False | False | GW.ILI.33 | 330 |  | 25 | Pinhole |  |  | Unknown | Unknown | 9.464 | 290 | 414 | 15 | 7.92 | 7.92 | 0.1 | N | 15 | 12 | 20 | 20 | 10 |  |  |  | 175 | 508 | 64 | Coal Tar | Coal Tar | 1954 | 64 | 2018 |  |  | 0 |  |  |  |  | None (with comments) | Missing seam weld angle, SW interactions not checked. | 1622.259 | 1.236942 | 9.27005 | 1622.527 | 1.237148 | 9.271582 | 1441.747 |  | 1622.35 | 1622.038 | [21 empty] | 0.234 | 0.019 | 0.059 | 0.059 | 0.258 | 0.021 | 0.106 | 0.127
111.LAK.20-10 - Pipetel - 11/18 - MFL/Geometry/Video |  |  | 321.8465 | MFL | Risk Model Anomaly | Corrosion Cluster | 24.99097 | 1.979285 | 64.71244 | 56.10498 | 01:50 | EXT |  |  | False | False | GW.ILI.33 | 330 |  |  | Cluster Class |  |  | Unknown | Unknown | 9.464 | 290 | 414 | 15 | 7.92 | 7.92 | 0.1 | N | 15 | 12 | [6 empty] | 175 | 508 | 64 | Coal Tar | Coal Tar | 1954 | 64 | 2018 | 15201 | 6t*6t / 15201 | 0 |  |  |  |  | None (with comments) | Missing seam weld angle, SW interactions not checked. | 1531.853 | 1.168009 | 8.753448 | [7 empty] | 500.3997 | 1 | 0.00220602 | 0 | 0.00220602 | 0 | 0.00220602 | 0 | General | (Class: General, SD = 19.321%, SL = 9.967 mm)
111.LAK.20-10 - Pipetel - 11/18 - MFL/Geometry/Video | 291 | 322.224 | 321.8521 | MFL | Anomaly | Metal loss | 15 | 1.19 | 7.6 | 7.6 | 01:58 | EXT |  |  | False | False | GW.ILI.33 | 330 |  | 25 | Pinhole |  |  | Unknown | Unknown | 9.497 | 290 | 414 | 15 | 7.92 | 7.92 | 0.1 | N | 15 | 12 | 20 | 20 | 10 |  |  |  | 175 | 508 | 64 | Coal Tar | Coal Tar | 1954 | 64 | 2018 |  |  | 0 |  |  |  |  | None (with comments) | Missing seam weld angle, SW interactions not checked. | 1622.259 | 1.236942 | 9.27005 | 1622.527 | 1.237148 | 9.271582 | 1441.747 |  | 1622.35 | 1622.038 | [21 empty] | 0.234 | 0.019 | 0.059 | 0.059 | 0.258 | 0.021 | 0.106 | 0.127
111.LAK.20-10 - Pipetel - 11/18 - MFL/Geometry/Video | 292 | 322.233 | 321.8611 | MFL | Anomaly | Metal loss | 21 | 1.68 | 15.2 | 12.7 | 02:43 | EXT |  |  | False | False | GW.ILI.33 | 330 |  | 25 | Pitting |  |  | Unknown | Unknown | 9.506 | 290 | 414 | 15 | 7.92 | 7.92 | 0.1 | N | 15 | 12 | 20 | 10 | 10 |  |  |  | 175 | 508 | 64 | Coal Tar | Coal Tar | 1954 | 64 | 2018 |  |  | 0 |  |  |  |  | None (with comments) | Missing seam weld angle, SW interactions not checked. | 1617.156 | 1.233051 | 9.240894 | 1618.616 | 1.234166 | 9.249236 | 1437.462 |  | 1617.715 | 1615.786 | [21 empty] | 0.328 | 0.026 | 0.118 | 0.099 | 0.258 | 0.021 | 0.106 | 0.127
111.LAK.20-10 - Pipetel - 11/18 - MFL/Geometry/Video |  |  | 321.8611 | MFL | Risk Model Anomaly | Individual Corrosion | 34.67186 | 2.746011 | 20.1143 | 16.82301 | 02:42 | EXT |  |  | False | False | GW.ILI.33 | 330 |  |  | Cluster Class |  |  | Unknown | Unknown | 9.506 | 290 | 414 | 15 | 7.92 | 7.92 | 0.1 | N | 15 | 12 | [6 empty] | 175 | 508 | 64 | Coal Tar | Coal Tar | 1954 | 64 | 2018 | 15201 | 6t*6t / 15201 | 0 |  |  |  |  | None (with comments) | Missing seam weld angle, SW interactions not checked. | 1603.145 | 1.222368 | 9.160828 | [7 empty] | 500.3997 | 1 | 0.009486783 | 0 | 0.009486783 | 0 | 0.009486783 | 0 | Pitting | (Class: Pitting, SD = 19.321%, SL = 9.967 mm)
111.LAK.20-10 - Pipetel - 11/18 - MFL/Geometry/Video | 293 | 322.244 | 321.8721 | MFL | Anomaly | Metal loss | 15 | 1.19 | 10.2 | 10.2 | 01:41 | EXT |  |  | False | False | GW.ILI.33 | 330 |  | 25 | Pitting |  |  | Unknown | Unknown | 9.517 | 290 | 414 | 15 | 7.92 | 7.92 | 0.1 | N | 15 | 12 | 20 | 10 | 10 |  |  |  | 175 | 508 | 64 | Coal Tar | Coal Tar | 1954 | 64 | 2018 |  |  | 0 |  |  |  |  | None (with comments) | Missing seam weld angle, SW interactions not checked. | 1621.42 | 1.236302 | 9.265259 | 1621.897 | 1.236668 | 9.267985 | 1441.028 |  | 1621.583 | 1621.026 | [21 empty] | 0.234 | 0.019 | 0.079 | 0.079 | 0.258 | 0.021 | 0.106 | 0.127
111.LAK.20-10 - Pipetel - 11/18 - MFL/Geometry/Video | 294 | 322.635 | 322.2626 | MFL | Anomaly | Metal loss | 15 | 1.19 | 15.2 | 15.2 | 09:20 | EXT |  |  | False | False | GW.ILI.33 | 330 |  |  | Pitting |  |  | Unknown | Unknown | 9.908 | 290 | 414 | 15 | 7.92 | 7.92 | 0.1 | N | 15 | 12 | 20 | 10 | 10 |  |  |  | 175 | 508 | 64 | Coal Tar | Coal Tar | 1954 | 64 | 2018 |  |  | 0 |  |  |  |  | None (with comments) | Missing seam weld angle, SW interactions not checked. | 1619.169 | 1.234586 | 9.252397 | 1620.194 | 1.235369 | 9.258251 | 1439.108 |  | 1619.526 | 1618.31 | [21 empty] | 0.234 | 0.019 | 0.118 | 0.118 | 0.258 | 0.021 | 0.106 | 0.127
111.LAK.20-10 - Pipetel - 11/18 - MFL/Geometry/Video |  |  | 322.2626 | MFL | Risk Model Anomaly | Individual Corrosion | 24.99097 | 1.979285 | 20.1143 | 20.1143 | 09:20 | EXT |  |  | False | False | GW.ILI.33 | 330 |  |  | Cluster Class |  |  | Unknown | Unknown | 9.908 | 290 | 414 | 15 | 7.92 | 7.92 | 0.1 | N | 15 | 12 | [6 empty] | 175 | 508 | 64 | Coal Tar | Coal Tar | 1954 | 64 | 2018 | 15201 | 6t*6t / 15201 | 0 |  |  |  |  | None (with comments) | Missing seam weld angle, SW interactions not checked. | 1610.24 | 1.227777 | 9.201369 | [7 empty] | 500.3997 | 1 | 0.00220602 | 0 | 0.00220602 | 0 | 0.00220602 | 0 | Pitting | (Class: Pitting, SD = 19.321%, SL = 9.967 mm)
111.LAK.20-10 - Pipetel - 11/18 - MFL/Geometry/Video | 295 | 322.722 | 322.3495 | MFL | Anomaly | Pipe mill anomaly |  |  | 45.7 | 525.8 | 05:08 | NA | Manufacturing related |  | False | False | GW.ILI.33 | 330 |  |  | General |  |  | Unknown | Unknown | 9.995 | 290 | 414 | 15 | 7.92 | 7.92 | 0.1 | N |  |  |  | 10 | 15 |  |  |  | 175 | 508 | 64 | Coal Tar | Coal Tar | 1954 | 64 | 2018 |  |  | 0 |  |  |  |  | Not Assigned | Missing Input(s): ML |  |  |  | 1623.319 | 1.237752 | 9.276109 |  |  | 1623.319 | 1623.319
111.LAK.20-10 - Pipetel - 11/18 - MFL/Geometry/Video | 296 | 326.056 | 325.6797 | MFL | Anomaly | Metal loss | 45 | 3.56 | 25.4 | 25.4 | 08:32 | EXT |  |  | False | False | GW.ILI.33 | 340 |  | 26 | Pitting |  |  | Unknown | Unknown | 13.329 | 290 | 414 | 15 | 7.92 | 7.92 | 0.1 | N | 15 | 12 | 20 | 10 | 10 |  |  |  | 175 | 508 | 64 | Coal Tar | Coal Tar | 1954 | 64 | 2018 |  |  | 0 |  |  |  |  | None (with comments) | Missing seam weld angle, SW interactions not checked. | 1577.615 | 1.202902 | 9.014944 | 1584.87 | 1.208435 | 9.0564 | 1407.337 |  | 1582.762 | 1563.401 | [21 empty] | 0.703 | 0.056 | 0.198 | 0.198 | 0.258 | 0.021 | 0.106 | 0.127
111.LAK.20-10 - Pipetel - 11/18 - MFL/Geometry/Video |  |  | 325.7029 | MFL | Risk Model Anomaly | Corrosion Cluster | 74.44707 | 5.896208 | 80.17104 | 61.89048 | 08:26 | EXT |  |  | False | False | GW.ILI.33 | 340 |  |  | Cluster Class |  |  | Unknown | Unknown | 13.329 | 290 | 414 | 15 | 7.92 | 7.92 | 0.1 | N | 15 | 12 | [6 empty] | 175 | 508 | 64 | Coal Tar | Coal Tar | 1954 | 64 | 2018 | 15201 | 6t*6t / 15201 | 0 |  |  |  |  | Phase 1 | Feature with depth > 70% NWT No further checks performed | 1080.152 | 0.8235951 | 6.172295 | [7 empty] | 500.3997 | 1 | 0.386902 | 0 | 0.386902 | 0 | 0.386902 | 0 | General | (Class: General, SD = 19.321%, SL = 9.967 mm)
111.LAK.20-10 - Pipetel - 11/18 - MFL/Geometry/Video | 298 | 326.111 | 325.7346 | MFL | Anomaly | Metal loss | 15 | 1.19 | 12.7 | 27.9 | 08:20 | EXT |  |  | False | False | GW.ILI.33 | 340 |  | 26 | Circumferential Grooving |  |  | Unknown | Unknown | 13.384 | 290 | 414 | 15 | 7.92 | 7.92 | 0.1 | N | 15 | 12 | 20 | 10 | 10 |  |  |  | 175 | 508 | 64 | Coal Tar | Coal Tar | 1954 | 64 | 2018 |  |  | 0 |  |  |  |  | None (with comments) | Missing seam weld angle, SW interactions not checked. | 1620.397 | 1.235522 | 9.25941 | 1621.125 | 1.236079 | 9.263573 | 1440.153 |  | 1620.648 | 1619.791 | [21 empty] | 0.234 | 0.019 | 0.099 | 0.217 | 0.258 | 0.021 | 0.106 | 0.127
111.LAK.20-10 - Pipetel - 11/18 - MFL/Geometry/Video |  |  | 325.8135 | MFL | Risk Model Anomaly | Individual Corrosion | 24.99097 | 1.979285 | 20.1143 | 16.82301 | 05:14 | EXT |  |  | False | False | GW.ILI.33 | 340 |  |  | Cluster Class |  |  | Unknown | Unknown | 13.463 | 290 | 414 | 15 | 7.92 | 7.92 | 0.1 | N | 15 | 12 | [6 empty] | 175 | 508 | 64 | Coal Tar | Coal Tar | 1954 | 64 | 2018 | 15201 | 6t*6t / 15201 | 0 |  |  |  |  | None (with comments) | Missing seam weld angle, SW interactions not checked. | 1610.24 | 1.227777 | 9.201369 | [7 empty] | 500.3997 | 1 | 0.00220602 | 0 | 0.00220602 | 0 | 0.00220602 | 0 | Pitting | (Class: Pitting, SD = 19.321%, SL = 9.967 mm)
111.LAK.20-10 - Pipetel - 11/18 - MFL/Geometry/Video | 299 | 326.19 | 325.8135 | MFL | Anomaly | Metal loss | 15 | 1.19 | 15.2 | 12.7 | 05:15 | EXT |  |  | False | False | GW.ILI.33 | 340 |  |  | Pitting |  |  | Unknown | Unknown | 13.463 | 290 | 414 | 15 | 7.92 | 7.92 | 0.1 | N | 15 | 12 | 20 | 10 | 10 |  |  |  | 175 | 508 | 64 | Coal Tar | Coal Tar | 1954 | 64 | 2018 |  |  | 0 |  |  |  |  | None (with comments) | Missing seam weld angle, SW interactions not checked. | 1619.169 | 1.234586 | 9.252397 | 1620.194 | 1.235369 | 9.258251 | 1439.108 |  | 1619.526 | 1618.31 | [21 empty] | 0.234 | 0.019 | 0.118 | 0.099 | 0.258 | 0.021 | 0.106 | 0.127
111.LAK.20-10 - Pipetel - 11/18 - MFL/Geometry/Video | 300 | 326.267 | 325.8904 | MFL | Girth Weld | Not identifiable seam | [5 empty] | N/A |  |  | False | False | GW.ILI.34 | 340 |  |  |  | 3.646 |  | Unknown | Unknown | 0 | 290 | 414 | 15 | 7.92 | 7.92 | 0.1 | N | [8 empty] | 175 | 508 | 64 | Coal Tar | Coal Tar | 1954 | 64 | 2018 |  |  | 0
111.LAK.20-10 - Pipetel - 11/18 - MFL/Geometry/Video | 301 | 326.907 | 326.5297 | MFL | Anomaly | Metal loss | 16 | 1.27 | 15.2 | 12.7 | 08:00 | EXT |  |  | False | False | GW.ILI.34 | 340 |  |  | Pitting |  |  | Unknown | Unknown | 0.64 | 290 | 414 | 15 | 7.92 | 7.92 | 0.1 | N | 15 | 12 | 20 | 10 | 10 |  |  |  | 175 | 508 | 64 | Coal Tar | Coal Tar | 1954 | 64 | 2018 |  |  | 0 |  |  |  |  | None (with comments) | Missing seam weld angle, SW interactions not checked. | 1618.85 | 1.234343 | 9.250572 | 1619.946 | 1.23518 | 9.256837 | 1438.843 |  | 1619.237 | 1617.914 | [21 empty] | 0.25 | 0.02 | 0.118 | 0.099 | 0.258 | 0.021 | 0.106 | 0.127
111.LAK.20-10 - Pipetel - 11/18 - MFL/Geometry/Video |  |  | 326.5297 | MFL | Risk Model Anomaly | Individual Corrosion | 26.51681 | 2.100132 | 20.1143 | 16.82301 | 08:00 | EXT |  |  | False | False | GW.ILI.34 | 340 |  |  | Cluster Class |  |  | Unknown | Unknown | 0.64 | 290 | 414 | 15 | 7.92 | 7.92 | 0.1 | N | 15 | 12 | [6 empty] | 175 | 508 | 64 | Coal Tar | Coal Tar | 1954 | 64 | 2018 | 15201 | 6t*6t / 15201 | 0 |  |  |  |  | None (with comments) | Missing seam weld angle, SW interactions not checked. | 1609.218 | 1.226998 | 9.195529 | [7 empty] | 500.3997 | 1 | 0.002819007 | 0 | 0.002819007 | 0 | 0.002819007 | 0 | Pitting | (Class: Pitting, SD = 19.321%, SL = 9.967 mm)
111.LAK.20-10 - Pipetel - 11/18 - MFL/Geometry/Video | 302 | 327.816 | 327.4376 | MFL | Anomaly | Metal loss | 31 | 2.46 | 17.8 | 17.8 | 07:04 | EXT |  |  | False | False | GW.ILI.34 | 340 |  |  | Pitting |  |  | Unknown | Unknown | 1.549 | 290 | 414 | 15 | 7.92 | 7.92 | 0.1 | N | 15 | 12 | 20 | 10 | 10 |  |  |  | 175 | 508 | 64 | Coal Tar | Coal Tar | 1954 | 64 | 2018 |  |  | 0 |  |  |  |  | None (with comments) | Missing seam weld angle, SW interactions not checked. | 1609.603 | 1.227292 | 9.197731 | 1612.526 | 1.229523 | 9.214436 | 1431.44 |  | 1610.968 | 1606.13 | [21 empty] | 0.484 | 0.038 | 0.139 | 0.139 | 0.258 | 0.021 | 0.106 | 0.127
111.LAK.20-10 - Pipetel - 11/18 - MFL/Geometry/Video |  |  | 327.4376 | MFL | Risk Model Anomaly | Individual Corrosion | 50.98194 | 4.03777 | 23.58887 | 23.58887 | 07:04 | EXT |  |  | False | False | GW.ILI.34 | 340 |  |  | Cluster Class |  |  | Unknown | Unknown | 1.549 | 290 | 414 | 15 | 7.92 | 7.92 | 0.1 | N | 15 | 12 | [6 empty] | 175 | 508 | 64 | Coal Tar | Coal Tar | 1954 | 64 | 2018 | 15201 | 6t*6t / 15201 | 0 |  |  |  |  | Possible Phase 4 | Missing seam weld angle, SW interactions not checked. Feature >50% depth; possible phase 4 | 1574.284 | 1.200362 | 8.995911 | [7 empty] | 500.3997 | 1 | 0.06656307 | 0 | 0.06656307 | 0 | 0.06656307 | 0 | Pitting | (Class: Pitting, SD = 19.321%, SL = 9.967 mm)
111.LAK.20-10 - Pipetel - 11/18 - MFL/Geometry/Video |  |  | 328.6862 | MFL | Risk Model Anomaly | Individual Corrosion | 53.03362 | 4.200263 | 13.49008 | 13.49008 | 00:04 | EXT |  |  | False | False | GW.ILI.34 | 350 |  |  | Cluster Class |  |  | Unknown | Unknown | 2.799 | 290 | 414 | 15 | 7.92 | 7.92 | 0.1 | N | 15 | 12 | [6 empty] | 175 | 508 | 64 | Coal Tar | Coal Tar | 1954 | 64 | 2018 | 15201 | 6t*6t / 15201 | 0 |  |  |  |  | Possible Phase 4 | Missing seam weld angle, SW interactions not checked. Feature >50% depth; possible phase 4 | 1605.017 | 1.223795 | 9.171527 | [7 empty] | 500.3997 | 1 | 0.08140264 | 0 | 0.08140264 | 0 | 0.08140264 | 0 | Pitting | (Class: Pitting, SD = 19.321%, SL = 9.967 mm)
111.LAK.20-10 - Pipetel - 11/18 - MFL/Geometry/Video | 303 | 329.066 | 328.6862 | MFL | Anomaly | Metal loss | 32 | 2.54 | 10.2 | 10.2 | 00:05 | EXT |  |  | False | False | GW.ILI.34 | 350 |  |  | Pitting |  |  | Unknown | Unknown | 2.799 | 290 | 414 | 15 | 7.92 | 7.92 | 0.1 | N | 15 | 12 | 20 | 10 | 10 |  |  |  | 175 | 508 | 64 | Coal Tar | Coal Tar | 1954 | 64 | 2018 |  |  | 0 |  |  |  |  | None (with comments) | Missing seam weld angle, SW interactions not checked. | 1618.473 | 1.234055 | 9.248416 | 1619.534 | 1.234865 | 9.254477 | 1438.685 |  | 1618.963 | 1617.219 | [21 empty] | 0.5 | 0.04 | 0.079 | 0.079 | 0.258 | 0.021 | 0.106 | 0.127
111.LAK.20-10 - Pipetel - 11/18 - MFL/Geometry/Video | 304 | 329.07 | 328.6902 | MFL | Anomaly | Metal loss | 15 | 1.19 | 7.6 | 10.2 | 04:44 | EXT |  |  | False | False | GW.ILI.34 | 350 |  | 27 | Circumferential Slotting |  |  | Unknown | Unknown | 2.803 | 290 | 414 | 15 | 7.92 | 7.92 | 0.1 | N | 15 | 12 | 20 | 15 | 10 |  |  |  | 175 | 508 | 64 | Coal Tar | Coal Tar | 1954 | 64 | 2018 |  |  | 0 |  |  |  |  | None (with comments) | Missing seam weld angle, SW interactions not checked. | 1622.259 | 1.236942 | 9.27005 | 1622.527 | 1.237148 | 9.271582 | 1441.747 |  | 1622.35 | 1622.038 | [21 empty] | 0.234 | 0.019 | 0.059 | 0.079 | 0.258 | 0.021 | 0.106 | 0.127
111.LAK.20-10 - Pipetel - 11/18 - MFL/Geometry/Video | 305 | 329.109 | 328.7291 | MFL | Anomaly | Metal loss | 28 | 2.21 | 12.7 | 20.3 | 04:33 | EXT |  |  | False | False | GW.ILI.34 | 350 |  | 27 | Pitting |  |  | Unknown | Unknown | 2.842 | 290 | 414 | 15 | 7.92 | 7.92 | 0.1 | N | 15 | 12 | 20 | 10 | 10 |  |  |  | 175 | 508 | 64 | Coal Tar | Coal Tar | 1954 | 64 | 2018 |  |  | 0 |  |  |  |  | None (with comments) | Missing seam weld angle, SW interactions not checked. | 1617.085 | 1.232997 | 9.240488 | 1618.492 | 1.234072 | 9.248528 | 1437.492 |  | 1617.69 | 1615.564 | [21 empty] | 0.438 | 0.035 | 0.099 | 0.158 | 0.258 | 0.021 | 0.106 | 0.127
111.LAK.20-10 - Pipetel - 11/18 - MFL/Geometry/Video | 306 | 329.137 | 328.7571 | MFL | Anomaly | Metal loss | 15 | 1.19 | 7.6 | 7.6 | 04:50 | EXT |  |  | False | False | GW.ILI.34 | 350 |  | 27 | Pinhole |  |  | Unknown | Unknown | 2.87 | 290 | 414 | 15 | 7.92 | 7.92 | 0.1 | N | 15 | 12 | 20 | 20 | 10 |  |  |  | 175 | 508 | 64 | Coal Tar | Coal Tar | 1954 | 64 | 2018 |  |  | 0 |  |  |  |  | None (with comments) | Missing seam weld angle, SW interactions not checked. | 1622.259 | 1.236942 | 9.27005 | 1622.527 | 1.237148 | 9.271582 | 1441.747 |  | 1622.35 | 1622.038 | [21 empty] | 0.234 | 0.019 | 0.059 | 0.059 | 0.258 | 0.021 | 0.106 | 0.127
111.LAK.20-10 - Pipetel - 11/18 - MFL/Geometry/Video | 307 | 329.166 | 328.7861 | MFL | Anomaly | Metal loss | 20 | 1.57 | 10.2 | 10.2 | 05:19 | EXT |  |  | False | False | GW.ILI.34 | 350 |  | 27 | Pitting |  |  | Unknown | Unknown | 2.899 | 290 | 414 | 15 | 7.92 | 7.92 | 0.1 | N | 15 | 12 | 20 | 10 | 10 |  |  |  | 175 | 508 | 64 | Coal Tar | Coal Tar | 1954 | 64 | 2018 |  |  | 0 |  |  |  |  | None (with comments) | Missing seam weld angle, SW interactions not checked. | 1620.659 | 1.235722 | 9.260908 | 1621.306 | 1.236217 | 9.264604 | 1440.402 |  | 1620.898 | 1620.073 | [21 empty] | 0.313 | 0.025 | 0.079 | 0.079 | 0.258 | 0.021 | 0.106 | 0.127
111.LAK.20-10 - Pipetel - 11/18 - MFL/Geometry/Video |  |  | 328.7998 | MFL | Risk Model Anomaly | Corrosion Cluster | 47.93026 | 3.796077 | 229.1908 | 141.0915 | 04:58 | EXT |  |  | False | False | GW.ILI.34 | 350 |  |  | Cluster Class |  |  | Unknown | Unknown | 2.803 | 290 | 414 | 15 | 7.92 | 7.92 | 0.1 | N | 15 | 12 | [6 empty] | 175 | 508 | 64 | Coal Tar | Coal Tar | 1954 | 64 | 2018 | 15201 | 6t*6t / 15201 | 0 |  |  |  |  | None (with comments) | Missing seam weld angle, SW interactions not checked. | 1116.989 | 0.8516831 | 6.382795 | [7 empty] | 500.3997 | 1 | 0.04847393 | 0 | 0.04847393 | 0 | 0.04722524 | 0.001248691 | General | (Class: General, SD = 19.321%, SL = 9.967 mm)
111.LAK.20-10 - Pipetel - 11/18 - MFL/Geometry/Video | 308 | 329.189 | 328.8091 | MFL | Anomaly | Metal loss | 22 | 1.75 | 10.2 | 10.2 | 05:14 | EXT |  |  | False | False | GW.ILI.34 | 350 |  | 27 | Pitting |  |  | Unknown | Unknown | 2.922 | 290 | 414 | 15 | 7.92 | 7.92 | 0.1 | N | 15 | 12 | 20 | 10 | 10 |  |  |  | 175 | 508 | 64 | Coal Tar | Coal Tar | 1954 | 64 | 2018 |  |  | 0 |  |  |  |  | None (with comments) | Missing seam weld angle, SW interactions not checked. | 1620.332 | 1.235473 | 9.259042 | 1621.048 | 1.23602 | 9.263132 | 1440.138 |  | 1620.606 | 1619.658 | [21 empty] | 0.344 | 0.027 | 0.079 | 0.079 | 0.258 | 0.021 | 0.106 | 0.127
111.LAK.20-10 - Pipetel - 11/18 - MFL/Geometry/Video | 309 | 329.209 | 328.829 | MFL | Anomaly | Metal loss | 15 | 1.19 | 10.2 | 12.7 | 07:08 | EXT |  |  | False | False | GW.ILI.34 | 350 |  | 27 | Pitting |  |  | Unknown | Unknown | 2.942 | 290 | 414 | 15 | 7.92 | 7.92 | 0.1 | N | 15 | 12 | 20 | 10 | 10 |  |  |  | 175 | 508 | 64 | Coal Tar | Coal Tar | 1954 | 64 | 2018 |  |  | 0 |  |  |  |  | None (with comments) | Missing seam weld angle, SW interactions not checked. | 1621.42 | 1.236302 | 9.265259 | 1621.897 | 1.236668 | 9.267985 | 1441.028 |  | 1621.583 | 1621.026 | [21 empty] | 0.234 | 0.019 | 0.079 | 0.099 | 0.258 | 0.021 | 0.106 | 0.127
111.LAK.20-10 - Pipetel - 11/18 - MFL/Geometry/Video | 310 | 329.231 | 328.851 | MFL | Anomaly | Metal loss | 20 | 1.57 | 12.7 | 25.4 | 05:23 | EXT |  |  | False | False | GW.ILI.34 | 350 |  | 27 | Circumferential Grooving |  |  | Unknown | Unknown | 2.964 | 290 | 414 | 15 | 7.92 | 7.92 | 0.1 | N | 15 | 12 | 20 | 10 | 10 |  |  |  | 175 | 508 | 64 | Coal Tar | Coal Tar | 1954 | 64 | 2018 |  |  | 0 |  |  |  |  | None (with comments) | Missing seam weld angle, SW interactions not checked. | 1619.226 | 1.234629 | 9.252719 | 1620.213 | 1.235383 | 9.258359 | 1439.192 |  | 1619.594 | 1618.325 | [21 empty] | 0.313 | 0.025 | 0.099 | 0.198 | 0.258 | 0.021 | 0.106 | 0.127
111.LAK.20-10 - Pipetel - 11/18 - MFL/Geometry/Video |  |  | 328.865 | MFL | Risk Model Anomaly | Corrosion Cluster | 33.14601 | 2.625164 | 85.40698 | 41.75536 | 07:02 | EXT |  |  | False | False | GW.ILI.34 | 350 |  |  | Cluster Class |  |  | Unknown | Unknown | 2.942 | 290 | 414 | 15 | 7.92 | 7.92 | 0.1 | N | 15 | 12 | [6 empty] | 175 | 508 | 64 | Coal Tar | Coal Tar | 1954 | 64 | 2018 | 15201 | 6t*6t / 15201 | 0 |  |  |  |  | None (with comments) | Missing seam weld angle, SW interactions not checked. | 1445.174 | 1.101917 | 8.258135 | [7 empty] | 500.3997 | 1 | 0.007653726 | 0 | 0.007653726 | 0 | 0.007653726 | 0 | General | (Class: General, SD = 19.321%, SL = 9.967 mm)
111.LAK.20-10 - Pipetel - 11/18 - MFL/Geometry/Video | 311 | 329.265 | 328.885 | MFL | Anomaly | Metal loss | 20 | 1.57 | 12.7 | 15.2 | 07:01 | EXT |  |  | False | False | GW.ILI.34 | 350 |  | 27 | Pitting |  |  | Unknown | Unknown | 2.998 | 290 | 414 | 15 | 7.92 | 7.92 | 0.1 | N | 15 | 12 | 20 | 10 | 10 |  |  |  | 175 | 508 | 64 | Coal Tar | Coal Tar | 1954 | 64 | 2018 |  |  | 0 |  |  |  |  | None (with comments) | Missing seam weld angle, SW interactions not checked. | 1619.226 | 1.234629 | 9.252719 | 1620.213 | 1.235383 | 9.258359 | 1439.192 |  | 1619.594 | 1618.325 | [21 empty] | 0.313 | 0.025 | 0.099 | 0.118 | 0.258 | 0.021 | 0.106 | 0.127
111.LAK.20-10 - Pipetel - 11/18 - MFL/Geometry/Video |  |  | 328.898 | MFL | Risk Model Anomaly | Individual Corrosion | 24.99097 | 1.979285 | 20.1143 | 20.1143 | 03:40 | EXT |  |  | False | False | GW.ILI.34 | 350 |  |  | Cluster Class |  |  | Unknown | Unknown | 3.011 | 290 | 414 | 15 | 7.92 | 7.92 | 0.1 | N | 15 | 12 | [6 empty] | 175 | 508 | 64 | Coal Tar | Coal Tar | 1954 | 64 | 2018 | 15201 | 6t*6t / 15201 | 0 |  |  |  |  | None (with comments) | Missing seam weld angle, SW interactions not checked. | 1610.24 | 1.227777 | 9.201369 | [7 empty] | 500.3997 | 1 | 0.00220602 | 0 | 0.00220602 | 0 | 0.00220602 | 0 | Pitting | (Class: Pitting, SD = 19.321%, SL = 9.967 mm)
111.LAK.20-10 - Pipetel - 11/18 - MFL/Geometry/Video | 312 | 329.278 | 328.898 | MFL | Anomaly | Metal loss | 15 | 1.19 | 15.2 | 15.2 | 03:40 | EXT |  |  | False | False | GW.ILI.34 | 350 |  |  | Pitting |  |  | Unknown | Unknown | 3.011 | 290 | 414 | 15 | 7.92 | 7.92 | 0.1 | N | 15 | 12 | 20 | 10 | 10 |  |  |  | 175 | 508 | 64 | Coal Tar | Coal Tar | 1954 | 64 | 2018 |  |  | 0 |  |  |  |  | None (with comments) | Missing seam weld angle, SW interactions not checked. | 1619.169 | 1.234586 | 9.252397 | 1620.194 | 1.235369 | 9.258251 | 1439.108 |  | 1619.526 | 1618.31 | [21 empty] | 0.234 | 0.019 | 0.118 | 0.118 | 0.258 | 0.021 | 0.106 | 0.127
111.LAK.20-10 - Pipetel - 11/18 - MFL/Geometry/Video | 314 | 329.281 | 328.9009 | MFL | Anomaly | Metal loss | 15 | 1.19 | 10.2 | 10.2 | 06:56 | EXT |  |  | False | False | GW.ILI.34 | 350 |  | 27 | Pitting |  |  | Unknown | Unknown | 3.014 | 290 | 414 | 15 | 7.92 | 7.92 | 0.1 | N | 15 | 12 | 20 | 10 | 10 |  |  |  | 175 | 508 | 64 | Coal Tar | Coal Tar | 1954 | 64 | 2018 |  |  | 0 |  |  |  |  | None (with comments) | Missing seam weld angle, SW interactions not checked. | 1621.42 | 1.236302 | 9.265259 | 1621.897 | 1.236668 | 9.267985 | 1441.028 |  | 1621.583 | 1621.026 | [21 empty] | 0.234 | 0.019 | 0.079 | 0.079 | 0.258 | 0.021 | 0.106 | 0.127
111.LAK.20-10 - Pipetel - 11/18 - MFL/Geometry/Video | 315 | 329.286 | 328.9059 | MFL | Anomaly | Metal loss | 29 | 2.29 | 12.7 | 10.2 | 05:23 | EXT |  |  | False | False | GW.ILI.34 | 350 |  | 27 | Pitting |  |  | Unknown | Unknown | 3.019 | 290 | 414 | 15 | 7.92 | 7.92 | 0.1 | N | 15 | 12 | 20 | 10 | 10 |  |  |  | 175 | 508 | 64 | Coal Tar | Coal Tar | 1954 | 64 | 2018 |  |  | 0 |  |  |  |  | None (with comments) | Missing seam weld angle, SW interactions not checked. | 1616.791 | 1.232773 | 9.238806 | 1618.25 | 1.233887 | 9.247145 | 1437.265 |  | 1617.431 | 1615.176 | [21 empty] | 0.453 | 0.036 | 0.099 | 0.079 | 0.258 | 0.021 | 0.106 | 0.127
111.LAK.20-10 - Pipetel - 11/18 - MFL/Geometry/Video | 316 | 329.297 | 328.9169 | MFL | Anomaly | Metal loss | 15 | 1.19 | 10.2 | 10.2 | 05:58 | EXT |  |  | False | False | GW.ILI.34 | 350 |  | 27 | Pitting |  |  | Unknown | Unknown | 3.03 | 290 | 414 | 15 | 7.92 | 7.92 | 0.1 | N | 15 | 12 | 20 | 10 | 10 |  |  |  | 175 | 508 | 64 | Coal Tar | Coal Tar | 1954 | 64 | 2018 |  |  | 0 |  |  |  |  | None (with comments) | Missing seam weld angle, SW interactions not checked. | 1621.42 | 1.236302 | 9.265259 | 1621.897 | 1.236668 | 9.267985 | 1441.028 |  | 1621.583 | 1621.026 | [21 empty] | 0.234 | 0.019 | 0.079 | 0.079 | 0.258 | 0.021 | 0.106 | 0.127
111.LAK.20-10 - Pipetel - 11/18 - MFL/Geometry/Video | 317 | 329.324 | 328.9439 | MFL | Anomaly | Metal loss | 15 | 1.19 | 7.6 | 5.1 | 06:13 | EXT |  |  | False | False | GW.ILI.34 | 350 |  | 27 | Pinhole |  |  | Unknown | Unknown | 3.057 | 290 | 414 | 15 | 7.92 | 7.92 | 0.1 | N | 15 | 12 | 20 | 20 | 10 |  |  |  | 175 | 508 | 64 | Coal Tar | Coal Tar | 1954 | 64 | 2018 |  |  | 0 |  |  |  |  | None (with comments) | Missing seam weld angle, SW interactions not checked. | 1622.259 | 1.236942 | 9.27005 | 1622.527 | 1.237148 | 9.271582 | 1441.747 |  | 1622.35 | 1622.038 | [21 empty] | 0.234 | 0.019 | 0.059 | 0.04 | 0.258 | 0.021 | 0.106 | 0.127
111.LAK.20-10 - Pipetel - 11/18 - MFL/Geometry/Video | 318 | 329.37 | 328.9898 | MFL | Anomaly | Metal loss | 28 | 2.21 | 12.7 | 22.9 | 07:03 | EXT |  |  | False | False | GW.ILI.34 | 350 |  | 27 | Pitting |  |  | Unknown | Unknown | 3.103 | 290 | 414 | 15 | 7.92 | 7.92 | 0.1 | N | 15 | 12 | 20 | 10 | 10 |  |  |  | 175 | 508 | 64 | Coal Tar | Coal Tar | 1954 | 64 | 2018 |  |  | 0 |  |  |  |  | None (with comments) | Missing seam weld angle, SW interactions not checked. | 1617.085 | 1.232997 | 9.240488 | 1618.492 | 1.234072 | 9.248528 | 1437.492 |  | 1617.69 | 1615.564 | [21 empty] | 0.438 | 0.035 | 0.099 | 0.178 | 0.258 | 0.021 | 0.106 | 0.127
111.LAK.20-10 - Pipetel - 11/18 - MFL/Geometry/Video |  |  | 328.9898 | MFL | Risk Model Anomaly | Individual Corrosion | 46.40442 | 3.67523 | 16.82301 | 30.31309 | 07:02 | EXT |  |  | False | False | GW.ILI.34 | 350 |  |  | Cluster Class |  |  | Unknown | Unknown | 3.103 | 290 | 414 | 15 | 7.92 | 7.92 | 0.1 | N | 15 | 12 | [6 empty] | 175 | 508 | 64 | Coal Tar | Coal Tar | 1954 | 64 | 2018 | 15201 | 6t*6t / 15201 | 0 |  |  |  |  | None (with comments) | Missing seam weld angle, SW interactions not checked. | 1601.047 | 1.220768 | 9.148838 | [7 empty] | 500.3997 | 1 | 0.04103435 | 0 | 0.04103435 | 0 | 0.04103435 | 0 | Pitting | (Class: Pitting, SD = 19.321%, SL = 9.967 mm)
111.LAK.20-10 - Pipetel - 11/18 - MFL/Geometry/Video | 319 | 329.377 | 328.9968 | MFL | Anomaly | Metal loss | 33 | 2.62 | 10.2 | 10.2 | 06:26 | EXT |  |  | False | False | GW.ILI.34 | 350 |  | 27 | Pitting |  |  | Unknown | Unknown | 3.11 | 290 | 414 | 15 | 7.92 | 7.92 | 0.1 | N | 15 | 12 | 20 | 10 | 10 |  |  |  | 175 | 508 | 64 | Coal Tar | Coal Tar | 1954 | 64 | 2018 |  |  | 0 |  |  |  |  | None (with comments) | Missing seam weld angle, SW interactions not checked. | 1618.263 | 1.233895 | 9.247217 | 1619.357 | 1.234731 | 9.253471 | 1438.526 |  | 1618.78 | 1616.936 | [21 empty] | 0.516 | 0.041 | 0.079 | 0.079 | 0.258 | 0.021 | 0.106 | 0.127
111.LAK.20-10 - Pipetel - 11/18 - MFL/Geometry/Video | 320 | 329.379 | 328.9988 | MFL | Anomaly | Metal loss | 21 | 1.68 | 7.6 | 7.6 | 05:16 | EXT |  |  | False | False | GW.ILI.34 | 350 |  | 27 | Pinhole |  |  | Unknown | Unknown | 3.112 | 290 | 414 | 15 | 7.92 | 7.92 | 0.1 | N | 15 | 12 | 20 | 20 | 10 |  |  |  | 175 | 508 | 64 | Coal Tar | Coal Tar | 1954 | 64 | 2018 |  |  | 0 |  |  |  |  | None (with comments) | Missing seam weld angle, SW interactions not checked. | 1621.743 | 1.236548 | 9.267102 | 1622.126 | 1.236842 | 9.269291 | 1441.323 |  | 1621.886 | 1621.391 | [21 empty] | 0.328 | 0.026 | 0.059 | 0.059 | 0.258 | 0.021 | 0.106 | 0.127
111.LAK.20-10 - Pipetel - 11/18 - MFL/Geometry/Video |  |  | 329.0118 | MFL | Risk Model Anomaly | Corrosion Cluster | 54.55946 | 4.32111 | 203.2708 | 298.8773 | 05:22 | EXT |  |  | False | False | GW.ILI.34 | 350 |  |  | Cluster Class |  |  | Unknown | Unknown | 3.03 | 290 | 414 | 15 | 7.92 | 7.92 | 0.1 | N | 15 | 12 | [6 empty] | 175 | 508 | 64 | Coal Tar | Coal Tar | 1954 | 64 | 2018 | 15201 | 6t*6t / 15201 | 0 |  |  |  |  | Possible Phase 4 | Missing seam weld angle, SW interactions not checked. Feature >50% depth; possible phase 4 | 1054.109 | 0.803738 | 6.023479 | [7 empty] | 500.3997 | 1 | 0.0939653 | 0 | 0.0939653 | 0 | 0.09396505 | 2.550203e-07 | General | (Class: General, SD = 19.321%, SL = 9.967 mm)
111.LAK.20-10 - Pipetel - 11/18 - MFL/Geometry/Video | 321 | 329.399 | 329.0188 | MFL | Anomaly | Metal loss | 30 | 2.39 | 12.7 | 12.7 | 06:13 | EXT |  |  | False | False | GW.ILI.34 | 350 |  | 27 | Pitting |  |  | Unknown | Unknown | 3.132 | 290 | 414 | 15 | 7.92 | 7.92 | 0.1 | N | 15 | 12 | 20 | 10 | 10 |  |  |  | 175 | 508 | 64 | Coal Tar | Coal Tar | 1954 | 64 | 2018 |  |  | 0 |  |  |  |  | None (with comments) | Missing seam weld angle, SW interactions not checked. | 1616.49 | 1.232543 | 9.237087 | 1618.001 | 1.233697 | 9.245723 | 1437.033 |  | 1617.166 | 1614.777 | [21 empty] | 0.469 | 0.037 | 0.099 | 0.099 | 0.258 | 0.021 | 0.106 | 0.127
111.LAK.20-10 - Pipetel - 11/18 - MFL/Geometry/Video | 322 | 329.411 | 329.0308 | MFL | Anomaly | Metal loss | 15 | 1.19 | 10.2 | 22.9 | 05:01 | EXT |  |  | False | False | GW.ILI.34 | 350 |  | 27 | Circumferential Grooving |  |  | Unknown | Unknown | 3.144 | 290 | 414 | 15 | 7.92 | 7.92 | 0.1 | N | 15 | 12 | 20 | 10 | 10 |  |  |  | 175 | 508 | 64 | Coal Tar | Coal Tar | 1954 | 64 | 2018 |  |  | 0 |  |  |  |  | None (with comments) | Missing seam weld angle, SW interactions not checked. | 1621.42 | 1.236302 | 9.265259 | 1621.897 | 1.236668 | 9.267985 | 1441.028 |  | 1621.583 | 1621.026 | [21 empty] | 0.234 | 0.019 | 0.079 | 0.178 | 0.258 | 0.021 | 0.106 | 0.127
111.LAK.20-10 - Pipetel - 11/18 - MFL/Geometry/Video |  |  | 329.0536 | MFL | Risk Model Anomaly | Corrosion Cluster | 34.67186 | 2.746011 | 119.649 | 179.1826 | 04:55 | EXT |  |  | False | False | GW.ILI.34 | 350 |  |  | Cluster Class |  |  | Unknown | Unknown | 3.112 | 290 | 414 | 15 | 7.92 | 7.92 | 0.1 | N | 15 | 12 | [6 empty] | 175 | 508 | 64 | Coal Tar | Coal Tar | 1954 | 64 | 2018 | 15201 | 6t*6t / 15201 | 0 |  |  |  |  | None (with comments) | Missing seam weld angle, SW interactions not checked. | 1371.158 | 1.045482 | 7.83519 | [7 empty] | 500.3997 | 1 | 0.009486783 | 0 | 0.009486783 | 0 | 0.009486783 | 0 | General | (Class: General, SD = 19.321%, SL = 9.967 mm)
111.LAK.20-10 - Pipetel - 11/18 - MFL/Geometry/Video |  |  | 329.0668 | MFL | Risk Model Anomaly | Individual Corrosion | 24.99097 | 1.979285 | 13.49008 | 13.49008 | 05:32 | EXT |  |  | False | False | GW.ILI.34 | 350 |  |  | Cluster Class |  |  | Unknown | Unknown | 3.18 | 290 | 414 | 15 | 7.92 | 7.92 | 0.1 | N | 15 | 12 | [6 empty] | 175 | 508 | 64 | Coal Tar | Coal Tar | 1954 | 64 | 2018 | 15201 | 6t*6t / 15201 | 0 |  |  |  |  | None (with comments) | Missing seam weld angle, SW interactions not checked. | 1617.259 | 1.23313 | 9.241481 | [7 empty] | 500.3997 | 1 | 0.00220602 | 0 | 0.00220602 | 0 | 0.00220602 | 0 | Pitting | (Class: Pitting, SD = 19.321%, SL = 9.967 mm)
111.LAK.20-10 - Pipetel - 11/18 - MFL/Geometry/Video | 323 | 329.447 | 329.0668 | MFL | Anomaly | Metal loss | 15 | 1.19 | 10.2 | 10.2 | 05:32 | EXT |  |  | False | False | GW.ILI.34 | 350 |  | 27 | Pitting |  |  | Unknown | Unknown | 3.18 | 290 | 414 | 15 | 7.92 | 7.92 | 0.1 | N | 15 | 12 | 20 | 10 | 10 |  |  |  | 175 | 508 | 64 | Coal Tar | Coal Tar | 1954 | 64 | 2018 |  |  | 0 |  |  |  |  | None (with comments) | Missing seam weld angle, SW interactions not checked. | 1621.42 | 1.236302 | 9.265259 | 1621.897 | 1.236668 | 9.267985 | 1441.028 |  | 1621.583 | 1621.026 | [21 empty] | 0.234 | 0.019 | 0.079 | 0.079 | 0.258 | 0.021 | 0.106 | 0.127
111.LAK.20-10 - Pipetel - 11/18 - MFL/Geometry/Video | 324 | 329.466 | 329.0857 | MFL | Anomaly | Metal loss | 15 | 1.19 | 15.2 | 12.7 | 04:18 | EXT |  |  | False | False | GW.ILI.34 | 350 |  | 27 | Pitting |  |  | Unknown | Unknown | 3.199 | 290 | 414 | 15 | 7.92 | 7.92 | 0.1 | N | 15 | 12 | 20 | 10 | 10 |  |  |  | 175 | 508 | 64 | Coal Tar | Coal Tar | 1954 | 64 | 2018 |  |  | 0 |  |  |  |  | None (with comments) | Missing seam weld angle, SW interactions not checked. | 1619.169 | 1.234586 | 9.252397 | 1620.194 | 1.235369 | 9.258251 | 1439.108 |  | 1619.526 | 1618.31 | [21 empty] | 0.234 | 0.019 | 0.118 | 0.099 | 0.258 | 0.021 | 0.106 | 0.127
111.LAK.20-10 - Pipetel - 11/18 - MFL/Geometry/Video |  |  | 329.0946 | MFL | Risk Model Anomaly | Corrosion Cluster | 24.99097 | 1.979285 | 37.77795 | 74.45378 | 04:31 | EXT |  |  | False | False | GW.ILI.34 | 350 |  |  | Cluster Class |  |  | Unknown | Unknown | 3.199 | 290 | 414 | 15 | 7.92 | 7.92 | 0.1 | N | 15 | 12 | [6 empty] | 175 | 508 | 64 | Coal Tar | Coal Tar | 1954 | 64 | 2018 | 15201 | 6t*6t / 15201 | 0 |  |  |  |  | None (with comments) | Missing seam weld angle, SW interactions not checked. | 1582.579 | 1.206687 | 9.043309 | [7 empty] | 500.3997 | 1 | 0.00220602 | 0 | 0.00220602 | 0 | 0.00220602 | 0 | General | (Class: General, SD = 19.321%, SL = 9.967 mm)
111.LAK.20-10 - Pipetel - 11/18 - MFL/Geometry/Video | 325 | 329.487 | 329.1067 | MFL | Anomaly | Metal loss | 15 | 1.19 | 10.2 | 12.7 | 04:44 | EXT |  |  | False | False | GW.ILI.34 | 350 |  | 27 | Pitting |  |  | Unknown | Unknown | 3.22 | 290 | 414 | 15 | 7.92 | 7.92 | 0.1 | N | 15 | 12 | 20 | 10 | 10 |  |  |  | 175 | 508 | 64 | Coal Tar | Coal Tar | 1954 | 64 | 2018 |  |  | 0 |  |  |  |  | None (with comments) | Missing seam weld angle, SW interactions not checked. | 1621.42 | 1.236302 | 9.265259 | 1621.897 | 1.236668 | 9.267985 | 1441.028 |  | 1621.583 | 1621.026 | [21 empty] | 0.234 | 0.019 | 0.079 | 0.099 | 0.258 | 0.021 | 0.106 | 0.127
111.LAK.20-10 - Pipetel - 11/18 - MFL/Geometry/Video | 326 | 329.913 | 329.5322 | MFL | Girth Weld | Not identifiable seam | [5 empty] | N/A |  |  | False | False | GW.ILI.35 | 350 |  |  |  | 13.408 |  | Unknown | Unknown | 0 | 290 | 414 | 15 | 7.92 | 7.92 | 0.1 | N | [8 empty] | 175 | 508 | 64 | Coal Tar | Coal Tar | 1954 | 64 | 2018 |  |  | 0
111.LAK.20-10 - Pipetel - 11/18 - MFL/Geometry/Video | 327 | 330.124 | 329.743 | MFL | Anomaly | Metal loss | 15 | 1.19 | 15.2 | 12.7 | 07:43 | EXT |  |  | False | False | GW.ILI.35 | 350 |  |  | Pitting |  |  | Unknown | Unknown | 0.211 | 290 | 414 | 15 | 7.92 | 7.92 | 0.1 | N | 15 | 12 | 20 | 10 | 10 |  |  |  | 175 | 508 | 64 | Coal Tar | Coal Tar | 1954 | 64 | 2018 |  |  | 0 |  |  |  |  | None (with comments) | Missing seam weld angle, SW interactions not checked. | 1619.169 | 1.234586 | 9.252397 | 1620.194 | 1.235369 | 9.258251 | 1439.108 |  | 1619.526 | 1618.31 | [21 empty] | 0.234 | 0.019 | 0.118 | 0.099 | 0.258 | 0.021 | 0.106 | 0.127
111.LAK.20-10 - Pipetel - 11/18 - MFL/Geometry/Video |  |  | 329.743 | MFL | Risk Model Anomaly | Individual Corrosion | 24.99097 | 1.979285 | 20.1143 | 16.82301 | 07:42 | EXT |  |  | False | False | GW.ILI.35 | 350 |  |  | Cluster Class |  |  | Unknown | Unknown | 0.211 | 290 | 414 | 15 | 7.92 | 7.92 | 0.1 | N | 15 | 12 | [6 empty] | 175 | 508 | 64 | Coal Tar | Coal Tar | 1954 | 64 | 2018 | 15201 | 6t*6t / 15201 | 0 |  |  |  |  | None (with comments) | Missing seam weld angle, SW interactions not checked. | 1610.24 | 1.227777 | 9.201369 | [7 empty] | 500.3997 | 1 | 0.00220602 | 0 | 0.00220602 | 0 | 0.00220602 | 0 | Pitting | (Class: Pitting, SD = 19.321%, SL = 9.967 mm)
109.LAK.20-10 - Pipetel Technologies Inc. - 09/16 - MFL-Geometry-Video | 399 | 333.273 | 333.273 | MFL | Girth Weld | Longitudinal seam | [8 empty] | False | False | ILI.GW.33 | 330 |  |  |  | 12.26 | 10:30 | 10:30 | Unknown | 0 | 290 | 415 | 15 | 7.92 | 7.92 | 0.2 | N | 10 | 12.7 | 19.1 | [5 empty] | 175 | 508 | 54 | Coating and Tape | Unknown | 1962 | 54 | 2016 |  |  | 0
111.LAK.20-10 - Pipetel - 11/18 - MFL/Geometry/Video | 328 | 333.79 | 333.4047 | MFL | Anomaly | Metal loss | 16 | 1.27 | 15.2 | 15.2 | 08:53 | EXT |  |  | False | False | GW.ILI.35 | 350 |  |  | Pitting |  |  | Unknown | Unknown | 3.877 | 290 | 414 | 15 | 7.92 | 7.92 | 0.1 | N | 15 | 12 | 20 | 10 | 10 |  |  |  | 175 | 508 | 64 | Coal Tar | Coal Tar | 1954 | 64 | 2018 |  |  | 0 |  |  |  |  | None (with comments) | Missing seam weld angle, SW interactions not checked. | 1618.85 | 1.234343 | 9.250572 | 1619.946 | 1.23518 | 9.256837 | 1438.843 |  | 1619.237 | 1617.914 | [21 empty] | 0.25 | 0.02 | 0.118 | 0.118 | 0.258 | 0.021 | 0.106 | 0.127
111.LAK.20-10 - Pipetel - 11/18 - MFL/Geometry/Video |  |  | 333.4047 | MFL | Risk Model Anomaly | Individual Corrosion | 26.51681 | 2.100132 | 20.1143 | 20.1143 | 08:52 | EXT |  |  | False | False | GW.ILI.35 | 350 |  |  | Cluster Class |  |  | Unknown | Unknown | 3.877 | 290 | 414 | 15 | 7.92 | 7.92 | 0.1 | N | 15 | 12 | [6 empty] | 175 | 508 | 64 | Coal Tar | Coal Tar | 1954 | 64 | 2018 | 15201 | 6t*6t / 15201 | 0 |  |  |  |  | None (with comments) | Missing seam weld angle, SW interactions not checked. | 1609.218 | 1.226998 | 9.195529 | [7 empty] | 500.3997 | 1 | 0.002819007 | 0 | 0.002819007 | 0 | 0.002819007 | 0 | Pitting | (Class: Pitting, SD = 19.321%, SL = 9.967 mm)
111.LAK.20-10 - Pipetel - 11/18 - MFL/Geometry/Video | 329 | 333.814 | 333.4287 | MFL | Anomaly | Metal loss | 32 | 2.54 | 12.7 | 12.7 | 10:49 | EXT |  |  | False | False | GW.ILI.35 | 350 |  |  | Pitting |  |  | Unknown | Unknown | 3.901 | 290 | 414 | 15 | 7.92 | 7.92 | 0.1 | N | 15 | 12 | 20 | 10 | 10 |  |  |  | 175 | 508 | 64 | Coal Tar | Coal Tar | 1954 | 64 | 2018 |  |  | 0 |  |  |  |  | None (with comments) | Missing seam weld angle, SW interactions not checked. | 1615.868 | 1.232069 | 9.23353 | 1617.482 | 1.233301 | 9.242755 | 1436.558 |  | 1616.621 | 1613.945 | [21 empty] | 0.5 | 0.04 | 0.099 | 0.099 | 0.258 | 0.021 | 0.106 | 0.127
111.LAK.20-10 - Pipetel - 11/18 - MFL/Geometry/Video |  |  | 333.4287 | MFL | Risk Model Anomaly | Individual Corrosion | 53.03362 | 4.200263 | 16.82301 | 16.82301 | 10:48 | EXT |  |  | False | False | GW.ILI.35 | 350 |  |  | Cluster Class |  |  | Unknown | Unknown | 3.901 | 290 | 414 | 15 | 7.92 | 7.92 | 0.1 | N | 15 | 12 | [6 empty] | 175 | 508 | 64 | Coal Tar | Coal Tar | 1954 | 64 | 2018 | 15201 | 6t*6t / 15201 | 0 |  |  |  |  | Possible Phase 4 | Missing seam weld angle, SW interactions not checked. Feature >50% depth; possible phase 4 | 1595.353 | 1.216427 | 9.116303 | [7 empty] | 500.3997 | 1 | 0.08140264 | 0 | 0.08140264 | 0 | 0.08140264 | 0 | Pitting | (Class: Pitting, SD = 19.321%, SL = 9.967 mm)
109.LAK.20-10 - Pipetel Technologies Inc. - 09/16 - MFL-Geometry-Video |  |  | 333.535 | MFL | Risk Model Anomaly | Individual Corrosion | 39.69254 | 3.143649 | 14.02859 | 21.04289 | 04:38 | EXT |  |  | False | False | ILI.GW.33 | 330 |  |  | Cluster Class |  | 10:30 | 10:30 | Unknown | 0.262 | 290 | 415 | 15 | 7.92 | 7.92 | 0.2 | N | 10 | 12.7 | [6 empty] | 175 | 508 | 54 | Coating and Tape | Unknown | 1962 | 54 | 2016 | 15983 | 6t*6t / 15983 | 0 |  |  |  |  | None |  | 1611.016 | 1.228369 | 9.205806 | [7 empty] | 500.3997 | 1 | 0.00216894 | 0 | 0.00216894 | 0 | 0.00216894 | 0 | Pitting | (Class: Pitting, SD = 14.131%, SL = 10.411 mm)
109.LAK.20-10 - Pipetel Technologies Inc. - 09/16 - MFL-Geometry-Video | 400 | 333.535 | 333.535 | MFL | Anomaly | Metal loss | 22 | 2 | 10 | 15 | 04:38 | EXT | possible debris |  | False | False | ILI.GW.33 | 330 |  |  | Pitting |  | 10:30 | 10:30 | Unknown | 0.262 | 290 | 415 | 15 | 7.92 | 7.92 | 0.2 | N | 10 | 12.7 | 19.1 | 10 | 10 |  |  |  | 175 | 508 | 54 | Coating and Tape | Unknown | 1962 | 54 | 2016 |  |  | 0 |  |  |  |  | None |  | 1620.447 | 1.23556 | 9.259696 | 1621.135 | 1.236087 | 9.263631 | 1440.234 | 0 | 1620.71 | 1619.798 | [21 empty] | 0.407 | 0.032 | 0.092 | 0.138 | 0.344 | 0.027 | 0.175 | 0.236
111.LAK.20-10 - Pipetel - 11/18 - MFL/Geometry/Video | 330 | 335.251 | 334.8641 | MFL | Anomaly | Metal loss | 15 | 1.19 | 15.2 | 15.2 | 03:34 | EXT |  |  | False | False | GW.ILI.35 | 350 |  |  | Pitting |  |  | Unknown | Unknown | 5.338 | 290 | 414 | 15 | 7.92 | 7.92 | 0.1 | N | 15 | 12 | 20 | 10 | 10 |  |  |  | 175 | 508 | 64 | Coal Tar | Coal Tar | 1954 | 64 | 2018 |  |  | 0 |  |  |  |  | None (with comments) | Missing seam weld angle, SW interactions not checked. | 1619.169 | 1.234586 | 9.252397 | 1620.194 | 1.235369 | 9.258251 | 1439.108 |  | 1619.526 | 1618.31 | [21 empty] | 0.234 | 0.019 | 0.118 | 0.118 | 0.258 | 0.021 | 0.106 | 0.127
111.LAK.20-10 - Pipetel - 11/18 - MFL/Geometry/Video |  |  | 334.8641 | MFL | Risk Model Anomaly | Individual Corrosion | 24.99097 | 1.979285 | 20.1143 | 20.1143 | 03:34 | EXT |  |  | False | False | GW.ILI.35 | 350 |  |  | Cluster Class |  |  | Unknown | Unknown | 5.338 | 290 | 414 | 15 | 7.92 | 7.92 | 0.1 | N | 15 | 12 | [6 empty] | 175 | 508 | 64 | Coal Tar | Coal Tar | 1954 | 64 | 2018 | 15201 | 6t*6t / 15201 | 0 |  |  |  |  | None (with comments) | Missing seam weld angle, SW interactions not checked. | 1610.24 | 1.227777 | 9.201369 | [7 empty] | 500.3997 | 1 | 0.00220602 | 0 | 0.00220602 | 0 | 0.00220602 | 0 | Pitting | (Class: Pitting, SD = 19.321%, SL = 9.967 mm)
111.LAK.20-10 - Pipetel - 11/18 - MFL/Geometry/Video | 331 | 335.496 | 335.1088 | MFL | Anomaly | Metal loss | 15 | 1.19 | 15.2 | 15.2 | 08:30 | EXT |  |  | False | False | GW.ILI.35 | 350 |  | 28 | Pitting |  |  | Unknown | Unknown | 5.583 | 290 | 414 | 15 | 7.92 | 7.92 | 0.1 | N | 15 | 12 | 20 | 10 | 10 |  |  |  | 175 | 508 | 64 | Coal Tar | Coal Tar | 1954 | 64 | 2018 |  |  | 0 |  |  |  |  | None (with comments) | Missing seam weld angle, SW interactions not checked. | 1619.169 | 1.234586 | 9.252397 | 1620.194 | 1.235369 | 9.258251 | 1439.108 |  | 1619.526 | 1618.31 | [21 empty] | 0.234 | 0.019 | 0.118 | 0.118 | 0.258 | 0.021 | 0.106 | 0.127
111.LAK.20-10 - Pipetel - 11/18 - MFL/Geometry/Video |  |  | 335.1327 | MFL | Risk Model Anomaly | Corrosion Cluster | 26.51681 | 2.100132 | 68.05889 | 33.4137 | 08:33 | EXT |  |  | False | False | GW.ILI.35 | 350 |  |  | Cluster Class |  |  | Unknown | Unknown | 5.583 | 290 | 414 | 15 | 7.92 | 7.92 | 0.1 | N | 15 | 12 | [6 empty] | 175 | 508 | 64 | Coal Tar | Coal Tar | 1954 | 64 | 2018 | 15201 | 6t*6t / 15201 | 0 |  |  |  |  | None (with comments) | Missing seam weld angle, SW interactions not checked. | 1518.573 | 1.157883 | 8.677558 | [7 empty] | 500.3997 | 1 | 0.002819007 | 0 | 0.002819007 | 0 | 0.002819007 | 0 | General | (Class: General, SD = 19.321%, SL = 9.967 mm)
111.LAK.20-10 - Pipetel - 11/18 - MFL/Geometry/Video | 333 | 335.544 | 335.1567 | MFL | Anomaly | Metal loss | 16 | 1.27 | 15.2 | 15.2 | 08:36 | EXT |  |  | False | False | GW.ILI.35 | 350 |  | 28 | Pitting |  |  | Unknown | Unknown | 5.631 | 290 | 414 | 15 | 7.92 | 7.92 | 0.1 | N | 15 | 12 | 20 | 10 | 10 |  |  |  | 175 | 508 | 64 | Coal Tar | Coal Tar | 1954 | 64 | 2018 |  |  | 0 |  |  |  |  | None (with comments) | Missing seam weld angle, SW interactions not checked. | 1618.85 | 1.234343 | 9.250572 | 1619.946 | 1.23518 | 9.256837 | 1438.843 |  | 1619.237 | 1617.914 | [21 empty] | 0.25 | 0.02 | 0.118 | 0.118 | 0.258 | 0.021 | 0.106 | 0.127
109.LAK.20-10 - Pipetel Technologies Inc. - 09/16 - MFL-Geometry-Video |  |  | 337.594 | MFL | Risk Model Anomaly | Individual Corrosion | 21.95205 | 1.738603 | 18.25468 | 14.02859 | 00:18 | EXT |  |  | False | False | ILI.GW.33 | 330 |  |  | Cluster Class |  | 10:30 | 10:30 | Unknown | 4.321 | 290 | 415 | 15 | 7.92 | 7.92 | 0.2 | N | 10 | 12.7 | [6 empty] | 175 | 508 | 54 | Coating and Tape | Unknown | 1962 | 54 | 2016 | 15983 | 6t*6t / 15983 | 0 |  |  |  |  | None |  | 1614.061 | 1.230691 | 9.223207 | [7 empty] | 500.3997 | 1 | 1.996933e-05 | 0 | 1.996933e-05 | 0 | 1.996933e-05 | 0 | Pitting | (Class: Pitting, SD = 14.131%, SL = 10.411 mm)
109.LAK.20-10 - Pipetel Technologies Inc. - 09/16 - MFL-Geometry-Video | 401 | 337.594 | 337.594 | MFL | Anomaly | Metal loss | 12 | 1 | 13 | 10 | 00:18 | EXT |  |  | False | False | ILI.GW.33 | 330 |  |  | Pitting |  | 10:30 | 10:30 | Unknown | 4.321 | 290 | 415 | 15 | 7.92 | 7.92 | 0.2 | N | 10 | 12.7 | 19.1 | 10 | 10 |  |  |  | 175 | 508 | 54 | Coating and Tape | Unknown | 1962 | 54 | 2016 |  |  | 0 |  |  |  |  | None |  | 1620.94 | 1.235936 | 9.262516 | 1621.543 | 1.236398 | 9.265962 | 1440.606 | 0 | 1621.139 | 1620.464 | [21 empty] | 0.222 | 0.018 | 0.12 | 0.092 | 0.344 | 0.027 | 0.175 | 0.236
109.LAK.20-10 - Pipetel Technologies Inc. - 09/16 - MFL-Geometry-Video | 402 | 337.777 | 337.777 | MFL | Anomaly | Metal loss | 18 | 1 | 13 | 13 | 00:55 | EXT |  |  | False | False | ILI.GW.33 | 330 |  |  | Pitting |  | 10:30 | 10:30 | Unknown | 4.504 | 290 | 415 | 15 | 7.92 | 7.92 | 0.2 | N | 10 | 12.7 | 19.1 | 10 | 10 |  |  |  | 175 | 508 | 54 | Coating and Tape | Unknown | 1962 | 54 | 2016 |  |  | 0 |  |  |  |  | None |  | 1619.539 | 1.234868 | 9.25451 | 1620.462 | 1.235574 | 9.259785 | 1439.442 | 0 | 1619.873 | 1618.728 | [21 empty] | 0.333 | 0.026 | 0.12 | 0.12 | 0.344 | 0.027 | 0.175 | 0.236
109.LAK.20-10 - Pipetel Technologies Inc. - 09/16 - MFL-Geometry-Video |  |  | 337.777 | MFL | Risk Model Anomaly | Individual Corrosion | 32.37519 | 2.564115 | 18.25468 | 18.25468 | 00:54 | EXT |  |  | False | False | ILI.GW.33 | 330 |  |  | Cluster Class |  | 10:30 | 10:30 | Unknown | 4.504 | 290 | 415 | 15 | 7.92 | 7.92 | 0.2 | N | 10 | 12.7 | [6 empty] | 175 | 508 | 54 | Coating and Tape | Unknown | 1962 | 54 | 2016 | 15983 | 6t*6t / 15983 | 0 |  |  |  |  | None |  | 1608.053 | 1.22611 | 9.188876 | [7 empty] | 500.3997 | 1 | 0.0003754417 | 0 | 0.0003754417 | 0 | 0.0003754417 | 0 | Pitting | (Class: Pitting, SD = 14.131%, SL = 10.411 mm)
109.LAK.20-10 - Pipetel Technologies Inc. - 09/16 - MFL-Geometry-Video |  |  | 340.063 | MFL | Risk Model Anomaly | Individual Corrosion | 34.48097 | 2.730893 | 71.58085 | 89.83553 | 11:40 | EXT |  |  | False | False | ILI.GW.33 | 330 |  |  | Cluster Class |  | 10:30 | 10:30 | Unknown | 6.79 | 290 | 415 | 15 | 7.92 | 7.92 | 0.2 | N | 10 | 12.7 | [6 empty] | 175 | 508 | 54 | Coating and Tape | Unknown | 1962 | 54 | 2016 | 15983 | 6t*6t / 15983 | 0 |  |  |  |  | None |  | 1469.027 | 1.120105 | 8.394438 | [7 empty] | 500.3997 | 1 | 0.0006380949 | 0 | 0.0006380949 | 0 | 0.0006380949 | 0 | General | (Class: General, SD = 14.131%, SL = 10.411 mm)
109.LAK.20-10 - Pipetel Technologies Inc. - 09/16 - MFL-Geometry-Video | 403 | 340.063 | 340.063 | MFL | Anomaly | Metal loss | 19 | 1 | 51 | 64 | 11:40 | EXT |  |  | False | False | ILI.GW.33 | 330 |  |  | General |  | 10:30 | 10:30 | Unknown | 6.79 | 290 | 415 | 15 | 7.92 | 7.92 | 0.2 | N | 10 | 12.7 | 19.1 | 10 | 15 |  |  |  | 175 | 508 | 54 | Coating and Tape | Unknown | 1962 | 54 | 2016 |  |  | 0 |  |  |  |  | None |  | 1575.93 | 1.201617 | 9.005313 | 1581.701 | 1.206019 | 9.038294 | 1404.338 | 0 | 1572.953 | 1558.11 | [21 empty] | 0.352 | 0.028 | 0.47 | 0.59 | 0.344 | 0.027 | 0.175 | 0.236
109.LAK.20-10 - Pipetel Technologies Inc. - 09/16 - MFL-Geometry-Video |  |  | 340.191 | MFL | Risk Model Anomaly | Individual Corrosion | 19.84627 | 1.571825 | 42.12956 | 67.35476 | 11:20 | EXT |  |  | False | False | ILI.GW.33 | 330 |  |  | Cluster Class |  | 10:30 | 10:30 | Unknown | 6.918 | 290 | 415 | 15 | 7.92 | 7.92 | 0.2 | N | 10 | 12.7 | [6 empty] | 175 | 508 | 54 | Coating and Tape | Unknown | 1962 | 54 | 2016 | 15983 | 6t*6t / 15983 | 0 |  |  |  |  | None |  | 1586.367 | 1.209575 | 9.064955 | [7 empty] | 500.3997 | 1 | 1.036717e-05 | 0 | 1.036717e-05 | 0 | 1.036717e-05 | 0 | General | (Class: General, SD = 14.131%, SL = 10.411 mm)
109.LAK.20-10 - Pipetel Technologies Inc. - 09/16 - MFL-Geometry-Video | 404 | 340.191 | 340.191 | MFL | Anomaly | Metal loss | 11 | 1 | 30 | 48 | 11:20 | EXT |  |  | False | False | ILI.GW.33 | 330 |  |  | General |  | 10:30 | 10:30 | Unknown | 6.918 | 290 | 415 | 15 | 7.92 | 7.92 | 0.2 | N | 10 | 12.7 | 19.1 | 10 | 15 |  |  |  | 175 | 508 | 54 | Coating and Tape | Unknown | 1962 | 54 | 2016 |  |  | 0 |  |  |  |  | None |  | 1612.757 | 1.229697 | 9.215755 | 1615.166 | 1.231535 | 9.229521 | 1433.694 | 0 | 1613.348 | 1610.367 | [21 empty] | 0.204 | 0.016 | 0.277 | 0.442 | 0.344 | 0.027 | 0.175 | 0.236
109.LAK.20-10 - Pipetel Technologies Inc. - 09/16 - MFL-Geometry-Video | 405 | 340.873 | 340.873 | MFL | Tap |  |  |  | 130 | 216 | 03:42 |  | Tap |  | False | False | ILI.GW.33 | 330 |  |  |  |  | 10:30 | 10:30 | Unknown | 7.6 | 290 | 415 | 15 | 7.92 | 7.92 | 0.2 | N | 10 | 12.7 | 19.1 | [5 empty] | 175 | 508 | 54 | Coating and Tape | Unknown | 1962 | 54 | 2016 |  |  | 0
111.LAK.20-10 - Pipetel - 11/18 - MFL/Geometry/Video | 334 | 343.321 | 342.9247 | MFL | Girth Weld | Not identifiable seam | [5 empty] | N/A |  |  | False | False | GW.ILI.36 | 360 |  |  |  | 12.028 |  | Unknown | Unknown | 0 | 290 | 414 | 15 | 7.92 | 7.92 | 0.1 | N | [8 empty] | 175 | 508 | 64 | Coal Tar | Coal Tar | 1954 | 64 | 2018 |  |  | 0
109.LAK.20-10 - Pipetel Technologies Inc. - 09/16 - MFL-Geometry-Video | 406 | 345.374 | 345.374 | MFL | Anomaly | Longitudinal Weld Anomaly |  |  | 36 | 117 | 10:30 | ND | Longitudinal Weld Anomaly |  | False | False | ILI.GW.33 | 330 |  |  |  |  | 10:30 | 10:30 | Unknown | 12.101 | 290 | 415 | 15 | 7.92 | 7.92 | 0.2 | N | 10 | 12.7 | 19.1 | [5 empty] | 175 | 508 | 54 | Coating and Tape | Unknown | 1962 | 54 | 2016 |  |  | 1 | 354 | Repair | Clockspring | 93 | Not Assigned | Missing Input(s): ML |  |  |  | 1623.319 | 1.237752 | 9.276109 |  |  | 1623.319 | 1623.319
109.LAK.20-10 - Pipetel Technologies Inc. - 09/16 - MFL-Geometry-Video | 407 | 345.377 | 345.377 | MFL | Anomaly | Metal loss | 12 | 1 | 41 | 38 | 11:24 | EXT |  |  | False | False | ILI.GW.33 | 330 |  |  | General |  | 10:30 | 10:30 | Unknown | 12.104 | 290 | 415 | 15 | 7.92 | 7.92 | 0.2 | N | 10 | 12.7 | 19.1 | 10 | 15 |  |  |  | 175 | 508 | 54 | Coating and Tape | Unknown | 1962 | 54 | 2016 |  |  | 1 | 354 | Repair | Clockspring | 93 | None |  | 1603.343 | 1.222519 | 9.16196 | 1606.974 | 1.225289 | 9.182707 | 1426.009 | 0 | 1602.945 | 1597.079 | [21 empty] | 0.222 | 0.018 | 0.378 | 0.35 | 0.344 | 0.027 | 0.175 | 0.236
109.LAK.20-10 - Pipetel Technologies Inc. - 09/16 - MFL-Geometry-Video | 408 | 345.385 | 345.385 | MFL | Anomaly | Metal loss | 10 | 1 | 20 | 46 | 04:41 | EXT | possible debris |  | False | False | ILI.GW.33 | 330 |  |  | Circumferential Grooving |  | 10:30 | 10:30 | Unknown | 12.112 | 290 | 415 | 15 | 7.92 | 7.92 | 0.2 | N | 10 | 12.7 | 19.1 | 10 | 10 |  |  |  | 175 | 508 | 54 | Coating and Tape | Unknown | 1962 | 54 | 2016 |  |  | 1 | 354 | Repair | Clockspring | 93 | None |  | 1618.839 | 1.234334 | 9.250511 | 1619.953 | 1.235186 | 9.256876 | 1438.8 | 0 | 1619.201 | 1617.957 | [21 empty] | 0.185 | 0.015 | 0.184 | 0.424 | 0.344 | 0.027 | 0.175 | 0.236
109.LAK.20-10 - Pipetel Technologies Inc. - 09/16 - MFL-Geometry-Video | 409 | 345.433 | 345.433 | MFL | Anomaly | Metal loss | 14 | 1 | 30 | 53 | 06:02 | EXT | possible debris |  | False | False | ILI.GW.33 | 330 |  |  | General |  | 10:30 | 10:30 | Unknown | 12.16 | 290 | 415 | 15 | 7.92 | 7.92 | 0.2 | N | 10 | 12.7 | 19.1 | 10 | 15 |  |  |  | 175 | 508 | 54 | Coating and Tape | Unknown | 1962 | 54 | 2016 |  |  | 1 | 354 | Repair | Clockspring | 93 | None |  | 1609.515 | 1.227225 | 9.197229 | 1612.608 | 1.229585 | 9.214901 | 1431.019 | 0 | 1610.373 | 1606.374 | [21 empty] | 0.259 | 0.021 | 0.277 | 0.488 | 0.344 | 0.027 | 0.175 | 0.236
109.LAK.20-10 - Pipetel Technologies Inc. - 09/16 - MFL-Geometry-Video | 410 | 345.437 | 345.437 | MFL | Anomaly | Metal loss | 42 | 3 | 18 | 18 | 06:45 | EXT | possible debris |  | False | False | ILI.GW.33 | 330 |  |  | Pitting |  | 10:30 | 10:30 | Unknown | 12.164 | 290 | 415 | 15 | 7.92 | 7.92 | 0.2 | N | 10 | 12.7 | 19.1 | 10 | 10 |  |  |  | 175 | 508 | 54 | Coating and Tape | Unknown | 1962 | 54 | 2016 |  |  | 1 | 354 | Repair | Clockspring | 93 | None |  | 1601.677 | 1.221249 | 9.152441 | 1605.615 | 1.224253 | 9.174946 | 1425.619 | 0 | 1604.1 | 1595.204 | [21 empty] | 0.778 | 0.062 | 0.166 | 0.166 | 0.344 | 0.027 | 0.175 | 0.236
109.LAK.20-10 - Pipetel Technologies Inc. - 09/16 - MFL-Geometry-Video | 411 | 345.445 | 345.445 | MFL | Anomaly | Metal loss | 12 | 1 | 13 | 38 | 02:15 | EXT |  |  | False | False | ILI.GW.33 | 330 |  |  | Circumferential Grooving |  | 10:30 | 10:30 | Unknown | 12.172 | 290 | 415 | 15 | 7.92 | 7.92 | 0.2 | N | 10 | 12.7 | 19.1 | 10 | 10 |  |  |  | 175 | 508 | 54 | Coating and Tape | Unknown | 1962 | 54 | 2016 |  |  | 1 | 354 | Repair | Clockspring | 93 | None |  | 1620.94 | 1.235936 | 9.262516 | 1621.543 | 1.236398 | 9.265962 | 1440.606 | 0 | 1621.139 | 1620.464 | [21 empty] | 0.222 | 0.018 | 0.12 | 0.35 | 0.344 | 0.027 | 0.175 | 0.236
109.LAK.20-10 - Pipetel Technologies Inc. - 09/16 - MFL-Geometry-Video | 412 | 345.485 | 345.485 | MFL | Anomaly | Metal loss | 15 | 1 | 13 | 10 | 00:35 | EXT |  |  | False | False | ILI.GW.33 | 330 |  |  | Pitting |  | 10:30 | 10:30 | Unknown | 12.212 | 290 | 415 | 15 | 7.92 | 7.92 | 0.2 | N | 10 | 12.7 | 19.1 | 10 | 10 |  |  |  | 175 | 508 | 54 | Coating and Tape | Unknown | 1962 | 54 | 2016 |  |  | 1 | 354 | Repair | Clockspring | 93 | None |  | 1620.26 | 1.235418 | 9.258628 | 1621.022 | 1.236 | 9.262982 | 1440.036 | 0 | 1620.523 | 1619.626 | [21 empty] | 0.278 | 0.022 | 0.12 | 0.092 | 0.344 | 0.027 | 0.175 | 0.236
109.LAK.20-10 - Pipetel Technologies Inc. - 09/16 - MFL-Geometry-Video | COR4 | 345.4995 | 345.4995 | NDE | Anomaly - Field Detected | Metal loss | 25.25253 | 2 | 67 | 72 | 07:34 | EXT |  |  | False | False |  | 330 |  |  | General |  |  | 10:30 | Unknown |  | 290 | 415 | 15 | 7.92 | 7.92 | [10 empty] | 175 | 508 | 54 | Coating and Tape | Unknown | 1962 | 54 | 2016 |  |  | 1 | 354 | Repair | Clockspring | 93 |  |  | 1526.48 | 1.163912 | 8.722745 | 1528.382 | 1.165364 | 8.733614 |  | 0 | 1513.939 | 1481.925 | [21 empty] | 0.468 | 0.037 | 0.618 | 0.664 | 0.344 | 0.027 | 0.175 | 0.236
109.LAK.20-10 - Pipetel Technologies Inc. - 09/16 - MFL-Geometry-Video | 413 | 345.533 | 345.533 | MFL | Girth Weld | Longitudinal seam | [8 empty] | False | False | ILI.GW.34 | 340 |  |  |  | 12.064 | 03:48 | 3:48 | Unknown | 0 | 290 | 415 | 15 | 7.92 | 7.92 | 0.2 | N | 10 | 12.7 | 19.1 | [5 empty] | 175 | 508 | 54 | Coating and Tape | Unknown | 1962 | 54 | 2016 |  |  | 0
109.LAK.20-10 - Pipetel Technologies Inc. - 09/16 - MFL-Geometry-Video | 414 | 345.547 | 345.547 | MFL | Anomaly | Metal loss | 28 | 2 | 13 | 30 | 00:11 | EXT |  |  | False | False | ILI.GW.34 | 340 |  |  | Circumferential Grooving |  | 03:48 | 3:48 | Unknown | 0.014 | 290 | 415 | 15 | 7.92 | 7.92 | 0.2 | N | 10 | 12.7 | 19.1 | 10 | 10 |  |  |  | 175 | 508 | 54 | Coating and Tape | Unknown | 1962 | 54 | 2016 |  |  | 1 | 355 | Recoat | Denso Wrap | 93 | None |  | 1616.794 | 1.232775 | 9.238825 | 1618.265 | 1.233898 | 9.24723 | 1437.252 | 0 | 1617.427 | 1615.203 | [21 empty] | 0.519 | 0.041 | 0.12 | 0.277 | 0.344 | 0.027 | 0.175 | 0.236
109.LAK.20-10 - Pipetel Technologies Inc. - 09/16 - MFL-Geometry-Video | 415 | 345.558 | 345.558 | MFL | Anomaly | Metal loss | 12 | 1 | 15 | 20 | 06:53 | EXT | On Girth Weld. In debris |  | False | False | ILI.GW.34 | 340 |  | 34 | Pitting |  | 03:48 | 3:48 | Unknown | 0.025 | 290 | 415 | 15 | 7.92 | 7.92 | 0.2 | N | 10 | 12.7 | 19.1 | 10 | 10 |  |  |  | 175 | 508 | 54 | Coating and Tape | Unknown | 1962 | 54 | 2016 |  |  | 1 | 355 | Recoat | Denso Wrap | 93 | Possible Phase 4 | Weld feature; possible phase 4 | 1620.174 | 1.235352 | 9.258136 | 1620.965 | 1.235957 | 9.262658 | 1439.948 | 0 | 1620.437 | 1619.544 | [21 empty] | 0.222 | 0.018 | 0.138 | 0.184 | 0.344 | 0.027 | 0.175 | 0.236
109.LAK.20-10 - Pipetel Technologies Inc. - 09/16 - MFL-Geometry-Video | 417 | 345.614 | 345.614 | MFL | Anomaly | Metal loss | 18 | 1 | 33 | 38 | 06:49 | EXT | possible debris |  | False | False | ILI.GW.34 | 340 |  | 34 | General |  | 03:48 | 3:48 | Unknown | 0.081 | 290 | 415 | 15 | 7.92 | 7.92 | 0.2 | N | 10 | 12.7 | 19.1 | 10 | 15 |  |  |  | 175 | 508 | 54 | Coating and Tape | Unknown | 1962 | 54 | 2016 |  |  | 1 | 355 | Recoat | Denso Wrap | 93 | None |  | 1601.524 | 1.221131 | 9.151564 | 1606.092 | 1.224617 | 9.177669 | 1424.524 | 0 | 1602.758 | 1596.191 | [21 empty] | 0.333 | 0.026 | 0.304 | 0.35 | 0.344 | 0.027 | 0.175 | 0.236
109.LAK.20-10 - Pipetel Technologies Inc. - 09/16 - MFL-Geometry-Video | 418 | 345.629 | 345.629 | MFL | Anomaly | Metal loss | 19 | 1 | 20 | 10 | 04:16 | EXT | possible debris |  | False | False | ILI.GW.34 | 340 |  |  | Axial Grooving |  | 03:48 | 3:48 | Unknown | 0.096 | 290 | 415 | 15 | 7.92 | 7.92 | 0.2 | N | 10 | 12.7 | 19.1 | 15 | 10 |  |  |  | 175 | 508 | 54 | Coating and Tape | Unknown | 1962 | 54 | 2016 |  |  | 1 | 355 | Recoat | Denso Wrap | 93 | None |  | 1614.058 | 1.230689 | 9.22319 | 1616.23 | 1.232347 | 9.235602 | 1434.846 | 0 | 1614.874 | 1612.047 | [21 empty] | 0.352 | 0.028 | 0.184 | 0.092 | 0.344 | 0.027 | 0.175 | 0.236
109.LAK.20-10 - Pipetel Technologies Inc. - 09/16 - MFL-Geometry-Video | COR2 | 345.6505 | 345.6505 | NDE | Anomaly - Field Detected | Metal loss | 13.88889 | 1.1 | 45 | 80 | 04:37 | EXT |  |  | False | False |  | 340 |  |  | General |  |  | 3:48 | Unknown |  | 290 | 415 | 15 | 7.92 | 7.92 | [10 empty] | 175 | 508 | 54 | Coating and Tape | Unknown | 1962 | 54 | 2016 |  |  | 1 | 355 | Recoat | Denso Wrap | 93 |  |  | 1595.985 | 1.216908 | 9.119913 | 1600.312 | 1.22021 | 9.144643 |  | 0 | 1594.771 | 1586.552 | [21 empty] | 0.257 | 0.02 | 0.415 | 0.737 | 0.344 | 0.027 | 0.175 | 0.236
109.LAK.20-10 - Pipetel Technologies Inc. - 09/16 - MFL-Geometry-Video | 419 | 345.653 | 345.653 | MFL | Anomaly | Metal loss | 18 | 1 | 20 | 84 | 00:59 | EXT |  |  | False | False | ILI.GW.34 | 340 |  |  | Circumferential Grooving |  | 03:48 | 3:48 | Unknown | 0.12 | 290 | 415 | 15 | 7.92 | 7.92 | 0.2 | N | 10 | 12.7 | 19.1 | 10 | 10 |  |  |  | 175 | 508 | 54 | Coating and Tape | Unknown | 1962 | 54 | 2016 |  |  | 1 | 355 | Recoat | Denso Wrap | 93 | None |  | 1614.631 | 1.231125 | 9.226461 | 1616.683 | 1.232692 | 9.238191 | 1435.311 | 0 | 1615.388 | 1612.765 | [21 empty] | 0.333 | 0.026 | 0.184 | 0.774 | 0.344 | 0.027 | 0.175 | 0.236
109.LAK.20-10 - Pipetel Technologies Inc. - 09/16 - MFL-Geometry-Video | 420 | 346.299 | 346.299 | MFL | Anomaly | Metal loss | 12 | 1 | 25 | 10 | 05:57 | EXT | possible debris |  | False | False | ILI.GW.34 | 340 |  |  | Axial Grooving |  | 03:48 | 3:48 | Unknown | 0.766 | 290 | 415 | 15 | 7.92 | 7.92 | 0.2 | N | 10 | 12.7 | 19.1 | 15 | 10 |  |  |  | 175 | 508 | 54 | Coating and Tape | Unknown | 1962 | 54 | 2016 |  |  | 0 |  |  |  |  | None |  | 1614.99 | 1.231399 | 9.228514 | 1616.972 | 1.232912 | 9.23984 | 1435.558 | 0 | 1615.62 | 1613.259 | [21 empty] | 0.222 | 0.018 | 0.23 | 0.092 | 0.344 | 0.027 | 0.175 | 0.236
109.LAK.20-10 - Pipetel Technologies Inc. - 09/16 - MFL-Geometry-Video |  |  | 346.299 | MFL | Risk Model Anomaly | Individual Corrosion | 21.95205 | 1.738603 | 35.07148 | 14.02859 | 05:56 | EXT |  |  | False | False | ILI.GW.34 | 340 |  |  | Cluster Class |  | 03:48 | 3:48 | Unknown | 0.766 | 290 | 415 | 15 | 7.92 | 7.92 | 0.2 | N | 10 | 12.7 | [6 empty] | 175 | 508 | 54 | Coating and Tape | Unknown | 1962 | 54 | 2016 | 15983 | 6t*6t / 15983 | 0 |  |  |  |  | None |  | 1592.671 | 1.214381 | 9.100977 | [7 empty] | 500.3997 | 1 | 1.996933e-05 | 0 | 1.996933e-05 | 0 | 1.996933e-05 | 0 | Axial Grooving | (Class: Axial Grooving, SD = 14.131%, SL = 10.411 mm)
109.LAK.20-10 - Pipetel Technologies Inc. - 09/16 - MFL-Geometry-Video | 421 | 349.678 | 349.678 | MFL | Anomaly | Metal loss | 12 | 1 | 18 | 43 | 04:36 | EXT | possible debris |  | False | False | ILI.GW.34 | 340 |  |  | Circumferential Grooving |  | 03:48 | 3:48 | Unknown | 4.145 | 290 | 415 | 15 | 7.92 | 7.92 | 0.2 | N | 10 | 12.7 | 19.1 | 10 | 10 |  |  |  | 175 | 508 | 54 | Coating and Tape | Unknown | 1962 | 54 | 2016 |  |  | 0 |  |  |  |  | None |  | 1618.844 | 1.234338 | 9.250539 | 1619.955 | 1.235187 | 9.256888 | 1438.813 | 0 | 1619.217 | 1617.948 | [21 empty] | 0.222 | 0.018 | 0.166 | 0.396 | 0.344 | 0.027 | 0.175 | 0.236
109.LAK.20-10 - Pipetel Technologies Inc. - 09/16 - MFL-Geometry-Video |  |  | 349.678 | MFL | Risk Model Anomaly | Individual Corrosion | 21.95205 | 1.738603 | 25.26898 | 60.34046 | 04:36 | EXT |  |  | False | False | ILI.GW.34 | 340 |  |  | Cluster Class |  | 03:48 | 3:48 | Unknown | 4.145 | 290 | 415 | 15 | 7.92 | 7.92 | 0.2 | N | 10 | 12.7 | [6 empty] | 175 | 508 | 54 | Coating and Tape | Unknown | 1962 | 54 | 2016 | 15983 | 6t*6t / 15983 | 0 |  |  |  |  | None |  | 1606.251 | 1.224736 | 9.17858 | [7 empty] | 500.3997 | 1 | 1.996933e-05 | 0 | 1.996933e-05 | 0 | 1.996933e-05 | 0 | Circumferential Grooving | (Class: Circumferential Grooving, SD = 14.131%, SL = 10.411 mm)
111.LAK.20-10 - Pipetel - 11/18 - MFL/Geometry/Video | 335 | 355.349 | 354.9389 | MFL | Girth Weld | Not identifiable seam | [5 empty] | N/A |  |  | False | False | GW.ILI.37 | 370 |  |  |  | 13.63 |  | Unknown | Unknown | 0 | 290 | 414 | 15 | 7.92 | 7.92 | 0.1 | N | [8 empty] | 175 | 508 | 64 | Coal Tar | Coal Tar | 1954 | 64 | 2018 |  |  | 0
109.LAK.20-10 - Pipetel Technologies Inc. - 09/16 - MFL-Geometry-Video |  |  | 355.628 | MFL | Risk Model Anomaly | Individual Corrosion | 21.95205 | 1.738603 | 14.02859 | 50.53796 | 09:16 | EXT |  |  | False | False | ILI.GW.34 | 340 |  |  | Cluster Class |  | 03:48 | 3:48 | Unknown | 10.095 | 290 | 415 | 15 | 7.92 | 7.92 | 0.2 | N | 10 | 12.7 | [6 empty] | 175 | 508 | 54 | Coating and Tape | Unknown | 1962 | 54 | 2016 | 15983 | 6t*6t / 15983 | 0 |  |  |  |  | None |  | 1617.753 | 1.233506 | 9.244304 | [7 empty] | 500.3997 | 1 | 1.996933e-05 | 0 | 1.996933e-05 | 0 | 1.996933e-05 | 0 | Circumferential Grooving | (Class: Circumferential Grooving, SD = 14.131%, SL = 10.411 mm)
109.LAK.20-10 - Pipetel Technologies Inc. - 09/16 - MFL-Geometry-Video | 422 | 355.628 | 355.628 | MFL | Anomaly | Metal loss | 12 | 1 | 10 | 36 | 09:17 | EXT |  |  | False | False | ILI.GW.34 | 340 |  |  | Circumferential Grooving |  | 03:48 | 3:48 | Unknown | 10.095 | 290 | 415 | 15 | 7.92 | 7.92 | 0.2 | N | 10 | 12.7 | 19.1 | 10 | 10 |  |  |  | 175 | 508 | 54 | Coating and Tape | Unknown | 1962 | 54 | 2016 |  |  | 0 |  |  |  |  | None |  | 1621.899 | 1.236668 | 9.267997 | 1622.263 | 1.236946 | 9.270072 | 1441.431 | 0 | 1622.018 | 1621.615 | [21 empty] | 0.222 | 0.018 | 0.092 | 0.332 | 0.344 | 0.027 | 0.175 | 0.236
109.LAK.20-10 - Pipetel Technologies Inc. - 09/16 - MFL-Geometry-Video | 423 | 357.597 | 357.597 | MFL | Girth Weld | Longitudinal seam | [8 empty] | False | False | ILI.GW.35 | 350 |  |  |  | 12.191 | 10:53 | 10:53 | Unknown | 0 | 290 | 415 | 15 | 7.92 | 7.92 | 0.2 | N | 10 | 12.7 | 19.1 | [5 empty] | 175 | 508 | 54 | Coating and Tape | Unknown | 1962 | 54 | 2016 |  |  | 0
109.LAK.20-10 - Pipetel Technologies Inc. - 09/16 - MFL-Geometry-Video | 424 | 360.296 | 360.296 | MFL | Anomaly | Pipe mill anomaly |  |  | 236 | 30 | 07:47 | ND |  |  | False | False | ILI.GW.35 | 350 |  |  | General |  | 10:53 | 10:53 | Unknown | 2.699 | 290 | 415 | 15 | 7.92 | 7.92 | 0.2 | N | 10 | 12.7 | 19.1 | 10 | 15 |  |  |  | 175 | 508 | 54 | Coating and Tape | Unknown | 1962 | 54 | 2016 |  |  | 0 |  |  |  |  | Not Assigned | Missing Input(s): ML |  |  |  | 1623.319 | 1.237752 | 9.276109 |  |  | 1623.319 | 1623.319
109.LAK.20-10 - Pipetel Technologies Inc. - 09/16 - MFL-Geometry-Video |  |  | 360.296 | MFL | Risk Model Anomaly | Individual manufacturing anomaly | 0 | 0 | 236 | 30 | 07:46 | ND |  |  | False | False | ILI.GW.35 | 350 |  |  | Cluster Class |  | 10:53 | 10:53 | Unknown | 2.699 | 290 | 415 | 15 | 7.92 | 7.92 | 0.2 | N | 10 | 12.7 | [6 empty] | 175 | 508 | 54 | Coating and Tape | Unknown | 1962 | 54 | 2016 | 15983 | 6t*6t / 15983 | 0 |  |  |  |  | Not Assigned | Missing Input(s): ML | 1623.319 | 1.23775 | 9.276111
111.LAK.20-10 - Pipetel - 11/18 - MFL/Geometry/Video |  |  | 368.2904 | MFL | Risk Model Anomaly | Individual Corrosion | 24.99097 | 1.979285 | 20.1143 | 16.82301 | 07:08 | EXT |  |  | False | False | GW.ILI.37 | 380 |  |  | Cluster Class |  |  | Unknown | Unknown | 13.367 | 290 | 414 | 15 | 7.92 | 7.92 | 0.1 | N | 15 | 12 | [6 empty] | 175 | 508 | 64 | Coal Tar | Coal Tar | 1954 | 64 | 2018 | 15201 | 6t*6t / 15201 | 0 |  |  |  |  | None (with comments) | Missing seam weld angle, SW interactions not checked. | 1610.24 | 1.227777 | 9.201369 | [7 empty] | 500.3997 | 1 | 0.00220602 | 0 | 0.00220602 | 0 | 0.00220602 | 0 | Pitting | (Class: Pitting, SD = 19.321%, SL = 9.967 mm)
111.LAK.20-10 - Pipetel - 11/18 - MFL/Geometry/Video | 336 | 368.716 | 368.2904 | MFL | Anomaly | Metal loss | 15 | 1.19 | 15.2 | 12.7 | 07:08 | EXT |  |  | False | False | GW.ILI.37 | 380 |  | 29 | Pitting |  |  | Unknown | Unknown | 13.367 | 290 | 414 | 15 | 7.92 | 7.92 | 0.1 | N | 15 | 12 | 20 | 10 | 10 |  |  |  | 175 | 508 | 64 | Coal Tar | Coal Tar | 1954 | 64 | 2018 |  |  | 0 |  |  |  |  | None (with comments) | Missing seam weld angle, SW interactions not checked. | 1619.169 | 1.234586 | 9.252397 | 1620.194 | 1.235369 | 9.258251 | 1439.108 |  | 1619.526 | 1618.31 | [21 empty] | 0.234 | 0.019 | 0.118 | 0.099 | 0.258 | 0.021 | 0.106 | 0.127
111.LAK.20-10 - Pipetel - 11/18 - MFL/Geometry/Video | 338 | 368.76 | 368.3344 | MFL | Anomaly | Metal loss | 16 | 1.27 | 15.2 | 15.2 | 07:44 | EXT |  |  | False | False | GW.ILI.37 | 380 |  | 29 | Pitting |  |  | Unknown | Unknown | 13.411 | 290 | 414 | 15 | 7.92 | 7.92 | 0.1 | N | 15 | 12 | 20 | 10 | 10 |  |  |  | 175 | 508 | 64 | Coal Tar | Coal Tar | 1954 | 64 | 2018 |  |  | 0 |  |  |  |  | None (with comments) | Missing seam weld angle, SW interactions not checked. | 1618.85 | 1.234343 | 9.250572 | 1619.946 | 1.23518 | 9.256837 | 1438.843 |  | 1619.237 | 1617.914 | [21 empty] | 0.25 | 0.02 | 0.118 | 0.118 | 0.258 | 0.021 | 0.106 | 0.127
111.LAK.20-10 - Pipetel - 11/18 - MFL/Geometry/Video |  |  | 368.3344 | MFL | Risk Model Anomaly | Individual Corrosion | 26.51681 | 2.100132 | 20.1143 | 20.1143 | 07:44 | EXT |  |  | False | False | GW.ILI.37 | 380 |  |  | Cluster Class |  |  | Unknown | Unknown | 13.411 | 290 | 414 | 15 | 7.92 | 7.92 | 0.1 | N | 15 | 12 | [6 empty] | 175 | 508 | 64 | Coal Tar | Coal Tar | 1954 | 64 | 2018 | 15201 | 6t*6t / 15201 | 0 |  |  |  |  | None (with comments) | Missing seam weld angle, SW interactions not checked. | 1609.218 | 1.226998 | 9.195529 | [7 empty] | 500.3997 | 1 | 0.002819007 | 0 | 0.002819007 | 0 | 0.002819007 | 0 | Pitting | (Class: Pitting, SD = 19.321%, SL = 9.967 mm)
111.LAK.20-10 - Pipetel - 11/18 - MFL/Geometry/Video | 339 | 368.86 | 368.4343 | MFL | Anomaly | Metal loss | 15 | 1.19 | 10.2 | 10.2 | 07:56 | EXT |  |  | False | False | GW.ILI.37 | 380 |  |  | Pitting |  |  | Unknown | Unknown | 13.511 | 290 | 414 | 15 | 7.92 | 7.92 | 0.1 | N | 15 | 12 | 20 | 10 | 10 |  |  |  | 175 | 508 | 64 | Coal Tar | Coal Tar | 1954 | 64 | 2018 |  |  | 0 |  |  |  |  | None (with comments) | Missing seam weld angle, SW interactions not checked. | 1621.42 | 1.236302 | 9.265259 | 1621.897 | 1.236668 | 9.267985 | 1441.028 |  | 1621.583 | 1621.026 | [21 empty] | 0.234 | 0.019 | 0.079 | 0.079 | 0.258 | 0.021 | 0.106 | 0.127
111.LAK.20-10 - Pipetel - 11/18 - MFL/Geometry/Video |  |  | 368.4343 | MFL | Risk Model Anomaly | Individual Corrosion | 24.99097 | 1.979285 | 13.49008 | 13.49008 | 07:56 | EXT |  |  | False | False | GW.ILI.37 | 380 |  |  | Cluster Class |  |  | Unknown | Unknown | 13.511 | 290 | 414 | 15 | 7.92 | 7.92 | 0.1 | N | 15 | 12 | [6 empty] | 175 | 508 | 64 | Coal Tar | Coal Tar | 1954 | 64 | 2018 | 15201 | 6t*6t / 15201 | 0 |  |  |  |  | None (with comments) | Missing seam weld angle, SW interactions not checked. | 1617.259 | 1.23313 | 9.241481 | [7 empty] | 500.3997 | 1 | 0.00220602 | 0 | 0.00220602 | 0 | 0.00220602 | 0 | Pitting | (Class: Pitting, SD = 19.321%, SL = 9.967 mm)
111.LAK.20-10 - Pipetel - 11/18 - MFL/Geometry/Video | 340 | 368.936 | 368.5102 | MFL | Anomaly | Metal loss | 15 | 1.19 | 12.7 | 12.7 | 08:19 | EXT | At weld |  | False | False | GW.ILI.37 | 380 |  |  | Pitting |  |  | Unknown | Unknown | 13.587 | 290 | 414 | 15 | 7.92 | 7.92 | 0.1 | N | 20 | 12 | 20 | 10 | 10 |  |  |  | 175 | 508 | 64 | Coal Tar | Coal Tar | 1954 | 64 | 2018 |  |  | 0 |  |  |  |  | Possible Phase 4 | Missing seam weld angle, SW interactions not checked. Weld feature; possible phase 4 | 1620.397 | 1.235522 | 9.25941 | 1621.125 | 1.236079 | 9.263573 | 1440.153 |  | 1620.648 | 1619.791 | [21 empty] | 0.234 | 0.019 | 0.099 | 0.099 | 0.258 | 0.021 | 0.106 | 0.127
111.LAK.20-10 - Pipetel - 11/18 - MFL/Geometry/Video |  |  | 368.5102 | MFL | Risk Model Anomaly | Individual Corrosion | 24.99097 | 1.979285 | 16.82301 | 16.82301 | 08:18 | EXT |  |  | False | False | GW.ILI.37 | 380 |  |  | Cluster Class |  |  | Unknown | Unknown | 13.587 | 290 | 414 | 15 | 7.92 | 7.92 | 0.1 | N | 20 | 12 | [6 empty] | 175 | 508 | 64 | Coal Tar | Coal Tar | 1954 | 64 | 2018 | 15201 | 6t*6t / 15201 | 0 |  |  |  |  | None (with comments) | Missing seam weld angle, SW interactions not checked. | 1614.022 | 1.230661 | 9.222982 | [7 empty] | 500.3997 | 1 | 0.01636709 | 0 | 0.01636709 | 0 | 0.01636709 | 0 | Pitting | (Class: Pitting, SD = 25.761%, SL = 10.168 mm)
111.LAK.20-10 - Pipetel - 11/18 - MFL/Geometry/Video | 341 | 368.979 | 368.5531 | MFL | Girth Weld | Not identifiable seam | [5 empty] | N/A |  |  | False | False | GW.ILI.38 | 380 |  |  |  | 12.266 |  | Unknown | Unknown | 0 | 290 | 414 | 15 | 7.92 | 7.92 | 0.1 | N | [8 empty] | 175 | 508 | 64 | Coal Tar | Coal Tar | 1954 | 64 | 2018 |  |  | 0
111.LAK.20-10 - Pipetel - 11/18 - MFL/Geometry/Video |  |  | 368.7239 | MFL | Risk Model Anomaly | Individual Corrosion | 26.51681 | 2.100132 | 20.1143 | 23.58887 | 09:24 | EXT |  |  | False | False | GW.ILI.38 | 380 |  |  | Cluster Class |  |  | Unknown | Unknown | 0.171 | 290 | 414 | 15 | 7.92 | 7.92 | 0.1 | N | 15 | 12 | [6 empty] | 175 | 508 | 64 | Coal Tar | Coal Tar | 1954 | 64 | 2018 | 15201 | 6t*6t / 15201 | 0 |  |  |  |  | None (with comments) | Missing seam weld angle, SW interactions not checked. | 1609.218 | 1.226998 | 9.195529 | [7 empty] | 500.3997 | 1 | 0.002819007 | 0 | 0.002819007 | 0 | 0.002819007 | 0 | Pitting | (Class: Pitting, SD = 19.321%, SL = 9.967 mm)
111.LAK.20-10 - Pipetel - 11/18 - MFL/Geometry/Video | 342 | 369.15 | 368.7239 | MFL | Anomaly | Metal loss | 16 | 1.27 | 15.2 | 17.8 | 09:25 | EXT |  |  | False | False | GW.ILI.38 | 380 |  |  | Pitting |  |  | Unknown | Unknown | 0.171 | 290 | 414 | 15 | 7.92 | 7.92 | 0.1 | N | 15 | 12 | 20 | 10 | 10 |  |  |  | 175 | 508 | 64 | Coal Tar | Coal Tar | 1954 | 64 | 2018 |  |  | 0 |  |  |  |  | None (with comments) | Missing seam weld angle, SW interactions not checked. | 1618.85 | 1.234343 | 9.250572 | 1619.946 | 1.23518 | 9.256837 | 1438.843 |  | 1619.237 | 1617.914 | [21 empty] | 0.25 | 0.02 | 0.118 | 0.139 | 0.258 | 0.021 | 0.106 | 0.127
111.LAK.20-10 - Pipetel - 11/18 - MFL/Geometry/Video |  |  | 368.7389 | MFL | Risk Model Anomaly | Individual Corrosion | 24.99097 | 1.979285 | 16.82301 | 16.82301 | 10:22 | EXT |  |  | False | False | GW.ILI.38 | 380 |  |  | Cluster Class |  |  | Unknown | Unknown | 0.186 | 290 | 414 | 15 | 7.92 | 7.92 | 0.1 | N | 15 | 12 | [6 empty] | 175 | 508 | 64 | Coal Tar | Coal Tar | 1954 | 64 | 2018 | 15201 | 6t*6t / 15201 | 0 |  |  |  |  | None (with comments) | Missing seam weld angle, SW interactions not checked. | 1614.022 | 1.230661 | 9.222982 | [7 empty] | 500.3997 | 1 | 0.00220602 | 0 | 0.00220602 | 0 | 0.00220602 | 0 | Pitting | (Class: Pitting, SD = 19.321%, SL = 9.967 mm)
111.LAK.20-10 - Pipetel - 11/18 - MFL/Geometry/Video | 343 | 369.165 | 368.7389 | MFL | Anomaly | Metal loss | 15 | 1.19 | 12.7 | 12.7 | 10:22 | EXT |  |  | False | False | GW.ILI.38 | 380 |  |  | Pitting |  |  | Unknown | Unknown | 0.186 | 290 | 414 | 15 | 7.92 | 7.92 | 0.1 | N | 15 | 12 | 20 | 10 | 10 |  |  |  | 175 | 508 | 64 | Coal Tar | Coal Tar | 1954 | 64 | 2018 |  |  | 0 |  |  |  |  | None (with comments) | Missing seam weld angle, SW interactions not checked. | 1620.397 | 1.235522 | 9.25941 | 1621.125 | 1.236079 | 9.263573 | 1440.153 |  | 1620.648 | 1619.791 | [21 empty] | 0.234 | 0.019 | 0.099 | 0.099 | 0.258 | 0.021 | 0.106 | 0.127
111.LAK.20-10 - Pipetel - 11/18 - MFL/Geometry/Video |  |  | 368.7499 | MFL | Risk Model Anomaly | Individual Corrosion | 24.99097 | 1.979285 | 23.58887 | 20.1143 | 08:08 | EXT |  |  | False | False | GW.ILI.38 | 380 |  |  | Cluster Class |  |  | Unknown | Unknown | 0.197 | 290 | 414 | 15 | 7.92 | 7.92 | 0.1 | N | 15 | 12 | [6 empty] | 175 | 508 | 64 | Coal Tar | Coal Tar | 1954 | 64 | 2018 | 15201 | 6t*6t / 15201 | 0 |  |  |  |  | None (with comments) | Missing seam weld angle, SW interactions not checked. | 1605.68 | 1.224301 | 9.175317 | [7 empty] | 500.3997 | 1 | 0.00220602 | 0 | 0.00220602 | 0 | 0.00220602 | 0 | Pitting | (Class: Pitting, SD = 19.321%, SL = 9.967 mm)
111.LAK.20-10 - Pipetel - 11/18 - MFL/Geometry/Video | 344 | 369.176 | 368.7499 | MFL | Anomaly | Metal loss | 15 | 1.19 | 17.8 | 15.2 | 08:08 | EXT |  |  | False | False | GW.ILI.38 | 380 |  |  | Pitting |  |  | Unknown | Unknown | 0.197 | 290 | 414 | 15 | 7.92 | 7.92 | 0.1 | N | 15 | 12 | 20 | 10 | 10 |  |  |  | 175 | 508 | 64 | Coal Tar | Coal Tar | 1954 | 64 | 2018 |  |  | 0 |  |  |  |  | None (with comments) | Missing seam weld angle, SW interactions not checked. | 1617.689 | 1.233457 | 9.243936 | 1619.063 | 1.234506 | 9.251786 | 1437.852 |  | 1618.17 | 1616.523 | [21 empty] | 0.234 | 0.019 | 0.139 | 0.118 | 0.258 | 0.021 | 0.106 | 0.127
109.LAK.20-10 - Pipetel Technologies Inc. - 09/16 - MFL-Geometry-Video | 425 | 369.788 | 369.788 | MFL | Girth Weld | Longitudinal seam | [8 empty] | False | False | ILI.GW.36 | 360 |  |  |  | 12.185 | 03:26 | 3:26 | Unknown | 0 | 290 | 415 | 15 | 7.92 | 7.92 | 0.2 | N | 10 | 12.7 | 19.1 | [5 empty] | 175 | 508 | 54 | Coating and Tape | Unknown | 1962 | 54 | 2016 |  |  | 0
111.LAK.20-10 - Pipetel - 11/18 - MFL/Geometry/Video | 345 | 370.853 | 370.425 | MFL | Anomaly | Metal loss | 30 | 2.39 | 17.8 | 17.8 | 00:01 | EXT |  |  | False | False | GW.ILI.38 | 380 |  |  | Pitting |  |  | Unknown | Unknown | 1.874 | 290 | 414 | 15 | 7.92 | 7.92 | 0.1 | N | 15 | 12 | 20 | 10 | 10 |  |  |  | 175 | 508 | 64 | Coal Tar | Coal Tar | 1954 | 64 | 2018 |  |  | 0 |  |  |  |  | None (with comments) | Missing seam weld angle, SW interactions not checked. | 1610.192 | 1.227741 | 9.201097 | 1613.02 | 1.229899 | 9.21726 | 1431.889 |  | 1611.486 | 1606.914 | [21 empty] | 0.469 | 0.037 | 0.139 | 0.139 | 0.258 | 0.021 | 0.106 | 0.127
111.LAK.20-10 - Pipetel - 11/18 - MFL/Geometry/Video |  |  | 370.425 | MFL | Risk Model Anomaly | Individual Corrosion | 49.4561 | 3.916923 | 23.58887 | 23.58887 | 00:00 | EXT |  |  | False | False | GW.ILI.38 | 380 |  |  | Cluster Class |  |  | Unknown | Unknown | 1.874 | 290 | 414 | 15 | 7.92 | 7.92 | 0.1 | N | 15 | 12 | [6 empty] | 175 | 508 | 64 | Coal Tar | Coal Tar | 1954 | 64 | 2018 | 15201 | 6t*6t / 15201 | 0 |  |  |  |  | None (with comments) | Missing seam weld angle, SW interactions not checked. | 1576.744 | 1.202237 | 9.009964 | [7 empty] | 500.3997 | 1 | 0.05695494 | 0 | 0.05695494 | 0 | 0.05695494 | 0 | Pitting | (Class: Pitting, SD = 19.321%, SL = 9.967 mm)
111.LAK.20-10 - Pipetel - 11/18 - MFL/Geometry/Video | 346 | 371.153 | 370.7246 | MFL | Anomaly | Metal loss | 15 | 1.19 | 15.2 | 17.8 | 00:24 | EXT |  |  | False | False | GW.ILI.38 | 380 |  | 30 | Pitting |  |  | Unknown | Unknown | 2.174 | 290 | 414 | 15 | 7.92 | 7.92 | 0.1 | N | 15 | 12 | 20 | 10 | 10 |  |  |  | 175 | 508 | 64 | Coal Tar | Coal Tar | 1954 | 64 | 2018 |  |  | 0 |  |  |  |  | None (with comments) | Missing seam weld angle, SW interactions not checked. | 1619.169 | 1.234586 | 9.252397 | 1620.194 | 1.235369 | 9.258251 | 1439.108 |  | 1619.526 | 1618.31 | [21 empty] | 0.234 | 0.019 | 0.118 | 0.139 | 0.258 | 0.021 | 0.106 | 0.127
111.LAK.20-10 - Pipetel - 11/18 - MFL/Geometry/Video | 347 | 371.179 | 370.7506 | MFL | Anomaly | Metal loss | 15 | 1.19 | 15.2 | 15.2 | 00:06 | EXT |  |  | False | False | GW.ILI.38 | 380 |  | 30 | Pitting |  |  | Unknown | Unknown | 2.2 | 290 | 414 | 15 | 7.92 | 7.92 | 0.1 | N | 15 | 12 | 20 | 10 | 10 |  |  |  | 175 | 508 | 64 | Coal Tar | Coal Tar | 1954 | 64 | 2018 |  |  | 0 |  |  |  |  | None (with comments) | Missing seam weld angle, SW interactions not checked. | 1619.169 | 1.234586 | 9.252397 | 1620.194 | 1.235369 | 9.258251 | 1439.108 |  | 1619.526 | 1618.31 | [21 empty] | 0.234 | 0.019 | 0.118 | 0.118 | 0.258 | 0.021 | 0.106 | 0.127
111.LAK.20-10 - Pipetel - 11/18 - MFL/Geometry/Video | 348 | 371.199 | 370.7706 | MFL | Anomaly | Metal loss | 15 | 1.19 | 10.2 | 12.7 | 00:30 | EXT |  |  | False | False | GW.ILI.38 | 380 |  | 30 | Pitting |  |  | Unknown | Unknown | 2.22 | 290 | 414 | 15 | 7.92 | 7.92 | 0.1 | N | 15 | 12 | 20 | 10 | 10 |  |  |  | 175 | 508 | 64 | Coal Tar | Coal Tar | 1954 | 64 | 2018 |  |  | 0 |  |  |  |  | None (with comments) | Missing seam weld angle, SW interactions not checked. | 1621.42 | 1.236302 | 9.265259 | 1621.897 | 1.236668 | 9.267985 | 1441.028 |  | 1621.583 | 1621.026 | [21 empty] | 0.234 | 0.019 | 0.079 | 0.099 | 0.258 | 0.021 | 0.106 | 0.127
111.LAK.20-10 - Pipetel - 11/18 - MFL/Geometry/Video | 349 | 371.228 | 370.7995 | MFL | Anomaly | Metal loss | 15 | 1.19 | 12.7 | 15.2 | 00:45 | EXT |  |  | False | False | GW.ILI.38 | 380 |  | 30 | Pitting |  |  | Unknown | Unknown | 2.249 | 290 | 414 | 15 | 7.92 | 7.92 | 0.1 | N | 15 | 12 | 20 | 10 | 10 |  |  |  | 175 | 508 | 64 | Coal Tar | Coal Tar | 1954 | 64 | 2018 |  |  | 0 |  |  |  |  | None (with comments) | Missing seam weld angle, SW interactions not checked. | 1620.397 | 1.235522 | 9.25941 | 1621.125 | 1.236079 | 9.263573 | 1440.153 |  | 1620.648 | 1619.791 | [21 empty] | 0.234 | 0.019 | 0.099 | 0.118 | 0.258 | 0.021 | 0.106 | 0.127
111.LAK.20-10 - Pipetel - 11/18 - MFL/Geometry/Video | 350 | 371.244 | 370.8155 | MFL | Anomaly | Metal loss | 15 | 1.19 | 15.2 | 17.8 | 11:43 | EXT |  |  | False | False | GW.ILI.38 | 380 |  | 30 | Pitting |  |  | Unknown | Unknown | 2.265 | 290 | 414 | 15 | 7.92 | 7.92 | 0.1 | N | 15 | 12 | 20 | 10 | 10 |  |  |  | 175 | 508 | 64 | Coal Tar | Coal Tar | 1954 | 64 | 2018 |  |  | 0 |  |  |  |  | None (with comments) | Missing seam weld angle, SW interactions not checked. | 1619.169 | 1.234586 | 9.252397 | 1620.194 | 1.235369 | 9.258251 | 1439.108 |  | 1619.526 | 1618.31 | [21 empty] | 0.234 | 0.019 | 0.118 | 0.139 | 0.258 | 0.021 | 0.106 | 0.127
111.LAK.20-10 - Pipetel - 11/18 - MFL/Geometry/Video |  |  | 370.8344 | MFL | Risk Model Anomaly | Corrosion Cluster | 37.72354 | 2.987704 | 239.6 | 168.1451 | 00:15 | EXT |  |  | False | False | GW.ILI.38 | 380 |  |  | Cluster Class |  |  | Unknown | Unknown | 2.174 | 290 | 414 | 15 | 7.92 | 7.92 | 0.1 | N | 15 | 12 | [6 empty] | 175 | 508 | 64 | Coal Tar | Coal Tar | 1954 | 64 | 2018 | 15201 | 6t*6t / 15201 | 0 |  |  |  |  | None (with comments) | Missing seam weld angle, SW interactions not checked. | 1232.643 | 0.9398667 | 7.043673 | [7 empty] | 500.3997 | 1 | 0.01433099 | 0 | 0.01433099 | 0 | 0.01170367 | 0.00262732 | General | (Class: General, SD = 19.321%, SL = 9.967 mm)
111.LAK.20-10 - Pipetel - 11/18 - MFL/Geometry/Video | 352 | 371.272 | 370.8435 | MFL | Anomaly | Metal loss | 15 | 1.19 | 12.7 | 12.7 | 00:12 | EXT |  |  | False | False | GW.ILI.38 | 380 |  | 30 | Pitting |  |  | Unknown | Unknown | 2.293 | 290 | 414 | 15 | 7.92 | 7.92 | 0.1 | N | 15 | 12 | 20 | 10 | 10 |  |  |  | 175 | 508 | 64 | Coal Tar | Coal Tar | 1954 | 64 | 2018 |  |  | 0 |  |  |  |  | None (with comments) | Missing seam weld angle, SW interactions not checked. | 1620.397 | 1.235522 | 9.25941 | 1621.125 | 1.236079 | 9.263573 | 1440.153 |  | 1620.648 | 1619.791 | [21 empty] | 0.234 | 0.019 | 0.099 | 0.099 | 0.258 | 0.021 | 0.106 | 0.127
111.LAK.20-10 - Pipetel - 11/18 - MFL/Geometry/Video | 353 | 371.287 | 370.8585 | MFL | Anomaly | Metal loss | 15 | 1.19 | 17.8 | 15.2 | 00:48 | EXT |  |  | False | False | GW.ILI.38 | 380 |  | 30 | Pitting |  |  | Unknown | Unknown | 2.308 | 290 | 414 | 15 | 7.92 | 7.92 | 0.1 | N | 15 | 12 | 20 | 10 | 10 |  |  |  | 175 | 508 | 64 | Coal Tar | Coal Tar | 1954 | 64 | 2018 |  |  | 0 |  |  |  |  | None (with comments) | Missing seam weld angle, SW interactions not checked. | 1617.689 | 1.233457 | 9.243936 | 1619.063 | 1.234506 | 9.251786 | 1437.852 |  | 1618.17 | 1616.523 | [21 empty] | 0.234 | 0.019 | 0.139 | 0.118 | 0.258 | 0.021 | 0.106 | 0.127
111.LAK.20-10 - Pipetel - 11/18 - MFL/Geometry/Video | 354 | 371.317 | 370.8884 | MFL | Anomaly | Metal loss | 15 | 1.19 | 12.7 | 20.3 | 00:06 | EXT |  |  | False | False | GW.ILI.38 | 380 |  | 30 | Pitting |  |  | Unknown | Unknown | 2.338 | 290 | 414 | 15 | 7.92 | 7.92 | 0.1 | N | 15 | 12 | 20 | 10 | 10 |  |  |  | 175 | 508 | 64 | Coal Tar | Coal Tar | 1954 | 64 | 2018 |  |  | 0 |  |  |  |  | None (with comments) | Missing seam weld angle, SW interactions not checked. | 1620.397 | 1.235522 | 9.25941 | 1621.125 | 1.236079 | 9.263573 | 1440.153 |  | 1620.648 | 1619.791 | [21 empty] | 0.234 | 0.019 | 0.099 | 0.158 | 0.258 | 0.021 | 0.106 | 0.127
109.LAK.20-10 - Pipetel Technologies Inc. - 09/16 - MFL-Geometry-Video | 426 | 370.942 | 370.942 | MFL | Anomaly | Longitudinal Weld Anomaly |  |  | 18 | 69 | 03:07 | ND | Longitudinal Weld Anomaly |  | False | False | ILI.GW.36 | 360 |  |  |  |  | 03:26 | 3:26 | Unknown | 1.154 | 290 | 415 | 15 | 7.92 | 7.92 | 0.2 | N | 10 | 12.7 | 19.1 | [5 empty] | 175 | 508 | 54 | Coating and Tape | Unknown | 1962 | 54 | 2016 |  |  | 0 |  |  |  |  | Not Assigned | Missing Input(s): ML |  |  |  | 1623.319 | 1.237752 | 9.276109 |  |  | 1623.319 | 1623.319
111.LAK.20-10 - Pipetel - 11/18 - MFL/Geometry/Video | 355 | 371.371 | 370.9424 | MFL | Anomaly | Metal loss | 23 | 1.83 | 17.8 | 17.8 | 00:30 | EXT |  |  | False | False | GW.ILI.38 | 380 |  | 30 | Pitting |  |  | Unknown | Unknown | 2.392 | 290 | 414 | 15 | 7.92 | 7.92 | 0.1 | N | 15 | 12 | 20 | 10 | 10 |  |  |  | 175 | 508 | 64 | Coal Tar | Coal Tar | 1954 | 64 | 2018 |  |  | 0 |  |  |  |  | None (with comments) | Missing seam weld angle, SW interactions not checked. | 1613.977 | 1.230627 | 9.222728 | 1616.127 | 1.232268 | 9.235014 | 1434.841 |  | 1614.837 | 1611.85 | [21 empty] | 0.359 | 0.028 | 0.139 | 0.139 | 0.258 | 0.021 | 0.106 | 0.127
111.LAK.20-10 - Pipetel - 11/18 - MFL/Geometry/Video |  |  | 377.6236 | MFL | Risk Model Anomaly | Individual Corrosion | 24.99097 | 1.979285 | 20.1143 | 23.58887 | 00:36 | EXT |  |  | False | False | GW.ILI.38 | 380 |  |  | Cluster Class |  |  | Unknown | Unknown | 9.081 | 290 | 414 | 15 | 7.92 | 7.92 | 0.1 | N | 15 | 12 | [6 empty] | 175 | 508 | 64 | Coal Tar | Coal Tar | 1954 | 64 | 2018 | 15201 | 6t*6t / 15201 | 0 |  |  |  |  | None (with comments) | Missing seam weld angle, SW interactions not checked. | 1610.24 | 1.227777 | 9.201369 | [7 empty] | 500.3997 | 1 | 0.00220602 | 0 | 0.00220602 | 0 | 0.00220602 | 0 | Pitting | (Class: Pitting, SD = 19.321%, SL = 9.967 mm)
111.LAK.20-10 - Pipetel - 11/18 - MFL/Geometry/Video | 356 | 378.06 | 377.6236 | MFL | Anomaly | Metal loss | 15 | 1.19 | 15.2 | 17.8 | 00:36 | EXT |  |  | False | False | GW.ILI.38 | 380 |  |  | Pitting |  |  | Unknown | Unknown | 9.081 | 290 | 414 | 15 | 7.92 | 7.92 | 0.1 | N | 15 | 12 | 20 | 10 | 10 |  |  |  | 175 | 508 | 64 | Coal Tar | Coal Tar | 1954 | 64 | 2018 |  |  | 0 |  |  |  |  | None (with comments) | Missing seam weld angle, SW interactions not checked. | 1619.169 | 1.234586 | 9.252397 | 1620.194 | 1.235369 | 9.258251 | 1439.108 |  | 1619.526 | 1618.31 | [21 empty] | 0.234 | 0.019 | 0.118 | 0.139 | 0.258 | 0.021 | 0.106 | 0.127
111.LAK.20-10 - Pipetel - 11/18 - MFL/Geometry/Video | 357 | 379.245 | 378.8073 | MFL | Anomaly | Metal loss | 39 | 3.1 | 10.2 | 10.2 | 02:05 | EXT |  |  | False | False | GW.ILI.38 | 380 |  |  | Pitting |  |  | Unknown | Unknown | 10.266 | 290 | 414 | 15 | 7.92 | 7.92 | 0.1 | N | 15 | 12 | 20 | 10 | 10 |  |  |  | 175 | 508 | 64 | Coal Tar | Coal Tar | 1954 | 64 | 2018 |  |  | 0 |  |  |  |  | None (with comments) | Missing seam weld angle, SW interactions not checked. | 1616.893 | 1.23285 | 9.23939 | 1618.18 | 1.233834 | 9.246745 | 1437.514 |  | 1617.594 | 1615.043 | [21 empty] | 0.609 | 0.048 | 0.079 | 0.079 | 0.258 | 0.021 | 0.106 | 0.127
111.LAK.20-10 - Pipetel - 11/18 - MFL/Geometry/Video |  |  | 378.8073 | MFL | Risk Model Anomaly | Individual Corrosion | 64.24035 | 5.087836 | 13.49008 | 13.49008 | 02:04 | EXT |  |  | False | False | GW.ILI.38 | 380 |  |  | Cluster Class |  |  | Unknown | Unknown | 10.266 | 290 | 414 | 15 | 7.92 | 7.92 | 0.1 | N | 15 | 12 | [6 empty] | 175 | 508 | 64 | Coal Tar | Coal Tar | 1954 | 64 | 2018 | 15201 | 6t*6t / 15201 | 0 |  |  |  |  | Phase 3 | Missing seam weld angle, SW interactions not checked. Feature > 60% depth where tool tolerance is greater than 10% for depth Feature meets Phase 2 criteria in 15201 days Feature >50% depth; possible phase 4 | 1596.638 | 1.217406 | 9.123644 | [7 empty] | 500.3997 | 1 | 0.2073437 | 0 | 0.2073437 | 0 | 0.2073437 | 0 | Pitting | (Class: Pitting, SD = 19.321%, SL = 9.967 mm)
111.LAK.20-10 - Pipetel - 11/18 - MFL/Geometry/Video | 358 | 380.992 | 380.5523 | MFL | Anomaly | Metal loss | 21 | 1.68 | 12.7 | 15.2 | 01:03 | EXT |  |  | False | False | GW.ILI.38 | 390 |  |  | Pitting |  |  | Unknown | Unknown | 12.013 | 290 | 414 | 15 | 7.92 | 7.92 | 0.1 | N | 15 | 12 | 20 | 10 | 10 |  |  |  | 175 | 508 | 64 | Coal Tar | Coal Tar | 1954 | 64 | 2018 |  |  | 0 |  |  |  |  | None (with comments) | Missing seam weld angle, SW interactions not checked. | 1618.977 | 1.23444 | 9.2513 | 1620.017 | 1.235234 | 9.257238 | 1438.99 |  | 1619.371 | 1618.01 | [21 empty] | 0.328 | 0.026 | 0.099 | 0.118 | 0.258 | 0.021 | 0.106 | 0.127
111.LAK.20-10 - Pipetel - 11/18 - MFL/Geometry/Video |  |  | 380.5523 | MFL | Risk Model Anomaly | Individual Corrosion | 34.67186 | 2.746011 | 16.82301 | 20.1143 | 01:02 | EXT |  |  | False | False | GW.ILI.38 | 390 |  |  | Cluster Class |  |  | Unknown | Unknown | 12.013 | 290 | 414 | 15 | 7.92 | 7.92 | 0.1 | N | 15 | 12 | [6 empty] | 175 | 508 | 64 | Coal Tar | Coal Tar | 1954 | 64 | 2018 | 15201 | 6t*6t / 15201 | 0 |  |  |  |  | None (with comments) | Missing seam weld angle, SW interactions not checked. | 1608.96 | 1.226802 | 9.194059 | [7 empty] | 500.3997 | 1 | 0.009486783 | 0 | 0.009486783 | 0 | 0.009486783 | 0 | Pitting | (Class: Pitting, SD = 19.321%, SL = 9.967 mm)
111.LAK.20-10 - Pipetel - 11/18 - MFL/Geometry/Video | 359 | 381 | 380.5603 | MFL | Anomaly | Metal loss | 22 | 1.75 | 12.7 | 30.5 | 10:50 | EXT |  |  | False | False | GW.ILI.38 | 390 |  | 32 | Circumferential Grooving |  |  | Unknown | Unknown | 12.021 | 290 | 414 | 15 | 7.92 | 7.92 | 0.1 | N | 15 | 12 | 20 | 10 | 10 |  |  |  | 175 | 508 | 64 | Coal Tar | Coal Tar | 1954 | 64 | 2018 |  |  | 0 |  |  |  |  | None (with comments) | Missing seam weld angle, SW interactions not checked. | 1618.724 | 1.234246 | 9.24985 | 1619.816 | 1.23508 | 9.256089 | 1438.786 |  | 1619.145 | 1617.687 | [21 empty] | 0.344 | 0.027 | 0.099 | 0.237 | 0.258 | 0.021 | 0.106 | 0.127
111.LAK.20-10 - Pipetel - 11/18 - MFL/Geometry/Video | 360 | 381.001 | 380.5613 | MFL | Anomaly | Metal loss | 15 | 1.19 | 10.2 | 12.7 | 01:51 | EXT |  |  | False | False | GW.ILI.38 | 390 |  |  | Pitting |  |  | Unknown | Unknown | 12.022 | 290 | 414 | 15 | 7.92 | 7.92 | 0.1 | N | 15 | 12 | 20 | 10 | 10 |  |  |  | 175 | 508 | 64 | Coal Tar | Coal Tar | 1954 | 64 | 2018 |  |  | 0 |  |  |  |  | None (with comments) | Missing seam weld angle, SW interactions not checked. | 1621.42 | 1.236302 | 9.265259 | 1621.897 | 1.236668 | 9.267985 | 1441.028 |  | 1621.583 | 1621.026 | [21 empty] | 0.234 | 0.019 | 0.079 | 0.099 | 0.258 | 0.021 | 0.106 | 0.127
111.LAK.20-10 - Pipetel - 11/18 - MFL/Geometry/Video |  |  | 380.5613 | MFL | Risk Model Anomaly | Individual Corrosion | 24.99097 | 1.979285 | 13.49008 | 16.82301 | 01:50 | EXT |  |  | False | False | GW.ILI.38 | 390 |  |  | Cluster Class |  |  | Unknown | Unknown | 12.022 | 290 | 414 | 15 | 7.92 | 7.92 | 0.1 | N | 15 | 12 | [6 empty] | 175 | 508 | 64 | Coal Tar | Coal Tar | 1954 | 64 | 2018 | 15201 | 6t*6t / 15201 | 0 |  |  |  |  | None (with comments) | Missing seam weld angle, SW interactions not checked. | 1617.259 | 1.23313 | 9.241481 | [7 empty] | 500.3997 | 1 | 0.00220602 | 0 | 0.00220602 | 0 | 0.00220602 | 0 | Pitting | (Class: Pitting, SD = 19.321%, SL = 9.967 mm)
111.LAK.20-10 - Pipetel - 11/18 - MFL/Geometry/Video | 361 | 381.014 | 380.5742 | MFL | Anomaly | Metal loss | 37 | 2.92 | 15.2 | 30.5 | 08:25 | EXT |  |  | False | False | GW.ILI.38 | 390 |  | 31 | Circumferential Grooving |  |  | Unknown | Unknown | 12.035 | 290 | 414 | 15 | 7.92 | 7.92 | 0.1 | N | 15 | 12 | 20 | 10 | 10 |  |  |  | 175 | 508 | 64 | Coal Tar | Coal Tar | 1954 | 64 | 2018 |  |  | 0 |  |  |  |  | None (with comments) | Missing seam weld angle, SW interactions not checked. | 1610.361 | 1.22787 | 9.202064 | 1612.965 | 1.229857 | 9.216944 | 1432.244 |  | 1611.739 | 1606.768 | [21 empty] | 0.578 | 0.046 | 0.118 | 0.237 | 0.258 | 0.021 | 0.106 | 0.127
111.LAK.20-10 - Pipetel - 11/18 - MFL/Geometry/Video |  |  | 380.5742 | MFL | Risk Model Anomaly | Individual Corrosion | 61.18867 | 4.846142 | 20.1143 | 40.37024 | 08:24 | EXT |  |  | False | False | GW.ILI.38 | 390 |  |  | Cluster Class |  |  | Unknown | Unknown | 12.035 | 290 | 414 | 15 | 7.92 | 7.92 | 0.1 | N | 15 | 12 | [6 empty] | 175 | 508 | 64 | Coal Tar | Coal Tar | 1954 | 64 | 2018 | 15201 | 6t*6t / 15201 | 0 |  |  |  |  | Phase 3 | Missing seam weld angle, SW interactions not checked. Feature > 60% depth where tool tolerance is greater than 10% for depth Feature meets Phase 2 criteria in 15201 days Feature >50% depth; possible phase 4 | 1572.01 | 1.198628 | 8.982914 | [7 empty] | 500.3997 | 1 | 0.165123 | 0 | 0.165123 | 0 | 0.165123 | 0 | Circumferential Grooving | (Class: Circumferential Grooving, SD = 19.321%, SL = 9.967 mm)
111.LAK.20-10 - Pipetel - 11/18 - MFL/Geometry/Video |  |  | 380.5905 | MFL | Risk Model Anomaly | Corrosion Cluster | 36.1977 | 2.866858 | 77.40056 | 107.3429 | 10:35 | EXT |  |  | False | False | GW.ILI.38 | 390 |  |  | Cluster Class |  |  | Unknown | Unknown | 12.021 | 290 | 414 | 15 | 7.92 | 7.92 | 0.1 | N | 15 | 12 | [6 empty] | 175 | 508 | 64 | Coal Tar | Coal Tar | 1954 | 64 | 2018 | 15201 | 6t*6t / 15201 | 0 |  |  |  |  | None (with comments) | Missing seam weld angle, SW interactions not checked. | 1443.9 | 1.100947 | 8.250859 | [7 empty] | 500.3997 | 1 | 0.01169275 | 0 | 0.01169275 | 0 | 0.01169275 | 0 | General | (Class: General, SD = 19.321%, SL = 9.967 mm)
111.LAK.20-10 - Pipetel - 11/18 - MFL/Geometry/Video | 364 | 381.045 | 380.6052 | MFL | Anomaly | Metal loss | 15 | 1.19 | 10.2 | 10.2 | 09:03 | EXT |  |  | False | False | GW.ILI.38 | 390 |  | 31 | Pitting |  |  | Unknown | Unknown | 12.066 | 290 | 414 | 15 | 7.92 | 7.92 | 0.1 | N | 15 | 12 | 20 | 10 | 10 |  |  |  | 175 | 508 | 64 | Coal Tar | Coal Tar | 1954 | 64 | 2018 |  |  | 0 |  |  |  |  | None (with comments) | Missing seam weld angle, SW interactions not checked. | 1621.42 | 1.236302 | 9.265259 | 1621.897 | 1.236668 | 9.267985 | 1441.028 |  | 1621.583 | 1621.026 | [21 empty] | 0.234 | 0.019 | 0.079 | 0.079 | 0.258 | 0.021 | 0.106 | 0.127
111.LAK.20-10 - Pipetel - 11/18 - MFL/Geometry/Video |  |  | 380.6052 | MFL | Risk Model Anomaly | Individual Corrosion | 24.99097 | 1.979285 | 13.49008 | 13.49008 | 09:02 | EXT |  |  | False | False | GW.ILI.38 | 390 |  |  | Cluster Class |  |  | Unknown | Unknown | 12.066 | 290 | 414 | 15 | 7.92 | 7.92 | 0.1 | N | 15 | 12 | [6 empty] | 175 | 508 | 64 | Coal Tar | Coal Tar | 1954 | 64 | 2018 | 15201 | 6t*6t / 15201 | 0 |  |  |  |  | None (with comments) | Missing seam weld angle, SW interactions not checked. | 1617.259 | 1.23313 | 9.241481 | [7 empty] | 500.3997 | 1 | 0.00220602 | 0 | 0.00220602 | 0 | 0.00220602 | 0 | Pitting | (Class: Pitting, SD = 19.321%, SL = 9.967 mm)
111.LAK.20-10 - Pipetel - 11/18 - MFL/Geometry/Video | 365 | 381.059 | 380.6192 | MFL | Anomaly | Metal loss | 15 | 1.19 | 15.2 | 17.8 | 10:16 | EXT |  |  | False | False | GW.ILI.38 | 390 |  | 32 | Pitting |  |  | Unknown | Unknown | 12.08 | 290 | 414 | 15 | 7.92 | 7.92 | 0.1 | N | 15 | 12 | 20 | 10 | 10 |  |  |  | 175 | 508 | 64 | Coal Tar | Coal Tar | 1954 | 64 | 2018 |  |  | 0 |  |  |  |  | None (with comments) | Missing seam weld angle, SW interactions not checked. | 1619.169 | 1.234586 | 9.252397 | 1620.194 | 1.235369 | 9.258251 | 1439.108 |  | 1619.526 | 1618.31 | [21 empty] | 0.234 | 0.019 | 0.118 | 0.139 | 0.258 | 0.021 | 0.106 | 0.127
111.LAK.20-10 - Pipetel - 11/18 - MFL/Geometry/Video | 366 | 381.245 | 380.805 | MFL | Girth Weld | Not identifiable seam | [5 empty] | N/A |  |  | False | False | GW.ILI.39 | 390 |  |  |  | 13.424 |  | Unknown | Unknown | 0 | 290 | 414 | 15 | 7.92 | 7.92 | 0.1 | N | [8 empty] | 175 | 508 | 64 | Coal Tar | Coal Tar | 1954 | 64 | 2018 |  |  | 0
111.LAK.20-10 - Pipetel - 11/18 - MFL/Geometry/Video | 367 | 381.432 | 380.9918 | MFL | Anomaly | Metal loss | 39 | 3.1 | 10.2 | 17.8 | 10:25 | EXT |  |  | False | False | GW.ILI.39 | 390 |  | 33 | Pitting |  |  | Unknown | Unknown | 0.187 | 290 | 414 | 15 | 7.92 | 7.92 | 0.1 | N | 15 | 12 | 20 | 10 | 10 |  |  |  | 175 | 508 | 64 | Coal Tar | Coal Tar | 1954 | 64 | 2018 |  |  | 0 |  |  |  |  | None (with comments) | Missing seam weld angle, SW interactions not checked. | 1616.893 | 1.23285 | 9.23939 | 1618.18 | 1.233834 | 9.246745 | 1437.514 |  | 1617.594 | 1615.043 | [21 empty] | 0.609 | 0.048 | 0.079 | 0.139 | 0.258 | 0.021 | 0.106 | 0.127
111.LAK.20-10 - Pipetel - 11/18 - MFL/Geometry/Video |  |  | 381.0127 | MFL | Risk Model Anomaly | Corrosion Cluster | 65.76619 | 5.208682 | 55.4416 | 255.7368 | 10:01 | EXT |  |  | False | False | GW.ILI.39 | 390 |  |  | Cluster Class |  |  | Unknown | Unknown | 0.187 | 290 | 414 | 15 | 7.92 | 7.92 | 0.1 | N | 15 | 12 | [6 empty] | 175 | 508 | 64 | Coal Tar | Coal Tar | 1954 | 64 | 2018 | 15201 | 6t*6t / 15201 | 0 |  |  |  |  | Phase 3 | Missing seam weld angle, SW interactions not checked. Feature > 60% depth where tool tolerance is greater than 10% for depth Feature meets Phase 2 criteria in 15201 days Feature >50% depth; possible phase 4 | 1325.44 | 1.010623 | 7.573945 | [7 empty] | 500.3997 | 1 | 0.2306525 | 0 | 0.2306525 | 0 | 0.2306525 | 0 | General | (Class: General, SD = 19.321%, SL = 9.967 mm)
111.LAK.20-10 - Pipetel - 11/18 - MFL/Geometry/Video | 369 | 381.455 | 381.0147 | MFL | Anomaly | Metal loss | 26 | 2.06 | 15.2 | 27.9 | 09:13 | EXT |  |  | False | False | GW.ILI.39 | 390 |  | 33 | Pitting |  |  | Unknown | Unknown | 0.21 | 290 | 414 | 15 | 7.92 | 7.92 | 0.1 | N | 15 | 12 | 20 | 10 | 10 |  |  |  | 175 | 508 | 64 | Coal Tar | Coal Tar | 1954 | 64 | 2018 |  |  | 0 |  |  |  |  | None (with comments) | Missing seam weld angle, SW interactions not checked. | 1615.282 | 1.231622 | 9.230183 | 1617.109 | 1.233017 | 9.240623 | 1435.972 |  | 1616.046 | 1613.377 | [21 empty] | 0.406 | 0.032 | 0.118 | 0.217 | 0.258 | 0.021 | 0.106 | 0.127
111.LAK.20-10 - Pipetel - 11/18 - MFL/Geometry/Video | 370 | 381.456 | 381.0157 | MFL | Anomaly | Metal loss | 16 | 1.27 | 10.2 | 10.2 | 10:57 | EXT |  |  | False | False | GW.ILI.39 | 390 |  | 33 | Pitting |  |  | Unknown | Unknown | 0.211 | 290 | 414 | 15 | 7.92 | 7.92 | 0.1 | N | 15 | 12 | 20 | 10 | 10 |  |  |  | 175 | 508 | 64 | Coal Tar | Coal Tar | 1954 | 64 | 2018 |  |  | 0 |  |  |  |  | None (with comments) | Missing seam weld angle, SW interactions not checked. | 1621.274 | 1.236191 | 9.264423 | 1621.785 | 1.236582 | 9.267341 | 1440.906 |  | 1621.451 | 1620.845 | [21 empty] | 0.25 | 0.02 | 0.079 | 0.079 | 0.258 | 0.021 | 0.106 | 0.127
111.LAK.20-10 - Pipetel - 11/18 - MFL/Geometry/Video | 371 | 381.46 | 381.0197 | MFL | Anomaly | Metal loss | 30 | 2.39 | 15.2 | 25.4 | 09:49 | EXT |  |  | False | False | GW.ILI.39 | 390 |  | 33 | Pitting |  |  | Unknown | Unknown | 0.215 | 290 | 414 | 15 | 7.92 | 7.92 | 0.1 | N | 15 | 12 | 20 | 10 | 10 |  |  |  | 175 | 508 | 64 | Coal Tar | Coal Tar | 1954 | 64 | 2018 |  |  | 0 |  |  |  |  | None (with comments) | Missing seam weld angle, SW interactions not checked. | 1613.632 | 1.230364 | 9.220756 | 1615.75 | 1.231981 | 9.23286 | 1434.694 |  | 1614.59 | 1611.208 | [21 empty] | 0.469 | 0.037 | 0.118 | 0.198 | 0.258 | 0.021 | 0.106 | 0.127
111.LAK.20-10 - Pipetel - 11/18 - MFL/Geometry/Video | 372 | 381.462 | 381.0217 | MFL | Anomaly | Metal loss | 40 | 3.18 | 15.2 | 17.8 | 10:15 | EXT |  |  | False | False | GW.ILI.39 | 390 |  | 33 | Pitting |  |  | Unknown | Unknown | 0.217 | 290 | 414 | 15 | 7.92 | 7.92 | 0.1 | N | 15 | 12 | 20 | 10 | 10 |  |  |  | 175 | 508 | 64 | Coal Tar | Coal Tar | 1954 | 64 | 2018 |  |  | 0 |  |  |  |  | None (with comments) | Missing seam weld angle, SW interactions not checked. | 1608.784 | 1.226667 | 9.193049 | 1611.576 | 1.228798 | 9.209007 | 1431.102 |  | 1610.381 | 1604.557 | [21 empty] | 0.625 | 0.049 | 0.118 | 0.139 | 0.258 | 0.021 | 0.106 | 0.127
111.LAK.20-10 - Pipetel - 11/18 - MFL/Geometry/Video | 373 | 381.471 | 381.0307 | MFL | Anomaly | Metal loss | 31 | 2.46 | 15.2 | 27.9 | 08:26 | EXT |  |  | False | False | GW.ILI.39 | 390 |  | 33 | Pitting |  |  | Unknown | Unknown | 0.226 | 290 | 414 | 15 | 7.92 | 7.92 | 0.1 | N | 15 | 12 | 20 | 10 | 10 |  |  |  | 175 | 508 | 64 | Coal Tar | Coal Tar | 1954 | 64 | 2018 |  |  | 0 |  |  |  |  | None (with comments) | Missing seam weld angle, SW interactions not checked. | 1613.197 | 1.230032 | 9.218266 | 1615.387 | 1.231704 | 9.230781 | 1434.361 |  | 1614.207 | 1610.627 | [21 empty] | 0.484 | 0.038 | 0.118 | 0.217 | 0.258 | 0.021 | 0.106 | 0.127
111.LAK.20-10 - Pipetel - 11/18 - MFL/Geometry/Video |  |  | 381.0307 | MFL | Risk Model Anomaly | Individual Corrosion | 50.98194 | 4.03777 | 20.1143 | 36.93731 | 08:26 | EXT |  |  | False | False | GW.ILI.39 | 390 |  |  | Cluster Class |  |  | Unknown | Unknown | 0.226 | 290 | 414 | 15 | 7.92 | 7.92 | 0.1 | N | 15 | 12 | [6 empty] | 175 | 508 | 64 | Coal Tar | Coal Tar | 1954 | 64 | 2018 | 15201 | 6t*6t / 15201 | 0 |  |  |  |  | Possible Phase 4 | Missing seam weld angle, SW interactions not checked. Feature >50% depth; possible phase 4 | 1586.774 | 1.209885 | 9.06728 | [7 empty] | 500.3997 | 1 | 0.06656307 | 0 | 0.06656307 | 0 | 0.06656307 | 0 | Pitting | (Class: Pitting, SD = 19.321%, SL = 9.967 mm)
111.LAK.20-10 - Pipetel - 11/18 - MFL/Geometry/Video | 374 | 381.474 | 381.0337 | MFL | Anomaly | Metal loss | 32 | 2.54 | 10.2 | 20.3 | 10:50 | EXT |  |  | False | False | GW.ILI.39 | 390 |  | 33 | Pitting |  |  | Unknown | Unknown | 0.229 | 290 | 414 | 15 | 7.92 | 7.92 | 0.1 | N | 15 | 12 | 20 | 10 | 10 |  |  |  | 175 | 508 | 64 | Coal Tar | Coal Tar | 1954 | 64 | 2018 |  |  | 0 |  |  |  |  | None (with comments) | Missing seam weld angle, SW interactions not checked. | 1618.473 | 1.234055 | 9.248416 | 1619.534 | 1.234865 | 9.254477 | 1438.685 |  | 1618.963 | 1617.219 | [21 empty] | 0.5 | 0.04 | 0.079 | 0.158 | 0.258 | 0.021 | 0.106 | 0.127
109.LAK.20-10 - Pipetel Technologies Inc. - 09/16 - MFL-Geometry-Video | 427 | 381.973 | 381.973 | MFL | Girth Weld | Longitudinal seam | [8 empty] | False | False | ILI.GW.37 | 370 |  |  |  | 24.523 | 10:16 | 10:16 | Unknown | 0 | 290 | 415 | 15 | 7.92 | 7.92 | 0.2 | N | 10 | 12.7 | 19.1 | [5 empty] | 175 | 508 | 54 | Coating and Tape | Unknown | 1962 | 54 | 2016 |  |  | 0
111.LAK.20-10 - Pipetel - 11/18 - MFL/Geometry/Video | 375 | 384.385 | 383.9413 | MFL | Anomaly | Metal loss | 15 | 1.19 | 10.2 | 10.2 | 07:12 | EXT |  |  | False | False | GW.ILI.39 | 390 |  |  | Pitting |  |  | Unknown | Unknown | 3.14 | 290 | 414 | 15 | 7.92 | 7.92 | 0.1 | N | 15 | 12 | 20 | 10 | 10 |  |  |  | 175 | 508 | 64 | Coal Tar | Coal Tar | 1954 | 64 | 2018 |  |  | 0 |  |  |  |  | None (with comments) | Missing seam weld angle, SW interactions not checked. | 1621.42 | 1.236302 | 9.265259 | 1621.897 | 1.236668 | 9.267985 | 1441.028 |  | 1621.583 | 1621.026 | [21 empty] | 0.234 | 0.019 | 0.079 | 0.079 | 0.258 | 0.021 | 0.106 | 0.127
111.LAK.20-10 - Pipetel - 11/18 - MFL/Geometry/Video |  |  | 383.9413 | MFL | Risk Model Anomaly | Individual Corrosion | 24.99097 | 1.979285 | 13.49008 | 13.49008 | 07:12 | EXT |  |  | False | False | GW.ILI.39 | 390 |  |  | Cluster Class |  |  | Unknown | Unknown | 3.14 | 290 | 414 | 15 | 7.92 | 7.92 | 0.1 | N | 15 | 12 | [6 empty] | 175 | 508 | 64 | Coal Tar | Coal Tar | 1954 | 64 | 2018 | 15201 | 6t*6t / 15201 | 0 |  |  |  |  | None (with comments) | Missing seam weld angle, SW interactions not checked. | 1617.259 | 1.23313 | 9.241481 | [7 empty] | 500.3997 | 1 | 0.00220602 | 0 | 0.00220602 | 0 | 0.00220602 | 0 | Pitting | (Class: Pitting, SD = 19.321%, SL = 9.967 mm)
111.LAK.20-10 - Pipetel - 11/18 - MFL/Geometry/Video |  |  | 384.9052 | MFL | Risk Model Anomaly | Individual Corrosion | 57.61115 | 4.562803 | 20.1143 | 26.88016 | 05:54 | EXT |  |  | False | False | GW.ILI.39 | 390 |  |  | Cluster Class |  |  | Unknown | Unknown | 4.105 | 290 | 414 | 15 | 7.92 | 7.92 | 0.1 | N | 15 | 12 | [6 empty] | 175 | 508 | 64 | Coal Tar | Coal Tar | 1954 | 64 | 2018 | 15201 | 6t*6t / 15201 | 0 |  |  |  |  | Possible Phase 4 | Missing seam weld angle, SW interactions not checked. Feature >50% depth; possible phase 4 | 1577.724 | 1.202984 | 9.015563 | [7 empty] | 500.3997 | 1 | 0.123273 | 0 | 0.123273 | 0 | 0.123273 | 0 | Pitting | (Class: Pitting, SD = 19.321%, SL = 9.967 mm)
111.LAK.20-10 - Pipetel - 11/18 - MFL/Geometry/Video | 376 | 385.35 | 384.9052 | MFL | Anomaly | Metal loss | 35 | 2.77 | 15.2 | 20.3 | 05:55 | EXT |  |  | False | False | GW.ILI.39 | 390 |  |  | Pitting |  |  | Unknown | Unknown | 4.105 | 290 | 414 | 15 | 7.92 | 7.92 | 0.1 | N | 15 | 12 | 20 | 10 | 10 |  |  |  | 175 | 508 | 64 | Coal Tar | Coal Tar | 1954 | 64 | 2018 |  |  | 0 |  |  |  |  | None (with comments) | Missing seam weld angle, SW interactions not checked. | 1611.351 | 1.228625 | 9.20772 | 1613.821 | 1.23051 | 9.221835 | 1432.974 |  | 1612.597 | 1608.132 | [21 empty] | 0.547 | 0.043 | 0.118 | 0.158 | 0.258 | 0.021 | 0.106 | 0.127
111.LAK.20-10 - Pipetel - 11/18 - MFL/Geometry/Video |  |  | 385.8921 | MFL | Risk Model Anomaly | Individual Corrosion | 70.86955 | 5.612869 | 16.82301 | 26.88016 | 07:00 | EXT |  |  | False | False | GW.ILI.39 | 390 |  |  | Cluster Class |  |  | Unknown | Unknown | 5.093 | 290 | 414 | 15 | 7.92 | 7.92 | 0.1 | N | 15 | 12 | [6 empty] | 175 | 508 | 64 | Coal Tar | Coal Tar | 1954 | 64 | 2018 | 15201 | 6t*6t / 15201 | 0 |  |  |  |  | Phase 1 | Feature with depth > 70% NWT No further checks performed | 1572.44 | 1.198955 | 8.985369 | [7 empty] | 500.3997 | 1 | 0.3182619 | 0 | 0.3182619 | 0 | 0.3182619 | 0 | Pitting | (Class: Pitting, SD = 19.321%, SL = 9.967 mm)
111.LAK.20-10 - Pipetel - 11/18 - MFL/Geometry/Video | 377 | 386.338 | 385.8921 | MFL | Anomaly | Metal loss | 43 | 3.4 | 12.7 | 20.3 | 07:00 | EXT |  |  | False | False | GW.ILI.39 | 390 |  |  | Pitting |  |  | Unknown | Unknown | 5.093 | 290 | 414 | 15 | 7.92 | 7.92 | 0.1 | N | 15 | 12 | 20 | 10 | 10 |  |  |  | 175 | 508 | 64 | Coal Tar | Coal Tar | 1954 | 64 | 2018 |  |  | 0 |  |  |  |  | None (with comments) | Missing seam weld angle, SW interactions not checked. | 1611.859 | 1.229012 | 9.210624 | 1613.982 | 1.230633 | 9.222755 | 1433.637 |  | 1613.166 | 1608.343 | [21 empty] | 0.672 | 0.053 | 0.099 | 0.158 | 0.258 | 0.021 | 0.106 | 0.127
111.LAK.20-10 - Pipetel - 11/18 - MFL/Geometry/Video | 378 | 386.343 | 385.8971 | MFL | Anomaly | Metal loss | 23 | 1.83 | 10.2 | 10.2 | 07:37 | EXT |  |  | False | False | GW.ILI.39 | 390 |  | 34 | Pitting |  |  | Unknown | Unknown | 5.098 | 290 | 414 | 15 | 7.92 | 7.92 | 0.1 | N | 15 | 12 | 20 | 10 | 10 |  |  |  | 175 | 508 | 64 | Coal Tar | Coal Tar | 1954 | 64 | 2018 |  |  | 0 |  |  |  |  | None (with comments) | Missing seam weld angle, SW interactions not checked. | 1620.164 | 1.235344 | 9.258079 | 1620.914 | 1.235918 | 9.262367 | 1440.002 |  | 1620.456 | 1619.442 | [21 empty] | 0.359 | 0.028 | 0.079 | 0.079 | 0.258 | 0.021 | 0.106 | 0.127
111.LAK.20-10 - Pipetel - 11/18 - MFL/Geometry/Video |  |  | 385.9236 | MFL | Risk Model Anomaly | Corrosion Cluster | 42.8269 | 3.39189 | 66.42891 | 35.65576 | 07:41 | EXT |  |  | False | False | GW.ILI.39 | 390 |  |  | Cluster Class |  |  | Unknown | Unknown | 5.098 | 290 | 414 | 15 | 7.92 | 7.92 | 0.1 | N | 15 | 12 | [6 empty] | 175 | 508 | 64 | Coal Tar | Coal Tar | 1954 | 64 | 2018 | 15201 | 6t*6t / 15201 | 0 |  |  |  |  | None (with comments) | Missing seam weld angle, SW interactions not checked. | 1434.875 | 1.094065 | 8.199286 | [7 empty] | 500.3997 | 1 | 0.0271792 | 0 | 0.0271792 | 0 | 0.0271792 | 0 | General | (Class: General, SD = 19.321%, SL = 9.967 mm)
111.LAK.20-10 - Pipetel - 11/18 - MFL/Geometry/Video | 380 | 386.396 | 385.95 | MFL | Anomaly | Metal loss | 26 | 2.06 | 10.2 | 10.2 | 07:46 | EXT |  |  | False | False | GW.ILI.39 | 390 |  | 34 | Pitting |  |  | Unknown | Unknown | 5.151 | 290 | 414 | 15 | 7.92 | 7.92 | 0.1 | N | 15 | 12 | 20 | 10 | 10 |  |  |  | 175 | 508 | 64 | Coal Tar | Coal Tar | 1954 | 64 | 2018 |  |  | 0 |  |  |  |  | None (with comments) | Missing seam weld angle, SW interactions not checked. | 1619.637 | 1.234942 | 9.255067 | 1620.491 | 1.235595 | 9.259949 | 1439.584 |  | 1619.987 | 1618.761 | [21 empty] | 0.406 | 0.032 | 0.079 | 0.079 | 0.258 | 0.021 | 0.106 | 0.127
111.LAK.20-10 - Pipetel - 11/18 - MFL/Geometry/Video | 381 | 386.484 | 386.0379 | MFL | Anomaly | Metal loss | 25 | 1.98 | 10.2 | 12.7 | 07:21 | EXT |  |  | False | False | GW.ILI.39 | 390 |  |  | Pitting |  |  | Unknown | Unknown | 5.239 | 290 | 414 | 15 | 7.92 | 7.92 | 0.1 | N | 15 | 12 | 20 | 10 | 10 |  |  |  | 175 | 508 | 64 | Coal Tar | Coal Tar | 1954 | 64 | 2018 |  |  | 0 |  |  |  |  | None (with comments) | Missing seam weld angle, SW interactions not checked. | 1619.816 | 1.235079 | 9.256092 | 1620.636 | 1.235706 | 9.260776 | 1439.726 |  | 1620.146 | 1618.994 | [21 empty] | 0.391 | 0.031 | 0.079 | 0.099 | 0.258 | 0.021 | 0.106 | 0.127
111.LAK.20-10 - Pipetel - 11/18 - MFL/Geometry/Video |  |  | 386.0379 | MFL | Risk Model Anomaly | Individual Corrosion | 41.30106 | 3.271044 | 13.49008 | 16.82301 | 07:20 | EXT |  |  | False | False | GW.ILI.39 | 390 |  |  | Cluster Class |  |  | Unknown | Unknown | 5.239 | 290 | 414 | 15 | 7.92 | 7.92 | 0.1 | N | 15 | 12 | [6 empty] | 175 | 508 | 64 | Coal Tar | Coal Tar | 1954 | 64 | 2018 | 15201 | 6t*6t / 15201 | 0 |  |  |  |  | None (with comments) | Missing seam weld angle, SW interactions not checked. | 1611.21 | 1.228517 | 9.206914 | [7 empty] | 500.3997 | 1 | 0.02259172 | 0 | 0.02259172 | 0 | 0.02259172 | 0 | Pitting | (Class: Pitting, SD = 19.321%, SL = 9.967 mm)
111.LAK.20-10 - Pipetel - 11/18 - MFL/Geometry/Video | 382 | 388.207 | 387.7589 | MFL | Anomaly | Metal loss | 21 | 1.68 | 15.2 | 15.2 | 02:30 | EXT |  |  | False | False | GW.ILI.39 | 390 |  |  | Pitting |  |  | Unknown | Unknown | 6.962 | 290 | 414 | 15 | 7.92 | 7.92 | 0.1 | N | 15 | 12 | 20 | 10 | 10 |  |  |  | 175 | 508 | 64 | Coal Tar | Coal Tar | 1954 | 64 | 2018 |  |  | 0 |  |  |  |  | None (with comments) | Missing seam weld angle, SW interactions not checked. | 1617.156 | 1.233051 | 9.240894 | 1618.616 | 1.234166 | 9.249236 | 1437.462 |  | 1617.715 | 1615.786 | [21 empty] | 0.328 | 0.026 | 0.118 | 0.118 | 0.258 | 0.021 | 0.106 | 0.127
111.LAK.20-10 - Pipetel - 11/18 - MFL/Geometry/Video |  |  | 387.7589 | MFL | Risk Model Anomaly | Individual Corrosion | 34.67186 | 2.746011 | 20.1143 | 20.1143 | 02:30 | EXT |  |  | False | False | GW.ILI.39 | 390 |  |  | Cluster Class |  |  | Unknown | Unknown | 6.962 | 290 | 414 | 15 | 7.92 | 7.92 | 0.1 | N | 15 | 12 | [6 empty] | 175 | 508 | 64 | Coal Tar | Coal Tar | 1954 | 64 | 2018 | 15201 | 6t*6t / 15201 | 0 |  |  |  |  | None (with comments) | Missing seam weld angle, SW interactions not checked. | 1603.145 | 1.222368 | 9.160828 | [7 empty] | 500.3997 | 1 | 0.009486783 | 0 | 0.009486783 | 0 | 0.009486783 | 0 | Pitting | (Class: Pitting, SD = 19.321%, SL = 9.967 mm)
111.LAK.20-10 - Pipetel - 11/18 - MFL/Geometry/Video | 383 | 390.893 | 390.4418 | MFL | Anomaly | Metal loss | 15 | 1.19 | 12.7 | 12.7 | 07:52 | EXT |  |  | False | False | GW.ILI.39 | 390 |  |  | Pitting |  |  | Unknown | Unknown | 9.648 | 290 | 414 | 15 | 7.92 | 7.92 | 0.1 | N | 15 | 12 | 20 | 10 | 10 |  |  |  | 175 | 508 | 64 | Coal Tar | Coal Tar | 1954 | 64 | 2018 |  |  | 0 |  |  |  |  | None (with comments) | Missing seam weld angle, SW interactions not checked. | 1620.397 | 1.235522 | 9.25941 | 1621.125 | 1.236079 | 9.263573 | 1440.153 |  | 1620.648 | 1619.791 | [21 empty] | 0.234 | 0.019 | 0.099 | 0.099 | 0.258 | 0.021 | 0.106 | 0.127
111.LAK.20-10 - Pipetel - 11/18 - MFL/Geometry/Video |  |  | 390.4418 | MFL | Risk Model Anomaly | Individual Corrosion | 24.99097 | 1.979285 | 16.82301 | 16.82301 | 07:52 | EXT |  |  | False | False | GW.ILI.39 | 390 |  |  | Cluster Class |  |  | Unknown | Unknown | 9.648 | 290 | 414 | 15 | 7.92 | 7.92 | 0.1 | N | 15 | 12 | [6 empty] | 175 | 508 | 64 | Coal Tar | Coal Tar | 1954 | 64 | 2018 | 15201 | 6t*6t / 15201 | 0 |  |  |  |  | None (with comments) | Missing seam weld angle, SW interactions not checked. | 1614.022 | 1.230661 | 9.222982 | [7 empty] | 500.3997 | 1 | 0.00220602 | 0 | 0.00220602 | 0 | 0.00220602 | 0 | Pitting | (Class: Pitting, SD = 19.321%, SL = 9.967 mm)
111.LAK.20-10 - Pipetel - 11/18 - MFL/Geometry/Video | 384 | 392.012 | 391.5595 | MFL | Anomaly | Metal loss | 20 | 1.57 | 15.2 | 15.2 | 07:40 | EXT |  |  | False | False | GW.ILI.39 | 390 |  |  | Pitting |  |  | Unknown | Unknown | 10.767 | 290 | 414 | 15 | 7.92 | 7.92 | 0.1 | N | 15 | 12 | 20 | 10 | 10 |  |  |  | 175 | 508 | 64 | Coal Tar | Coal Tar | 1954 | 64 | 2018 |  |  | 0 |  |  |  |  | None (with comments) | Missing seam weld angle, SW interactions not checked. | 1617.509 | 1.23332 | 9.242907 | 1618.895 | 1.234379 | 9.250831 | 1437.747 |  | 1618.03 | 1616.232 | [21 empty] | 0.313 | 0.025 | 0.118 | 0.118 | 0.258 | 0.021 | 0.106 | 0.127
111.LAK.20-10 - Pipetel - 11/18 - MFL/Geometry/Video |  |  | 391.5595 | MFL | Risk Model Anomaly | Individual Corrosion | 33.14601 | 2.625164 | 20.1143 | 20.1143 | 07:40 | EXT |  |  | False | False | GW.ILI.39 | 390 |  |  | Cluster Class |  |  | Unknown | Unknown | 10.767 | 290 | 414 | 15 | 7.92 | 7.92 | 0.1 | N | 15 | 12 | [6 empty] | 175 | 508 | 64 | Coal Tar | Coal Tar | 1954 | 64 | 2018 | 15201 | 6t*6t / 15201 | 0 |  |  |  |  | None (with comments) | Missing seam weld angle, SW interactions not checked. | 1604.367 | 1.223299 | 9.167809 | [7 empty] | 500.3997 | 1 | 0.007653726 | 0 | 0.007653726 | 0 | 0.007653726 | 0 | Pitting | (Class: Pitting, SD = 19.321%, SL = 9.967 mm)
109.LAK.20-10 - Pipetel Technologies Inc. - 09/16 - MFL-Geometry-Video | 428 | 392.257 | 392.257 | MFL | Tap |  |  |  | 79 | 66 | 00:01 |  | Tap |  | False | False | ILI.GW.37 | 370 |  |  |  |  | 10:16 | 10:16 | Unknown | 10.284 | 290 | 415 | 15 | 7.92 | 7.92 | 0.2 | N | 10 | 12.7 | 19.1 | [5 empty] | 175 | 508 | 54 | Coating and Tape | Unknown | 1962 | 54 | 2016 |  |  | 0
111.LAK.20-10 - Pipetel - 11/18 - MFL/Geometry/Video |  |  | 392.3386 | MFL | Risk Model Anomaly | Individual Corrosion | 24.99097 | 1.979285 | 16.82301 | 13.49008 | 00:00 | EXT |  |  | False | False | GW.ILI.39 | 390 |  |  | Cluster Class |  |  | Unknown | Unknown | 11.547 | 290 | 414 | 15 | 7.92 | 7.92 | 0.1 | N | 15 | 12 | [6 empty] | 175 | 508 | 64 | Coal Tar | Coal Tar | 1954 | 64 | 2018 | 15201 | 6t*6t / 15201 | 0 |  |  |  |  | None (with comments) | Missing seam weld angle, SW interactions not checked. | 1614.022 | 1.230661 | 9.222982 | [7 empty] | 500.3997 | 1 | 0.00220602 | 0 | 0.00220602 | 0 | 0.00220602 | 0 | Pitting | (Class: Pitting, SD = 19.321%, SL = 9.967 mm)
111.LAK.20-10 - Pipetel - 11/18 - MFL/Geometry/Video | 385 | 392.792 | 392.3386 | MFL | Anomaly | Metal loss | 15 | 1.19 | 12.7 | 10.2 | 00:00 | EXT |  |  | False | False | GW.ILI.39 | 390 |  |  | Pitting |  |  | Unknown | Unknown | 11.547 | 290 | 414 | 15 | 7.92 | 7.92 | 0.1 | N | 15 | 12 | 20 | 10 | 10 |  |  |  | 175 | 508 | 64 | Coal Tar | Coal Tar | 1954 | 64 | 2018 |  |  | 0 |  |  |  |  | None (with comments) | Missing seam weld angle, SW interactions not checked. | 1620.397 | 1.235522 | 9.25941 | 1621.125 | 1.236079 | 9.263573 | 1440.153 |  | 1620.648 | 1619.791 | [21 empty] | 0.234 | 0.019 | 0.099 | 0.079 | 0.258 | 0.021 | 0.106 | 0.127
109.LAK.20-10 - Pipetel Technologies Inc. - 09/16 - MFL-Geometry-Video | 429 | 393.287 | 393.287 | MFL | Tap | Hot tap |  |  | 419 | 546 | 00:00 |  |  |  | False | False | ILI.GW.37 | 370 |  |  |  |  | 10:16 | 10:16 | Unknown | 11.314 | 290 | 415 | 15 | 7.92 | 7.92 | 0.2 | N | 10 | 12.7 | 19.1 | [5 empty] | 175 | 508 | 54 | Coating and Tape | Unknown | 1962 | 54 | 2016 |  |  | 0
111.LAK.20-10 - Pipetel - 11/18 - MFL/Geometry/Video | 386 | 394.418 | 393.9628 | MFL | Anomaly | Metal loss | 15 | 1.19 | 12.7 | 25.4 | 07:12 | EXT |  |  | False | False | GW.ILI.39 | 400 |  |  | Circumferential Grooving |  |  | Unknown | Unknown | 13.173 | 290 | 414 | 15 | 7.92 | 7.92 | 0.1 | N | 15 | 12 | 20 | 10 | 10 |  |  |  | 175 | 508 | 64 | Coal Tar | Coal Tar | 1954 | 64 | 2018 |  |  | 0 |  |  |  |  | None (with comments) | Missing seam weld angle, SW interactions not checked. | 1620.397 | 1.235522 | 9.25941 | 1621.125 | 1.236079 | 9.263573 | 1440.153 |  | 1620.648 | 1619.791 | [21 empty] | 0.234 | 0.019 | 0.099 | 0.198 | 0.258 | 0.021 | 0.106 | 0.127
111.LAK.20-10 - Pipetel - 11/18 - MFL/Geometry/Video |  |  | 393.9628 | MFL | Risk Model Anomaly | Individual Corrosion | 24.99097 | 1.979285 | 16.82301 | 33.64602 | 07:12 | EXT |  |  | False | False | GW.ILI.39 | 400 |  |  | Cluster Class |  |  | Unknown | Unknown | 13.173 | 290 | 414 | 15 | 7.92 | 7.92 | 0.1 | N | 15 | 12 | [6 empty] | 175 | 508 | 64 | Coal Tar | Coal Tar | 1954 | 64 | 2018 | 15201 | 6t*6t / 15201 | 0 |  |  |  |  | None (with comments) | Missing seam weld angle, SW interactions not checked. | 1614.022 | 1.230661 | 9.222982 | [7 empty] | 500.3997 | 1 | 0.00220602 | 0 | 0.00220602 | 0 | 0.00220602 | 0 | Circumferential Grooving | (Class: Circumferential Grooving, SD = 19.321%, SL = 9.967 mm)
111.LAK.20-10 - Pipetel - 11/18 - MFL/Geometry/Video | 387 | 394.571 | 394.1156 | MFL | Anomaly | Metal loss | 15 | 1.19 | 15.2 | 15.2 | 06:45 | EXT |  |  | False | False | GW.ILI.39 | 400 |  |  | Pitting |  |  | Unknown | Unknown | 13.326 | 290 | 414 | 15 | 7.92 | 7.92 | 0.1 | N | 15 | 12 | 20 | 10 | 10 |  |  |  | 175 | 508 | 64 | Coal Tar | Coal Tar | 1954 | 64 | 2018 |  |  | 0 |  |  |  |  | None (with comments) | Missing seam weld angle, SW interactions not checked. | 1619.169 | 1.234586 | 9.252397 | 1620.194 | 1.235369 | 9.258251 | 1439.108 |  | 1619.526 | 1618.31 | [21 empty] | 0.234 | 0.019 | 0.118 | 0.118 | 0.258 | 0.021 | 0.106 | 0.127
111.LAK.20-10 - Pipetel - 11/18 - MFL/Geometry/Video |  |  | 394.1156 | MFL | Risk Model Anomaly | Individual Corrosion | 24.99097 | 1.979285 | 20.1143 | 20.1143 | 06:44 | EXT |  |  | False | False | GW.ILI.39 | 400 |  |  | Cluster Class |  |  | Unknown | Unknown | 13.326 | 290 | 414 | 15 | 7.92 | 7.92 | 0.1 | N | 15 | 12 | [6 empty] | 175 | 508 | 64 | Coal Tar | Coal Tar | 1954 | 64 | 2018 | 15201 | 6t*6t / 15201 | 0 |  |  |  |  | None (with comments) | Missing seam weld angle, SW interactions not checked. | 1610.24 | 1.227777 | 9.201369 | [7 empty] | 500.3997 | 1 | 0.00220602 | 0 | 0.00220602 | 0 | 0.00220602 | 0 | Pitting | (Class: Pitting, SD = 19.321%, SL = 9.967 mm)
111.LAK.20-10 - Pipetel - 11/18 - MFL/Geometry/Video | 388 | 394.669 | 394.2135 | MFL | Girth Weld | Not identifiable seam | [5 empty] | N/A |  |  | False | False | GW.ILI.40 | 400 |  |  |  | 12.9 |  | Unknown | Unknown | 0 | 290 | 414 | 15 | 7.92 | 7.92 | 0.1 | N | [8 empty] | 175 | 508 | 64 | Coal Tar | Coal Tar | 1954 | 64 | 2018 |  |  | 0
111.LAK.20-10 - Pipetel - 11/18 - MFL/Geometry/Video | 389 | 394.877 | 394.4212 | MFL | Anomaly | Metal loss | 15 | 1.19 | 20.3 | 66 | 05:34 | EXT |  |  | False | False | GW.ILI.40 | 400 |  |  | Circumferential Grooving |  |  | Unknown | Unknown | 0.208 | 290 | 414 | 15 | 7.92 | 7.92 | 0.1 | N | 15 | 12 | 20 | 10 | 10 |  |  |  | 175 | 508 | 64 | Coal Tar | Coal Tar | 1954 | 64 | 2018 |  |  | 0 |  |  |  |  | None (with comments) | Missing seam weld angle, SW interactions not checked. | 1616.081 | 1.232231 | 9.23475 | 1617.824 | 1.233562 | 9.244708 | 1436.496 |  | 1616.694 | 1614.578 | [21 empty] | 0.234 | 0.019 | 0.158 | 0.514 | 0.258 | 0.021 | 0.106 | 0.127
111.LAK.20-10 - Pipetel - 11/18 - MFL/Geometry/Video |  |  | 394.4212 | MFL | Risk Model Anomaly | Individual Corrosion | 24.99097 | 1.979285 | 26.88016 | 87.40634 | 05:34 | EXT |  |  | False | False | GW.ILI.40 | 400 |  |  | Cluster Class |  |  | Unknown | Unknown | 0.208 | 290 | 414 | 15 | 7.92 | 7.92 | 0.1 | N | 15 | 12 | [6 empty] | 175 | 508 | 64 | Coal Tar | Coal Tar | 1954 | 64 | 2018 | 15201 | 6t*6t / 15201 | 0 |  |  |  |  | None (with comments) | Missing seam weld angle, SW interactions not checked. | 1600.891 | 1.220649 | 9.147946 | [7 empty] | 500.3997 | 1 | 0.00220602 | 0 | 0.00220602 | 0 | 0.00220602 | 0 | Circumferential Grooving | (Class: Circumferential Grooving, SD = 19.321%, SL = 9.967 mm)
111.LAK.20-10 - Pipetel - 11/18 - MFL/Geometry/Video |  |  | 394.4232 | MFL | Risk Model Anomaly | Individual Corrosion | 24.99097 | 1.979285 | 16.82301 | 30.31309 | 04:06 | EXT |  |  | False | False | GW.ILI.40 | 400 |  |  | Cluster Class |  |  | Unknown | Unknown | 0.21 | 290 | 414 | 15 | 7.92 | 7.92 | 0.1 | N | 15 | 12 | [6 empty] | 175 | 508 | 64 | Coal Tar | Coal Tar | 1954 | 64 | 2018 | 15201 | 6t*6t / 15201 | 0 |  |  |  |  | None (with comments) | Missing seam weld angle, SW interactions not checked. | 1614.022 | 1.230661 | 9.222982 | [7 empty] | 500.3997 | 1 | 0.00220602 | 0 | 0.00220602 | 0 | 0.00220602 | 0 | Pitting | (Class: Pitting, SD = 19.321%, SL = 9.967 mm)
111.LAK.20-10 - Pipetel - 11/18 - MFL/Geometry/Video | 390 | 394.879 | 394.4232 | MFL | Anomaly | Metal loss | 15 | 1.19 | 12.7 | 22.9 | 04:06 | EXT |  |  | False | False | GW.ILI.40 | 400 |  |  | Pitting |  |  | Unknown | Unknown | 0.21 | 290 | 414 | 15 | 7.92 | 7.92 | 0.1 | N | 15 | 12 | 20 | 10 | 10 |  |  |  | 175 | 508 | 64 | Coal Tar | Coal Tar | 1954 | 64 | 2018 |  |  | 0 |  |  |  |  | None (with comments) | Missing seam weld angle, SW interactions not checked. | 1620.397 | 1.235522 | 9.25941 | 1621.125 | 1.236079 | 9.263573 | 1440.153 |  | 1620.648 | 1619.791 | [21 empty] | 0.234 | 0.019 | 0.099 | 0.178 | 0.258 | 0.021 | 0.106 | 0.127
109.LAK.20-10 - Pipetel Technologies Inc. - 09/16 - MFL-Geometry-Video | 430 | 394.769 | 394.769 | MFL | Tap |  |  |  | 64 | 69 | 00:00 |  | Tap |  | False | False | ILI.GW.37 | 370 |  |  |  |  | 10:16 | 10:16 | Unknown | 12.796 | 290 | 415 | 15 | 7.92 | 7.92 | 0.2 | N | 10 | 12.7 | 19.1 | [5 empty] | 175 | 508 | 54 | Coating and Tape | Unknown | 1962 | 54 | 2016 |  |  | 0
111.LAK.20-10 - Pipetel - 11/18 - MFL/Geometry/Video | 391 | 396.115 | 395.6578 | MFL | Additional metal/material | Close Metal Object |  |  | 63.5 | 83.8 | 01:52 | NA | Close metal object |  | False | False | GW.ILI.40 | 400 | [5 empty] | Unknown | Unknown | 1.446 | 290 | 414 | 15 | 7.92 | 7.92 | 0.1 | N | [8 empty] | 175 | 508 | 64 | Coal Tar | Coal Tar | 1954 | 64 | 2018 |  |  | 0
109.LAK.20-10 - Pipetel Technologies Inc. - 09/16 - MFL-Geometry-Video | 431 | 396.207 | 396.207 | MFL | Anomaly | Metal loss | 13 | 1 | 10 | 10 | 06:00 | EXT | possible debris |  | False | False | ILI.GW.37 | 370 |  |  | Pitting |  | 10:16 | 10:16 | Unknown | 14.234 | 290 | 415 | 15 | 7.92 | 7.92 | 0.2 | N | 10 | 12.7 | 19.1 | 10 | 10 |  |  |  | 175 | 508 | 54 | Coating and Tape | Unknown | 1962 | 54 | 2016 |  |  | 0 |  |  |  |  | None |  | 1621.767 | 1.236566 | 9.267238 | 1622.161 | 1.236869 | 9.269494 | 1441.319 | 0 | 1621.898 | 1621.452 | [21 empty] | 0.241 | 0.019 | 0.092 | 0.092 | 0.344 | 0.027 | 0.175 | 0.236
109.LAK.20-10 - Pipetel Technologies Inc. - 09/16 - MFL-Geometry-Video |  |  | 396.207 | MFL | Risk Model Anomaly | Individual Corrosion | 23.50495 | 1.861592 | 14.02859 | 14.02859 | 06:00 | EXT |  |  | False | False | ILI.GW.37 | 370 |  |  | Cluster Class |  | 10:16 | 10:16 | Unknown | 14.234 | 290 | 415 | 15 | 7.92 | 7.92 | 0.2 | N | 10 | 12.7 | [6 empty] | 175 | 508 | 54 | Coating and Tape | Unknown | 1962 | 54 | 2016 | 15983 | 6t*6t / 15983 | 0 |  |  |  |  | None |  | 1617.263 | 1.233132 | 9.241503 | [7 empty] | 500.3997 | 1 | 3.194604e-05 | 0 | 3.194604e-05 | 0 | 3.194604e-05 | 0 | Pitting | (Class: Pitting, SD = 14.131%, SL = 10.411 mm)
111.LAK.20-10 - Pipetel - 11/18 - MFL/Geometry/Video | 392 | 398.118 | 397.6585 | MFL | Anomaly | Metal loss | 15 | 1.19 | 12.7 | 12.7 | 08:42 | EXT |  |  | False | False | GW.ILI.40 | 400 |  |  | Pitting |  |  | Unknown | Unknown | 3.449 | 290 | 414 | 15 | 7.92 | 7.92 | 0.1 | N | 15 | 12 | 20 | 10 | 10 |  |  |  | 175 | 508 | 64 | Coal Tar | Coal Tar | 1954 | 64 | 2018 |  |  | 0 |  |  |  |  | None (with comments) | Missing seam weld angle, SW interactions not checked. | 1620.397 | 1.235522 | 9.25941 | 1621.125 | 1.236079 | 9.263573 | 1440.153 |  | 1620.648 | 1619.791 | [21 empty] | 0.234 | 0.019 | 0.099 | 0.099 | 0.258 | 0.021 | 0.106 | 0.127
111.LAK.20-10 - Pipetel - 11/18 - MFL/Geometry/Video |  |  | 397.6585 | MFL | Risk Model Anomaly | Individual Corrosion | 24.99097 | 1.979285 | 16.82301 | 16.82301 | 08:42 | EXT |  |  | False | False | GW.ILI.40 | 400 |  |  | Cluster Class |  |  | Unknown | Unknown | 3.449 | 290 | 414 | 15 | 7.92 | 7.92 | 0.1 | N | 15 | 12 | [6 empty] | 175 | 508 | 64 | Coal Tar | Coal Tar | 1954 | 64 | 2018 | 15201 | 6t*6t / 15201 | 0 |  |  |  |  | None (with comments) | Missing seam weld angle, SW interactions not checked. | 1614.022 | 1.230661 | 9.222982 | [7 empty] | 500.3997 | 1 | 0.00220602 | 0 | 0.00220602 | 0 | 0.00220602 | 0 | Pitting | (Class: Pitting, SD = 19.321%, SL = 9.967 mm)
109.LAK.20-10 - Pipetel Technologies Inc. - 09/16 - MFL-Geometry-Video | 432 | 403.684 | 403.684 | MFL | Anomaly | Metal loss | 15 | 1 | 10 | 10 | 05:30 | EXT | possible debris |  | False | False | ILI.GW.37 | 370 |  |  | Pitting |  | 10:16 | 10:16 | Unknown | 21.711 | 290 | 415 | 15 | 7.92 | 7.92 | 0.2 | N | 10 | 12.7 | 19.1 | 10 | 10 |  |  |  | 175 | 508 | 54 | Coating and Tape | Unknown | 1962 | 54 | 2016 |  |  | 0 |  |  |  |  | None |  | 1621.493 | 1.236358 | 9.265675 | 1621.952 | 1.23671 | 9.268298 | 1441.09 | 0 | 1621.65 | 1621.114 | [21 empty] | 0.278 | 0.022 | 0.092 | 0.092 | 0.344 | 0.027 | 0.175 | 0.236
109.LAK.20-10 - Pipetel Technologies Inc. - 09/16 - MFL-Geometry-Video |  |  | 403.684 | MFL | Risk Model Anomaly | Individual Corrosion | 27.16362 | 2.151359 | 14.02859 | 14.02859 | 05:30 | EXT |  |  | False | False | ILI.GW.37 | 370 |  |  | Cluster Class |  | 10:16 | 10:16 | Unknown | 21.711 | 290 | 415 | 15 | 7.92 | 7.92 | 0.2 | N | 10 | 12.7 | [6 empty] | 175 | 508 | 54 | Coating and Tape | Unknown | 1962 | 54 | 2016 | 15983 | 6t*6t / 15983 | 0 |  |  |  |  | None |  | 1616.043 | 1.232202 | 9.23453 | [7 empty] | 500.3997 | 1 | 9.235098e-05 | 0 | 9.235098e-05 | 0 | 9.235098e-05 | 0 | Pitting | (Class: Pitting, SD = 14.131%, SL = 10.411 mm)
109.LAK.20-10 - Pipetel Technologies Inc. - 09/16 - MFL-Geometry-Video | 433 | 403.761 | 403.761 | MFL | Anomaly | Metal loss | 12 | 1 | 13 | 15 | 05:12 | EXT | possible debris |  | False | False | ILI.GW.37 | 370 |  |  | Pitting |  | 10:16 | 10:16 | Unknown | 21.788 | 290 | 415 | 15 | 7.92 | 7.92 | 0.2 | N | 10 | 12.7 | 19.1 | 10 | 10 |  |  |  | 175 | 508 | 54 | Coating and Tape | Unknown | 1962 | 54 | 2016 |  |  | 0 |  |  |  |  | None |  | 1620.94 | 1.235936 | 9.262516 | 1621.543 | 1.236398 | 9.265962 | 1440.606 | 0 | 1621.139 | 1620.464 | [21 empty] | 0.222 | 0.018 | 0.12 | 0.138 | 0.344 | 0.027 | 0.175 | 0.236
109.LAK.20-10 - Pipetel Technologies Inc. - 09/16 - MFL-Geometry-Video |  |  | 403.761 | MFL | Risk Model Anomaly | Individual Corrosion | 21.95205 | 1.738603 | 18.25468 | 21.04289 | 05:12 | EXT |  |  | False | False | ILI.GW.37 | 370 |  |  | Cluster Class |  | 10:16 | 10:16 | Unknown | 21.788 | 290 | 415 | 15 | 7.92 | 7.92 | 0.2 | N | 10 | 12.7 | [6 empty] | 175 | 508 | 54 | Coating and Tape | Unknown | 1962 | 54 | 2016 | 15983 | 6t*6t / 15983 | 0 |  |  |  |  | None |  | 1614.061 | 1.230691 | 9.223207 | [7 empty] | 500.3997 | 1 | 1.996933e-05 | 0 | 1.996933e-05 | 0 | 1.996933e-05 | 0 | Pitting | (Class: Pitting, SD = 14.131%, SL = 10.411 mm)
109.LAK.20-10 - Pipetel Technologies Inc. - 09/16 - MFL-Geometry-Video |  |  | 404.111 | MFL | Risk Model Anomaly | Individual Corrosion | 21.95205 | 1.738603 | 46.31187 | 71.58085 | 05:56 | EXT |  |  | False | False | ILI.GW.37 | 370 |  |  | Cluster Class |  | 10:16 | 10:16 | Unknown | 22.138 | 290 | 415 | 15 | 7.92 | 7.92 | 0.2 | N | 10 | 12.7 | [6 empty] | 175 | 508 | 54 | Coating and Tape | Unknown | 1962 | 54 | 2016 | 15983 | 6t*6t / 15983 | 0 |  |  |  |  | None |  | 1574.892 | 1.200826 | 8.999384 | [7 empty] | 500.3997 | 1 | 1.996933e-05 | 0 | 1.996933e-05 | 0 | 1.996933e-05 | 0 | General | (Class: General, SD = 14.131%, SL = 10.411 mm)
109.LAK.20-10 - Pipetel Technologies Inc. - 09/16 - MFL-Geometry-Video | 434 | 404.111 | 404.111 | MFL | Anomaly | Metal loss | 12 | 1 | 33 | 51 | 05:57 | EXT | possible debris |  | False | False | ILI.GW.37 | 370 |  |  | General |  | 10:16 | 10:16 | Unknown | 22.138 | 290 | 415 | 15 | 7.92 | 7.92 | 0.2 | N | 10 | 12.7 | 19.1 | 10 | 15 |  |  |  | 175 | 508 | 54 | Coating and Tape | Unknown | 1962 | 54 | 2016 |  |  | 0 |  |  |  |  | None |  | 1609.545 | 1.227248 | 9.197403 | 1612.543 | 1.229536 | 9.214533 | 1431.042 | 0 | 1610.12 | 1606.178 | [21 empty] | 0.222 | 0.018 | 0.304 | 0.47 | 0.344 | 0.027 | 0.175 | 0.236
109.LAK.20-10 - Pipetel Technologies Inc. - 09/16 - MFL-Geometry-Video | 435 | 404.742 | 404.742 | MFL | Anomaly | Metal loss | 15 | 1 | 18 | 13 | 06:15 | EXT | possible debris |  | False | False | ILI.GW.37 | 370 |  |  | Pitting |  | 10:16 | 10:16 | Unknown | 22.769 | 290 | 415 | 15 | 7.92 | 7.92 | 0.2 | N | 10 | 12.7 | 19.1 | 10 | 10 |  |  |  | 175 | 508 | 54 | Coating and Tape | Unknown | 1962 | 54 | 2016 |  |  | 0 |  |  |  |  | None |  | 1617.567 | 1.233364 | 9.243238 | 1618.969 | 1.234435 | 9.25125 | 1437.749 | 0 | 1618.058 | 1616.375 | [21 empty] | 0.278 | 0.022 | 0.166 | 0.12 | 0.344 | 0.027 | 0.175 | 0.236
109.LAK.20-10 - Pipetel Technologies Inc. - 09/16 - MFL-Geometry-Video |  |  | 404.742 | MFL | Risk Model Anomaly | Individual Corrosion | 27.16362 | 2.151359 | 25.26898 | 18.25468 | 06:14 | EXT |  |  | False | False | ILI.GW.37 | 370 |  |  | Cluster Class |  | 10:16 | 10:16 | Unknown | 22.769 | 290 | 415 | 15 | 7.92 | 7.92 | 0.2 | N | 10 | 12.7 | [6 empty] | 175 | 508 | 54 | Coating and Tape | Unknown | 1962 | 54 | 2016 | 15983 | 6t*6t / 15983 | 0 |  |  |  |  | None |  | 1601.055 | 1.220774 | 9.148887 | [7 empty] | 500.3997 | 1 | 9.235098e-05 | 0 | 9.235098e-05 | 0 | 9.235098e-05 | 0 | Pitting | (Class: Pitting, SD = 14.131%, SL = 10.411 mm)
109.LAK.20-10 - Pipetel Technologies Inc. - 09/16 - MFL-Geometry-Video | 436 | 405.031 | 405.031 | MFL | Anomaly | Metal loss | 13 | 1 | 15 | 20 | 05:18 | EXT | possible debris |  | False | False | ILI.GW.37 | 370 |  |  | Pitting |  | 10:16 | 10:16 | Unknown | 23.058 | 290 | 415 | 15 | 7.92 | 7.92 | 0.2 | N | 10 | 12.7 | 19.1 | 10 | 10 |  |  |  | 175 | 508 | 54 | Coating and Tape | Unknown | 1962 | 54 | 2016 |  |  | 0 |  |  |  |  | None |  | 1619.88 | 1.235128 | 9.256456 | 1620.74 | 1.235785 | 9.261372 | 1439.702 | 0 | 1620.17 | 1619.183 | [21 empty] | 0.241 | 0.019 | 0.138 | 0.184 | 0.344 | 0.027 | 0.175 | 0.236
109.LAK.20-10 - Pipetel Technologies Inc. - 09/16 - MFL-Geometry-Video |  |  | 405.031 | MFL | Risk Model Anomaly | Individual Corrosion | 23.50495 | 1.861592 | 21.04289 | 28.05718 | 05:18 | EXT |  |  | False | False | ILI.GW.37 | 370 |  |  | Cluster Class |  | 10:16 | 10:16 | Unknown | 23.058 | 290 | 415 | 15 | 7.92 | 7.92 | 0.2 | N | 10 | 12.7 | [6 empty] | 175 | 508 | 54 | Coating and Tape | Unknown | 1962 | 54 | 2016 | 15983 | 6t*6t / 15983 | 0 |  |  |  |  | None |  | 1610.125 | 1.22769 | 9.200715 | [7 empty] | 500.3997 | 1 | 3.194604e-05 | 0 | 3.194604e-05 | 0 | 3.194604e-05 | 0 | Pitting | (Class: Pitting, SD = 14.131%, SL = 10.411 mm)
109.LAK.20-10 - Pipetel Technologies Inc. - 09/16 - MFL-Geometry-Video | 437 | 405.072 | 405.072 | MFL | Anomaly | Metal loss | 12 | 1 | 15 | 18 | 06:58 | EXT | possible debris |  | False | False | ILI.GW.37 | 370 |  | 35 | Pitting |  | 10:16 | 10:16 | Unknown | 23.099 | 290 | 415 | 15 | 7.92 | 7.92 | 0.2 | N | 10 | 12.7 | 19.1 | 10 | 10 |  |  |  | 175 | 508 | 54 | Coating and Tape | Unknown | 1962 | 54 | 2016 |  |  | 0 |  |  |  |  | None |  | 1620.174 | 1.235352 | 9.258136 | 1620.965 | 1.235957 | 9.262658 | 1439.948 | 0 | 1620.437 | 1619.544 | [21 empty] | 0.222 | 0.018 | 0.138 | 0.166 | 0.344 | 0.027 | 0.175 | 0.236
109.LAK.20-10 - Pipetel Technologies Inc. - 09/16 - MFL-Geometry-Video |  |  | 405.0925 | MFL | Risk Model Anomaly | Corrosion Cluster | 23.50495 | 1.861592 | 62.04289 | 35.06124 | 07:00 | EXT |  |  | False | False | ILI.GW.37 | 370 |  |  | Cluster Class |  | 10:16 | 10:16 | Unknown | 23.099 | 290 | 415 | 15 | 7.92 | 7.92 | 0.2 | N | 10 | 12.7 | [6 empty] | 175 | 508 | 54 | Coating and Tape | Unknown | 1962 | 54 | 2016 | 15983 | 6t*6t / 15983 | 0 |  |  |  |  | None |  | 1542.902 | 1.176434 | 8.816583 | [7 empty] | 500.3997 | 1 | 3.194604e-05 | 0 | 3.194604e-05 | 0 | 3.194604e-05 | 0 | General | (Class: General, SD = 14.131%, SL = 10.411 mm)
109.LAK.20-10 - Pipetel Technologies Inc. - 09/16 - MFL-Geometry-Video | 439 | 405.113 | 405.113 | MFL | Anomaly | Metal loss | 13 | 1 | 15 | 13 | 07:04 | EXT | possible debris |  | False | False | ILI.GW.37 | 370 |  | 35 | Pitting |  | 10:16 | 10:16 | Unknown | 23.14 | 290 | 415 | 15 | 7.92 | 7.92 | 0.2 | N | 10 | 12.7 | 19.1 | 10 | 10 |  |  |  | 175 | 508 | 54 | Coating and Tape | Unknown | 1962 | 54 | 2016 |  |  | 0 |  |  |  |  | None |  | 1619.88 | 1.235128 | 9.256456 | 1620.74 | 1.235785 | 9.261372 | 1439.702 | 0 | 1620.17 | 1619.183 | [21 empty] | 0.241 | 0.019 | 0.138 | 0.12 | 0.344 | 0.027 | 0.175 | 0.236
109.LAK.20-10 - Pipetel Technologies Inc. - 09/16 - MFL-Geometry-Video |  |  | 406.027 | MFL | Risk Model Anomaly | Individual Corrosion | 21.95205 | 1.738603 | 14.02859 | 14.02859 | 08:30 | EXT |  |  | False | False | ILI.GW.37 | 370 |  |  | Cluster Class |  | 10:16 | 10:16 | Unknown | 24.054 | 290 | 415 | 15 | 7.92 | 7.92 | 0.2 | N | 10 | 12.7 | [6 empty] | 175 | 508 | 54 | Coating and Tape | Unknown | 1962 | 54 | 2016 | 15983 | 6t*6t / 15983 | 0 |  |  |  |  | None |  | 1617.753 | 1.233506 | 9.244304 | [7 empty] | 500.3997 | 1 | 1.996933e-05 | 0 | 1.996933e-05 | 0 | 1.996933e-05 | 0 | Pitting | (Class: Pitting, SD = 14.131%, SL = 10.411 mm)
109.LAK.20-10 - Pipetel Technologies Inc. - 09/16 - MFL-Geometry-Video | 440 | 406.027 | 406.027 | MFL | Anomaly | Metal loss | 12 | 1 | 10 | 10 | 08:30 | EXT |  |  | False | False | ILI.GW.37 | 370 |  |  | Pitting |  | 10:16 | 10:16 | Unknown | 24.054 | 290 | 415 | 15 | 7.92 | 7.92 | 0.2 | N | 10 | 12.7 | 19.1 | 10 | 10 |  |  |  | 175 | 508 | 54 | Coating and Tape | Unknown | 1962 | 54 | 2016 |  |  | 0 |  |  |  |  | None |  | 1621.899 | 1.236668 | 9.267997 | 1622.263 | 1.236946 | 9.270072 | 1441.431 | 0 | 1622.018 | 1621.615 | [21 empty] | 0.222 | 0.018 | 0.092 | 0.092 | 0.344 | 0.027 | 0.175 | 0.236
109.LAK.20-10 - Pipetel Technologies Inc. - 09/16 - MFL-Geometry-Video | 441 | 406.496 | 406.496 | MFL | Girth Weld | Not identifiable seam | [6 empty] | Bend begin |  | False | False | ILI.GW.38 | 380 |  |  |  | 0.658 |  | Unknown | Unknown | 0 | 290 | 415 | 15 | 7.92 | 7.92 | 0.2 | N | 10 | 12.7 | 19.1 | [5 empty] | 175 | 508 | 54 | Coating and Tape | Unknown | 1962 | 54 | 2016 |  |  | 0
111.LAK.20-10 - Pipetel - 11/18 - MFL/Geometry/Video | 393 | 407.569 | 407.0986 | MFL | Girth Weld | Not identifiable seam | [5 empty] | N/A |  |  | False | False | GW.ILI.41 | 410 |  |  |  | 10.945 |  | Unknown | Unknown | 0 | 290 | 414 | 15 | 7.92 | 7.92 | 0.1 | N | [8 empty] | 175 | 508 | 64 | Coal Tar | Coal Tar | 1954 | 64 | 2018 |  |  | 0
109.LAK.20-10 - Pipetel Technologies Inc. - 09/16 - MFL-Geometry-Video | 442 | 407.154 | 407.154 | MFL | Girth Weld | Not identifiable seam | [6 empty] | Bend end |  | False | False | ILI.GW.39 | 390 |  |  |  | 1.145 |  | Unknown | Unknown | 0 | 290 | 415 | 15 | 7.92 | 7.92 | 0.2 | N | 10 | 12.7 | 19.1 | [5 empty] | 175 | 508 | 54 | Coating and Tape | Unknown | 1962 | 54 | 2016 |  |  | 0
109.LAK.20-10 - Pipetel Technologies Inc. - 09/16 - MFL-Geometry-Video | 443 | 408.299 | 408.299 | MFL | Girth Weld | Not identifiable seam | [6 empty] | Bend begin |  | False | False | ILI.GW.40 | 400 |  |  |  | 0.475 |  | Unknown | Unknown | 0 | 290 | 415 | 15 | 7.92 | 7.92 | 0.2 | N | 10 | 12.7 | 19.1 | [5 empty] | 175 | 508 | 54 | Coating and Tape | Unknown | 1962 | 54 | 2016 |  |  | 0
109.LAK.20-10 - Pipetel Technologies Inc. - 09/16 - MFL-Geometry-Video | 444 | 408.774 | 408.774 | MFL | Girth Weld | Longitudinal seam | [6 empty] | Bend end |  | False | False | ILI.GW.41 | 410 |  |  |  | 3.923 | 01:32 | 1:32 | Unknown | 0 | 290 | 415 | 15 | 7.92 | 7.92 | 0.2 | N | 10 | 12.7 | 19.1 | [5 empty] | 175 | 508 | 54 | Coating and Tape | Unknown | 1962 | 54 | 2016 |  |  | 0
109.LAK.20-10 - Pipetel Technologies Inc. - 09/16 - MFL-Geometry-Video | 445 | 409.977 | 409.977 | MFL | Anomaly | Pipe mill anomaly |  |  | 165 | 140 | 11:56 | ND |  |  | False | False | ILI.GW.41 | 410 |  |  | General |  | 01:32 | 1:32 | Unknown | 1.203 | 290 | 415 | 15 | 7.92 | 7.92 | 0.2 | N | 10 | 12.7 | 19.1 | 10 | 15 |  |  |  | 175 | 508 | 54 | Coating and Tape | Unknown | 1962 | 54 | 2016 |  |  | 0 |  |  |  |  | Not Assigned | Missing Input(s): ML |  |  |  | 1623.319 | 1.237752 | 9.276109 |  |  | 1623.319 | 1623.319
109.LAK.20-10 - Pipetel Technologies Inc. - 09/16 - MFL-Geometry-Video |  |  | 409.977 | MFL | Risk Model Anomaly | Individual manufacturing anomaly | 0 | 0 | 165 | 140 | 11:56 | ND |  |  | False | False | ILI.GW.41 | 410 |  |  | Cluster Class |  | 01:32 | 1:32 | Unknown | 1.203 | 290 | 415 | 15 | 7.92 | 7.92 | 0.2 | N | 10 | 12.7 | [6 empty] | 175 | 508 | 54 | Coating and Tape | Unknown | 1962 | 54 | 2016 | 15983 | 6t*6t / 15983 | 0 |  |  |  |  | Not Assigned | Missing Input(s): ML | 1623.319 | 1.23775 | 9.276111
109.LAK.20-10 - Pipetel Technologies Inc. - 09/16 - MFL-Geometry-Video | 446 | 410.228 | 410.228 | MFL | Anomaly | Pipe mill anomaly |  |  | 107 | 142 | 11:56 | ND |  |  | False | False | ILI.GW.41 | 410 |  |  | General |  | 01:32 | 1:32 | Unknown | 1.454 | 290 | 415 | 15 | 7.92 | 7.92 | 0.2 | N | 10 | 12.7 | 19.1 | 10 | 15 |  |  |  | 175 | 508 | 54 | Coating and Tape | Unknown | 1962 | 54 | 2016 |  |  | 0 |  |  |  |  | Not Assigned | Missing Input(s): ML |  |  |  | 1623.319 | 1.237752 | 9.276109 |  |  | 1623.319 | 1623.319
109.LAK.20-10 - Pipetel Technologies Inc. - 09/16 - MFL-Geometry-Video | 447 | 410.309 | 410.309 | MFL | Anomaly | Pipe mill anomaly |  |  | 145 | 165 | 11:58 | ND |  |  | False | False | ILI.GW.41 | 410 |  |  | General |  | 01:32 | 1:32 | Unknown | 1.535 | 290 | 415 | 15 | 7.92 | 7.92 | 0.2 | N | 10 | 12.7 | 19.1 | 10 | 15 |  |  |  | 175 | 508 | 54 | Coating and Tape | Unknown | 1962 | 54 | 2016 |  |  | 0 |  |  |  |  | Not Assigned | Missing Input(s): ML |  |  |  | 1623.319 | 1.237752 | 9.276109 |  |  | 1623.319 | 1623.319
109.LAK.20-10 - Pipetel Technologies Inc. - 09/16 - MFL-Geometry-Video |  |  | 410.356 | MFL | Risk Model Anomaly | Manufacturing anomaly cluster | 0 | 0 | 363 | 165 | 11:58 | ND |  |  | False | False | ILI.GW.41 | 410 |  |  | Cluster Class |  | 01:32 | 1:32 | Unknown | 1.454 | 290 | 415 | 15 | 7.92 | 7.92 | 0.2 | N | 10 | 12.7 | [6 empty] | 175 | 508 | 54 | Coating and Tape | Unknown | 1962 | 54 | 2016 | 15983 | 6t*6t / 15983 | 0 |  |  |  |  | Not Assigned | Missing Input(s): ML | 1623.319 | 1.23775 | 9.276111
109.LAK.20-10 - Pipetel Technologies Inc. - 09/16 - MFL-Geometry-Video | 448 | 410.46 | 410.46 | MFL | Anomaly | Pipe mill anomaly |  |  | 155 | 157 | 11:58 | ND |  |  | False | False | ILI.GW.41 | 410 |  |  | General |  | 01:32 | 1:32 | Unknown | 1.686 | 290 | 415 | 15 | 7.92 | 7.92 | 0.2 | N | 10 | 12.7 | 19.1 | 10 | 15 |  |  |  | 175 | 508 | 54 | Coating and Tape | Unknown | 1962 | 54 | 2016 |  |  | 0 |  |  |  |  | Not Assigned | Missing Input(s): ML |  |  |  | 1623.319 | 1.237752 | 9.276109 |  |  | 1623.319 | 1623.319
109.LAK.20-10 - Pipetel Technologies Inc. - 09/16 - MFL-Geometry-Video | 449 | 411.087 | 411.087 | MFL | Tap |  |  |  | 66 | 51 | 00:04 |  | Tap |  | False | False | ILI.GW.41 | 410 |  |  |  |  | 01:32 | 1:32 | Unknown | 2.313 | 290 | 415 | 15 | 7.92 | 7.92 | 0.2 | N | 10 | 12.7 | 19.1 | [5 empty] | 175 | 508 | 54 | Coating and Tape | Unknown | 1962 | 54 | 2016 |  |  | 0
109.LAK.20-10 - Pipetel Technologies Inc. - 09/16 - MFL-Geometry-Video | 450 | 412.697 | 412.697 | MFL | Girth Weld | Longitudinal seam | [8 empty] | False | False | ILI.GW.42 | [5 empty] | 02:51 |  |  | 0 |  |  |  | 7.92 |  | 0.2 | N | 10 | 12.7 | 19.1 | [5 empty] | 175 | 508 | [5 empty] | 2016 |  |  | 0
109.LAK.20-10 - Pipetel Technologies Inc. - 09/16 - MFL-Geometry-Video | 451 | 413.165 | 413.165 | MFL | Anomaly | Metal loss | 13 | 1 | 18 | 20 | 04:19 | EXT | possible debris |  | False | False | ILI.GW.42 |  |  |  | Pitting |  | 02:51 |  |  | 0.468 |  |  |  | 7.92 |  | 0.2 | N | 10 | 12.7 | 19.1 | 10 | 10 |  |  |  | 175 | 508 | [5 empty] | 2016 |  |  | 0 |  |  |  |  | None | [36 empty] | 0.344 | 0.027 | 0.175 | 0.236
109.LAK.20-10 - Pipetel Technologies Inc. - 09/16 - MFL-Geometry-Video | 452 | 413.294 | 413.294 | MFL | Anomaly | Metal loss | 14 | 1 | 13 | 13 | 03:55 | EXT |  |  | False | False | ILI.GW.42 |  |  |  | Pitting |  | 02:51 |  |  | 0.597 |  |  |  | 7.92 |  | 0.2 | N | 10 | 12.7 | 19.1 | 10 | 10 |  |  |  | 175 | 508 | [5 empty] | 2016 |  |  | 0 |  |  |  |  | None | [36 empty] | 0.344 | 0.027 | 0.175 | 0.236
109.LAK.20-10 - Pipetel Technologies Inc. - 09/16 - MFL-Geometry-Video | 453 | 413.312 | 413.312 | MFL | Anomaly | Metal loss | 17 | 1 | 13 | 10 | 03:13 | EXT |  |  | False | False | ILI.GW.42 |  |  |  | Pitting |  | 02:51 |  |  | 0.615 |  |  |  | 7.92 |  | 0.2 | N | 10 | 12.7 | 19.1 | 10 | 10 |  |  |  | 175 | 508 | [5 empty] | 2016 |  |  | 0 |  |  |  |  | None | [36 empty] | 0.344 | 0.027 | 0.175 | 0.236
111.LAK.20-10 - Pipetel - 11/18 - MFL/Geometry/Video | 394 | 418.479 | 417.996 | MFL | Anomaly | Metal loss | 30 | 2.39 | 10.2 | 10.2 | 06:15 | EXT | At weld |  | False | False | GW.ILI.41 | 420 |  |  | Pitting |  |  | Unknown | Unknown | 10.91 | 290 | 414 | 15 | 7.92 | 7.92 | 0.1 | N | 20 | 12 | 20 | 10 | 10 |  |  |  | 175 | 508 | 64 | Coal Tar | Coal Tar | 1954 | 64 | 2018 |  |  | 0 |  |  |  |  | Possible Phase 4 | Missing seam weld angle, SW interactions not checked. Weld feature; possible phase 4 | 1618.878 | 1.234364 | 9.250733 | 1619.871 | 1.235123 | 9.256404 | 1438.994 |  | 1619.318 | 1617.762 | [21 empty] | 0.469 | 0.037 | 0.079 | 0.079 | 0.258 | 0.021 | 0.106 | 0.127
111.LAK.20-10 - Pipetel - 11/18 - MFL/Geometry/Video |  |  | 417.996 | MFL | Risk Model Anomaly | Individual Corrosion | 49.4561 | 3.916923 | 13.49008 | 13.49008 | 06:14 | EXT |  |  | False | False | GW.ILI.41 | 420 |  |  | Cluster Class |  |  | Unknown | Unknown | 10.91 | 290 | 414 | 15 | 7.92 | 7.92 | 0.1 | N | 20 | 12 | [6 empty] | 175 | 508 | 64 | Coal Tar | Coal Tar | 1954 | 64 | 2018 | 15201 | 6t*6t / 15201 | 0 |  |  |  |  | None (with comments) | Missing seam weld angle, SW interactions not checked. | 1607.126 | 1.225403 | 9.183577 | [7 empty] | 500.3997 | 1 | 0.1178812 | 0 | 0.1178812 | 0 | 0.1178812 | 0 | Pitting | (Class: Pitting, SD = 25.761%, SL = 10.168 mm)
111.LAK.20-10 - Pipetel - 11/18 - MFL/Geometry/Video | 395 | 418.514 | 418.031 | MFL | Girth Weld | Not identifiable seam | [5 empty] | N/A |  |  | False | False | GW.ILI.42 | 420 |  |  |  | 13.622 |  | Unknown | Unknown | 0 | 290 | 414 | 15 | 7.92 | 7.92 | 0.1 | N | [8 empty] | 175 | 508 | 64 | Coal Tar | Coal Tar | 1954 | 64 | 2018 |  |  | 0
111.LAK.20-10 - Pipetel - 11/18 - MFL/Geometry/Video | 396 | 418.567 | 418.0839 | MFL | Anomaly | Metal loss | 18 | 1.42 | 12.7 | 20.3 | 06:01 | EXT |  |  | False | False | GW.ILI.42 | 420 |  |  | Pitting |  |  | Unknown | Unknown | 0.053 | 290 | 414 | 15 | 7.92 | 7.92 | 0.1 | N | 15 | 12 | 20 | 10 | 10 |  |  |  | 175 | 508 | 64 | Coal Tar | Coal Tar | 1954 | 64 | 2018 |  |  | 0 |  |  |  |  | None (with comments) | Missing seam weld angle, SW interactions not checked. | 1619.708 | 1.234997 | 9.255475 | 1620.591 | 1.235672 | 9.26052 | 1439.585 |  | 1620.027 | 1618.933 | [21 empty] | 0.281 | 0.022 | 0.099 | 0.158 | 0.258 | 0.021 | 0.106 | 0.127
111.LAK.20-10 - Pipetel - 11/18 - MFL/Geometry/Video |  |  | 418.0839 | MFL | Risk Model Anomaly | Individual Corrosion | 29.56849 | 2.341825 | 16.82301 | 26.88016 | 06:00 | EXT |  |  | False | False | GW.ILI.42 | 420 |  |  | Cluster Class |  |  | Unknown | Unknown | 0.053 | 290 | 414 | 15 | 7.92 | 7.92 | 0.1 | N | 15 | 12 | [6 empty] | 175 | 508 | 64 | Coal Tar | Coal Tar | 1954 | 64 | 2018 | 15201 | 6t*6t / 15201 | 0 |  |  |  |  | None (with comments) | Missing seam weld angle, SW interactions not checked. | 1611.763 | 1.228939 | 9.210076 | [7 empty] | 500.3997 | 1 | 0.004524713 | 0 | 0.004524713 | 0 | 0.004524713 | 0 | Pitting | (Class: Pitting, SD = 19.321%, SL = 9.967 mm)
111.LAK.20-10 - Pipetel - 11/18 - MFL/Geometry/Video |  |  | 418.1828 | MFL | Risk Model Anomaly | Individual Corrosion | 57.61115 | 4.562803 | 20.1143 | 36.93731 | 06:44 | EXT |  |  | False | False | GW.ILI.42 | 420 |  |  | Cluster Class |  |  | Unknown | Unknown | 0.152 | 290 | 414 | 15 | 7.92 | 7.92 | 0.1 | N | 15 | 12 | [6 empty] | 175 | 508 | 64 | Coal Tar | Coal Tar | 1954 | 64 | 2018 | 15201 | 6t*6t / 15201 | 0 |  |  |  |  | Possible Phase 4 | Missing seam weld angle, SW interactions not checked. Feature >50% depth; possible phase 4 | 1577.724 | 1.202984 | 9.015563 | [7 empty] | 500.3997 | 1 | 0.123273 | 0 | 0.123273 | 0 | 0.123273 | 0 | Pitting | (Class: Pitting, SD = 19.321%, SL = 9.967 mm)
111.LAK.20-10 - Pipetel - 11/18 - MFL/Geometry/Video | 397 | 418.666 | 418.1828 | MFL | Anomaly | Metal loss | 35 | 2.77 | 15.2 | 27.9 | 06:45 | EXT |  |  | False | False | GW.ILI.42 | 420 |  |  | Pitting |  |  | Unknown | Unknown | 0.152 | 290 | 414 | 15 | 7.92 | 7.92 | 0.1 | N | 15 | 12 | 20 | 10 | 10 |  |  |  | 175 | 508 | 64 | Coal Tar | Coal Tar | 1954 | 64 | 2018 |  |  | 0 |  |  |  |  | None (with comments) | Missing seam weld angle, SW interactions not checked. | 1611.351 | 1.228625 | 9.20772 | 1613.821 | 1.23051 | 9.221835 | 1432.974 |  | 1612.597 | 1608.132 | [21 empty] | 0.547 | 0.043 | 0.118 | 0.217 | 0.258 | 0.021 | 0.106 | 0.127
111.LAK.20-10 - Pipetel - 11/18 - MFL/Geometry/Video | 398 | 418.761 | 418.2777 | MFL | Anomaly | Metal loss | 20 | 1.57 | 15.2 | 40.6 | 05:05 | EXT |  |  | False | False | GW.ILI.42 | 420 |  | 35 | Circumferential Grooving |  |  | Unknown | Unknown | 0.247 | 290 | 414 | 15 | 7.92 | 7.92 | 0.1 | N | 15 | 12 | 20 | 10 | 10 |  |  |  | 175 | 508 | 64 | Coal Tar | Coal Tar | 1954 | 64 | 2018 |  |  | 0 |  |  |  |  | None (with comments) | Missing seam weld angle, SW interactions not checked. | 1617.509 | 1.23332 | 9.242907 | 1618.895 | 1.234379 | 9.250831 | 1437.747 |  | 1618.03 | 1616.232 | [21 empty] | 0.313 | 0.025 | 0.118 | 0.316 | 0.258 | 0.021 | 0.106 | 0.127
111.LAK.20-10 - Pipetel - 11/18 - MFL/Geometry/Video |  |  | 418.2777 | MFL | Risk Model Anomaly | Individual Corrosion | 56.0853 | 4.441956 | 23.58887 | 47.1361 | 06:00 | EXT |  |  | False | False | GW.ILI.42 | 420 |  |  | Cluster Class |  |  | Unknown | Unknown | 0.247 | 290 | 414 | 15 | 7.92 | 7.92 | 0.1 | N | 15 | 12 | [6 empty] | 175 | 508 | 64 | Coal Tar | Coal Tar | 1954 | 64 | 2018 | 15201 | 6t*6t / 15201 | 0 |  |  |  |  | Possible Phase 4 | Missing seam weld angle, SW interactions not checked. Feature >50% depth; possible phase 4 | 1565.24 | 1.193466 | 8.944227 | [7 empty] | 500.3997 | 1 | 0.1079039 | 0 | 0.1079039 | 0 | 0.1079039 | 0 | Pitting | (Class: Pitting, SD = 19.321%, SL = 9.967 mm)
111.LAK.20-10 - Pipetel - 11/18 - MFL/Geometry/Video | 399 | 418.761 | 418.2777 | MFL | Anomaly | Metal loss | 34 | 2.69 | 17.8 | 35.6 | 06:00 | EXT |  |  | False | False | GW.ILI.42 | 420 |  | 35 | Circumferential Grooving |  |  | Unknown | Unknown | 0.247 | 290 | 414 | 15 | 7.92 | 7.92 | 0.1 | N | 15 | 12 | 20 | 10 | 10 |  |  |  | 175 | 508 | 64 | Coal Tar | Coal Tar | 1954 | 64 | 2018 |  |  | 0 |  |  |  |  | None (with comments) | Missing seam weld angle, SW interactions not checked. | 1607.754 | 1.225882 | 9.187165 | 1610.956 | 1.228325 | 9.205462 | 1430.048 |  | 1609.352 | 1603.64 | [21 empty] | 0.531 | 0.042 | 0.139 | 0.277 | 0.258 | 0.021 | 0.106 | 0.127
111.LAK.20-10 - Pipetel - 11/18 - MFL/Geometry/Video |  |  | 418.2777 | MFL | Risk Model Anomaly | Individual Corrosion | 33.14601 | 2.625164 | 20.1143 | 53.76032 | 05:04 | EXT |  |  | False | False | GW.ILI.42 | 420 |  |  | Cluster Class |  |  | Unknown | Unknown | 0.247 | 290 | 414 | 15 | 7.92 | 7.92 | 0.1 | N | 15 | 12 | [6 empty] | 175 | 508 | 64 | Coal Tar | Coal Tar | 1954 | 64 | 2018 | 15201 | 6t*6t / 15201 | 0 |  |  |  |  | None (with comments) | Missing seam weld angle, SW interactions not checked. | 1604.367 | 1.223299 | 9.167809 | [7 empty] | 500.3997 | 1 | 0.007653726 | 0 | 0.007653726 | 0 | 0.007653726 | 0 | Circumferential Grooving | (Class: Circumferential Grooving, SD = 19.321%, SL = 9.967 mm)
111.LAK.20-10 - Pipetel - 11/18 - MFL/Geometry/Video | 401 | 418.769 | 418.2857 | MFL | Anomaly | Metal loss | 33 | 2.62 | 15.2 | 30.5 | 07:07 | EXT |  |  | False | False | GW.ILI.42 | 420 |  | 35 | Circumferential Grooving |  |  | Unknown | Unknown | 0.255 | 290 | 414 | 15 | 7.92 | 7.92 | 0.1 | N | 15 | 12 | 20 | 10 | 10 |  |  |  | 175 | 508 | 64 | Coal Tar | Coal Tar | 1954 | 64 | 2018 |  |  | 0 |  |  |  |  | None (with comments) | Missing seam weld angle, SW interactions not checked. | 1612.295 | 1.229344 | 9.213115 | 1614.627 | 1.231124 | 9.226439 | 1433.679 |  | 1613.419 | 1609.416 | [21 empty] | 0.516 | 0.041 | 0.118 | 0.237 | 0.258 | 0.021 | 0.106 | 0.127
111.LAK.20-10 - Pipetel - 11/18 - MFL/Geometry/Video |  |  | 418.2867 | MFL | Risk Model Anomaly | Corrosion Cluster | 79.02459 | 6.258748 | 22.11199 | 86.36807 | 06:56 | EXT |  |  | False | False | GW.ILI.42 | 420 |  |  | Cluster Class |  |  | Unknown | Unknown | 0.255 | 290 | 414 | 15 | 7.92 | 7.92 | 0.1 | N | 15 | 12 | [6 empty] | 175 | 508 | 64 | Coal Tar | Coal Tar | 1954 | 64 | 2018 | 15201 | 6t*6t / 15201 | 0 |  |  |  |  | Phase 1 | Feature with depth > 70% NWT No further checks performed | 1511.791 | 1.152712 | 8.638806 | [7 empty] | 500.3997 | 1 | 0.4798683 | 0 | 0.4798683 | 0 | 0.4798683 | 0 | Circumferential Grooving | (Class: Circumferential Grooving, SD = 19.321%, SL = 9.967 mm)
111.LAK.20-10 - Pipetel - 11/18 - MFL/Geometry/Video | 402 | 418.771 | 418.2877 | MFL | Anomaly | Metal loss | 48 | 3.81 | 15.2 | 33 | 06:46 | EXT |  |  | False | False | GW.ILI.42 | 420 |  | 35 | Circumferential Grooving |  |  | Unknown | Unknown | 0.257 | 290 | 414 | 15 | 7.92 | 7.92 | 0.1 | N | 15 | 12 | 20 | 10 | 10 |  |  |  | 175 | 508 | 64 | Coal Tar | Coal Tar | 1954 | 64 | 2018 |  |  | 0 |  |  |  |  | None (with comments) | Missing seam weld angle, SW interactions not checked. | 1603.932 | 1.222967 | 9.165323 | 1607.105 | 1.225389 | 9.183456 | 1427.738 |  | 1606.271 | 1597.456 | [21 empty] | 0.75 | 0.059 | 0.118 | 0.257 | 0.258 | 0.021 | 0.106 | 0.127
111.LAK.20-10 - Pipetel - 11/18 - MFL/Geometry/Video | 403 | 419.96 | 419.4753 | MFL | Anomaly | Metal loss | 15 | 1.19 | 15.2 | 15.2 | 06:24 | EXT |  |  | False | False | GW.ILI.42 | 420 |  |  | Pitting |  |  | Unknown | Unknown | 1.446 | 290 | 414 | 15 | 7.92 | 7.92 | 0.1 | N | 15 | 12 | 20 | 10 | 10 |  |  |  | 175 | 508 | 64 | Coal Tar | Coal Tar | 1954 | 64 | 2018 |  |  | 0 |  |  |  |  | None (with comments) | Missing seam weld angle, SW interactions not checked. | 1619.169 | 1.234586 | 9.252397 | 1620.194 | 1.235369 | 9.258251 | 1439.108 |  | 1619.526 | 1618.31 | [21 empty] | 0.234 | 0.019 | 0.118 | 0.118 | 0.258 | 0.021 | 0.106 | 0.127
111.LAK.20-10 - Pipetel - 11/18 - MFL/Geometry/Video |  |  | 419.4753 | MFL | Risk Model Anomaly | Individual Corrosion | 24.99097 | 1.979285 | 20.1143 | 20.1143 | 06:24 | EXT |  |  | False | False | GW.ILI.42 | 420 |  |  | Cluster Class |  |  | Unknown | Unknown | 1.446 | 290 | 414 | 15 | 7.92 | 7.92 | 0.1 | N | 15 | 12 | [6 empty] | 175 | 508 | 64 | Coal Tar | Coal Tar | 1954 | 64 | 2018 | 15201 | 6t*6t / 15201 | 0 |  |  |  |  | None (with comments) | Missing seam weld angle, SW interactions not checked. | 1610.24 | 1.227777 | 9.201369 | [7 empty] | 500.3997 | 1 | 0.00220602 | 0 | 0.00220602 | 0 | 0.00220602 | 0 | Pitting | (Class: Pitting, SD = 19.321%, SL = 9.967 mm)
111.LAK.20-10 - Pipetel - 11/18 - MFL/Geometry/Video | 404 | 420.139 | 419.6541 | MFL | Anomaly | Metal loss | 15 | 1.19 | 10.2 | 12.7 | 04:19 | EXT |  |  | False | False | GW.ILI.42 | 420 |  |  | Pitting |  |  | Unknown | Unknown | 1.625 | 290 | 414 | 15 | 7.92 | 7.92 | 0.1 | N | 15 | 12 | 20 | 10 | 10 |  |  |  | 175 | 508 | 64 | Coal Tar | Coal Tar | 1954 | 64 | 2018 |  |  | 0 |  |  |  |  | None (with comments) | Missing seam weld angle, SW interactions not checked. | 1621.42 | 1.236302 | 9.265259 | 1621.897 | 1.236668 | 9.267985 | 1441.028 |  | 1621.583 | 1621.026 | [21 empty] | 0.234 | 0.019 | 0.079 | 0.099 | 0.258 | 0.021 | 0.106 | 0.127
111.LAK.20-10 - Pipetel - 11/18 - MFL/Geometry/Video |  |  | 419.6541 | MFL | Risk Model Anomaly | Individual Corrosion | 24.99097 | 1.979285 | 13.49008 | 16.82301 | 04:18 | EXT |  |  | False | False | GW.ILI.42 | 420 |  |  | Cluster Class |  |  | Unknown | Unknown | 1.625 | 290 | 414 | 15 | 7.92 | 7.92 | 0.1 | N | 15 | 12 | [6 empty] | 175 | 508 | 64 | Coal Tar | Coal Tar | 1954 | 64 | 2018 | 15201 | 6t*6t / 15201 | 0 |  |  |  |  | None (with comments) | Missing seam weld angle, SW interactions not checked. | 1617.259 | 1.23313 | 9.241481 | [7 empty] | 500.3997 | 1 | 0.00220602 | 0 | 0.00220602 | 0 | 0.00220602 | 0 | Pitting | (Class: Pitting, SD = 19.321%, SL = 9.967 mm)
111.LAK.20-10 - Pipetel - 11/18 - MFL/Geometry/Video |  |  | 422.0553 | MFL | Risk Model Anomaly | Individual Corrosion | 24.99097 | 1.979285 | 23.58887 | 26.88016 | 01:06 | EXT |  |  | False | False | GW.ILI.42 | 420 |  |  | Cluster Class |  |  | Unknown | Unknown | 4.029 | 290 | 414 | 15 | 7.92 | 7.92 | 0.1 | N | 15 | 12 | [6 empty] | 175 | 508 | 64 | Coal Tar | Coal Tar | 1954 | 64 | 2018 | 15201 | 6t*6t / 15201 | 0 |  |  |  |  | None (with comments) | Missing seam weld angle, SW interactions not checked. | 1605.68 | 1.224301 | 9.175317 | [7 empty] | 500.3997 | 1 | 0.00220602 | 0 | 0.00220602 | 0 | 0.00220602 | 0 | Pitting | (Class: Pitting, SD = 19.321%, SL = 9.967 mm)
111.LAK.20-10 - Pipetel - 11/18 - MFL/Geometry/Video | 405 | 422.543 | 422.0553 | MFL | Anomaly | Metal loss | 15 | 1.19 | 17.8 | 20.3 | 01:06 | EXT |  |  | False | False | GW.ILI.42 | 420 |  |  | Pitting |  |  | Unknown | Unknown | 4.029 | 290 | 414 | 15 | 7.92 | 7.92 | 0.1 | N | 15 | 12 | 20 | 10 | 10 |  |  |  | 175 | 508 | 64 | Coal Tar | Coal Tar | 1954 | 64 | 2018 |  |  | 0 |  |  |  |  | None (with comments) | Missing seam weld angle, SW interactions not checked. | 1617.689 | 1.233457 | 9.243936 | 1619.063 | 1.234506 | 9.251786 | 1437.852 |  | 1618.17 | 1616.523 | [21 empty] | 0.234 | 0.019 | 0.139 | 0.158 | 0.258 | 0.021 | 0.106 | 0.127
111.LAK.20-10 - Pipetel - 11/18 - MFL/Geometry/Video | 406 | 432.136 | 431.6372 | MFL | Girth Weld | Not identifiable seam | [5 empty] | N/A |  |  | False | False | GW.ILI.43 | 430 |  |  |  | 11.18 |  | Unknown | Unknown | 0 | 290 | 414 | 15 | 7.92 | 7.92 | 0.1 | N | [8 empty] | 175 | 508 | 64 | Coal Tar | Coal Tar | 1954 | 64 | 2018 |  |  | 0
111.LAK.20-10 - Pipetel - 11/18 - MFL/Geometry/Video |  |  | 433.7758 | MFL | Risk Model Anomaly | Individual Corrosion | 24.99097 | 1.979285 | 13.49008 | 13.49008 | 08:14 | EXT |  |  | False | False | GW.ILI.43 | 430 |  |  | Cluster Class |  |  | Unknown | Unknown | 2.141 | 290 | 414 | 15 | 7.92 | 7.92 | 0.1 | N | 15 | 12 | [6 empty] | 175 | 508 | 64 | Coal Tar | Coal Tar | 1954 | 64 | 2018 | 15201 | 6t*6t / 15201 | 0 |  |  |  |  | None (with comments) | Missing seam weld angle, SW interactions not checked. | 1617.259 | 1.23313 | 9.241481 | [7 empty] | 500.3997 | 1 | 0.00220602 | 0 | 0.00220602 | 0 | 0.00220602 | 0 | Pitting | (Class: Pitting, SD = 19.321%, SL = 9.967 mm)
111.LAK.20-10 - Pipetel - 11/18 - MFL/Geometry/Video | 407 | 434.277 | 433.7758 | MFL | Anomaly | Metal loss | 15 | 1.19 | 10.2 | 10.2 | 08:14 | EXT |  |  | False | False | GW.ILI.43 | 430 |  |  | Pitting |  |  | Unknown | Unknown | 2.141 | 290 | 414 | 15 | 7.92 | 7.92 | 0.1 | N | 15 | 12 | 20 | 10 | 10 |  |  |  | 175 | 508 | 64 | Coal Tar | Coal Tar | 1954 | 64 | 2018 |  |  | 0 |  |  |  |  | None (with comments) | Missing seam weld angle, SW interactions not checked. | 1621.42 | 1.236302 | 9.265259 | 1621.897 | 1.236668 | 9.267985 | 1441.028 |  | 1621.583 | 1621.026 | [21 empty] | 0.234 | 0.019 | 0.079 | 0.079 | 0.258 | 0.021 | 0.106 | 0.127
111.LAK.20-10 - Pipetel - 11/18 - MFL/Geometry/Video | 408 | 443.316 | 442.8043 | MFL | Girth Weld | Not identifiable seam | [5 empty] | N/A |  |  | False | False | GW.ILI.44 | 440 |  |  |  | 12.412 |  | Unknown | Unknown | 0 | 290 | 414 | 15 | 7.92 | 7.92 | 0.1 | N | [8 empty] | 175 | 508 | 64 | Coal Tar | Coal Tar | 1954 | 64 | 2018 |  |  | 0
111.LAK.20-10 - Pipetel - 11/18 - MFL/Geometry/Video | 409 | 445.288 | 444.7741 | MFL | Anomaly | Metal loss | 15 | 1.19 | 12.7 | 12.7 | 04:37 | EXT |  |  | False | False | GW.ILI.44 | 440 |  |  | Pitting |  |  | Unknown | Unknown | 1.972 | 290 | 414 | 15 | 7.92 | 7.92 | 0.1 | N | 15 | 12 | 20 | 10 | 10 |  |  |  | 175 | 508 | 64 | Coal Tar | Coal Tar | 1954 | 64 | 2018 |  |  | 0 |  |  |  |  | None (with comments) | Missing seam weld angle, SW interactions not checked. | 1620.397 | 1.235522 | 9.25941 | 1621.125 | 1.236079 | 9.263573 | 1440.153 |  | 1620.648 | 1619.791 | [21 empty] | 0.234 | 0.019 | 0.099 | 0.099 | 0.258 | 0.021 | 0.106 | 0.127
111.LAK.20-10 - Pipetel - 11/18 - MFL/Geometry/Video |  |  | 444.7741 | MFL | Risk Model Anomaly | Individual Corrosion | 24.99097 | 1.979285 | 16.82301 | 16.82301 | 04:36 | EXT |  |  | False | False | GW.ILI.44 | 440 |  |  | Cluster Class |  |  | Unknown | Unknown | 1.972 | 290 | 414 | 15 | 7.92 | 7.92 | 0.1 | N | 15 | 12 | [6 empty] | 175 | 508 | 64 | Coal Tar | Coal Tar | 1954 | 64 | 2018 | 15201 | 6t*6t / 15201 | 0 |  |  |  |  | None (with comments) | Missing seam weld angle, SW interactions not checked. | 1614.022 | 1.230661 | 9.222982 | [7 empty] | 500.3997 | 1 | 0.00220602 | 0 | 0.00220602 | 0 | 0.00220602 | 0 | Pitting | (Class: Pitting, SD = 19.321%, SL = 9.967 mm)
111.LAK.20-10 - Pipetel - 11/18 - MFL/Geometry/Video | 410 | 445.951 | 445.4363 | MFL | Anomaly | Metal loss | 15 | 1.19 | 15.2 | 17.8 | 09:53 | EXT |  |  | False | False | GW.ILI.44 | 440 |  |  | Pitting |  |  | Unknown | Unknown | 2.635 | 290 | 414 | 15 | 7.92 | 7.92 | 0.1 | N | 15 | 12 | 20 | 10 | 10 |  |  |  | 175 | 508 | 64 | Coal Tar | Coal Tar | 1954 | 64 | 2018 |  |  | 0 |  |  |  |  | None (with comments) | Missing seam weld angle, SW interactions not checked. | 1619.169 | 1.234586 | 9.252397 | 1620.194 | 1.235369 | 9.258251 | 1439.108 |  | 1619.526 | 1618.31 | [21 empty] | 0.234 | 0.019 | 0.118 | 0.139 | 0.258 | 0.021 | 0.106 | 0.127
111.LAK.20-10 - Pipetel - 11/18 - MFL/Geometry/Video |  |  | 445.4363 | MFL | Risk Model Anomaly | Individual Corrosion | 24.99097 | 1.979285 | 20.1143 | 23.58887 | 09:52 | EXT |  |  | False | False | GW.ILI.44 | 440 |  |  | Cluster Class |  |  | Unknown | Unknown | 2.635 | 290 | 414 | 15 | 7.92 | 7.92 | 0.1 | N | 15 | 12 | [6 empty] | 175 | 508 | 64 | Coal Tar | Coal Tar | 1954 | 64 | 2018 | 15201 | 6t*6t / 15201 | 0 |  |  |  |  | None (with comments) | Missing seam weld angle, SW interactions not checked. | 1610.24 | 1.227777 | 9.201369 | [7 empty] | 500.3997 | 1 | 0.00220602 | 0 | 0.00220602 | 0 | 0.00220602 | 0 | Pitting | (Class: Pitting, SD = 19.321%, SL = 9.967 mm)
111.LAK.20-10 - Pipetel - 11/18 - MFL/Geometry/Video |  |  | 445.6001 | MFL | Risk Model Anomaly | Individual Corrosion | 24.99097 | 1.979285 | 13.49008 | 16.82301 | 06:22 | EXT |  |  | False | False | GW.ILI.44 | 440 |  |  | Cluster Class |  |  | Unknown | Unknown | 2.799 | 290 | 414 | 15 | 7.92 | 7.92 | 0.1 | N | 15 | 12 | [6 empty] | 175 | 508 | 64 | Coal Tar | Coal Tar | 1954 | 64 | 2018 | 15201 | 6t*6t / 15201 | 0 |  |  |  |  | None (with comments) | Missing seam weld angle, SW interactions not checked. | 1617.259 | 1.23313 | 9.241481 | [7 empty] | 500.3997 | 1 | 0.00220602 | 0 | 0.00220602 | 0 | 0.00220602 | 0 | Pitting | (Class: Pitting, SD = 19.321%, SL = 9.967 mm)
111.LAK.20-10 - Pipetel - 11/18 - MFL/Geometry/Video | 411 | 446.115 | 445.6001 | MFL | Anomaly | Metal loss | 15 | 1.19 | 10.2 | 12.7 | 06:22 | EXT |  |  | False | False | GW.ILI.44 | 440 |  |  | Pitting |  |  | Unknown | Unknown | 2.799 | 290 | 414 | 15 | 7.92 | 7.92 | 0.1 | N | 15 | 12 | 20 | 10 | 10 |  |  |  | 175 | 508 | 64 | Coal Tar | Coal Tar | 1954 | 64 | 2018 |  |  | 0 |  |  |  |  | None (with comments) | Missing seam weld angle, SW interactions not checked. | 1621.42 | 1.236302 | 9.265259 | 1621.897 | 1.236668 | 9.267985 | 1441.028 |  | 1621.583 | 1621.026 | [21 empty] | 0.234 | 0.019 | 0.079 | 0.099 | 0.258 | 0.021 | 0.106 | 0.127
111.LAK.20-10 - Pipetel - 11/18 - MFL/Geometry/Video | 412 | 446.377 | 445.8618 | MFL | Anomaly | Metal loss | 16 | 1.27 | 12.7 | 12.7 | 05:37 | EXT |  |  | False | False | GW.ILI.44 | 440 |  |  | Pitting |  |  | Unknown | Unknown | 3.061 | 290 | 414 | 15 | 7.92 | 7.92 | 0.1 | N | 15 | 12 | 20 | 10 | 10 |  |  |  | 175 | 508 | 64 | Coal Tar | Coal Tar | 1954 | 64 | 2018 |  |  | 0 |  |  |  |  | None (with comments) | Missing seam weld angle, SW interactions not checked. | 1620.172 | 1.23535 | 9.258124 | 1620.951 | 1.235947 | 9.262579 | 1439.966 |  | 1620.444 | 1619.512 | [21 empty] | 0.25 | 0.02 | 0.099 | 0.099 | 0.258 | 0.021 | 0.106 | 0.127
111.LAK.20-10 - Pipetel - 11/18 - MFL/Geometry/Video |  |  | 445.8618 | MFL | Risk Model Anomaly | Individual Corrosion | 26.51681 | 2.100132 | 16.82301 | 16.82301 | 05:36 | EXT |  |  | False | False | GW.ILI.44 | 440 |  |  | Cluster Class |  |  | Unknown | Unknown | 3.061 | 290 | 414 | 15 | 7.92 | 7.92 | 0.1 | N | 15 | 12 | [6 empty] | 175 | 508 | 64 | Coal Tar | Coal Tar | 1954 | 64 | 2018 | 15201 | 6t*6t / 15201 | 0 |  |  |  |  | None (with comments) | Missing seam weld angle, SW interactions not checked. | 1613.293 | 1.230106 | 9.21882 | [7 empty] | 500.3997 | 1 | 0.002819007 | 0 | 0.002819007 | 0 | 0.002819007 | 0 | Pitting | (Class: Pitting, SD = 19.321%, SL = 9.967 mm)
111.LAK.20-10 - Pipetel - 11/18 - MFL/Geometry/Video | 413 | 446.857 | 446.3412 | MFL | Anomaly | Metal loss | 15 | 1.19 | 12.7 | 12.7 | 05:57 | EXT |  |  | False | False | GW.ILI.44 | 440 |  |  | Pitting |  |  | Unknown | Unknown | 3.541 | 290 | 414 | 15 | 7.92 | 7.92 | 0.1 | N | 15 | 12 | 20 | 10 | 10 |  |  |  | 175 | 508 | 64 | Coal Tar | Coal Tar | 1954 | 64 | 2018 |  |  | 0 |  |  |  |  | None (with comments) | Missing seam weld angle, SW interactions not checked. | 1620.397 | 1.235522 | 9.25941 | 1621.125 | 1.236079 | 9.263573 | 1440.153 |  | 1620.648 | 1619.791 | [21 empty] | 0.234 | 0.019 | 0.099 | 0.099 | 0.258 | 0.021 | 0.106 | 0.127
111.LAK.20-10 - Pipetel - 11/18 - MFL/Geometry/Video |  |  | 446.3412 | MFL | Risk Model Anomaly | Individual Corrosion | 24.99097 | 1.979285 | 16.82301 | 16.82301 | 05:56 | EXT |  |  | False | False | GW.ILI.44 | 440 |  |  | Cluster Class |  |  | Unknown | Unknown | 3.541 | 290 | 414 | 15 | 7.92 | 7.92 | 0.1 | N | 15 | 12 | [6 empty] | 175 | 508 | 64 | Coal Tar | Coal Tar | 1954 | 64 | 2018 | 15201 | 6t*6t / 15201 | 0 |  |  |  |  | None (with comments) | Missing seam weld angle, SW interactions not checked. | 1614.022 | 1.230661 | 9.222982 | [7 empty] | 500.3997 | 1 | 0.00220602 | 0 | 0.00220602 | 0 | 0.00220602 | 0 | Pitting | (Class: Pitting, SD = 19.321%, SL = 9.967 mm)
111.LAK.20-10 - Pipetel - 11/18 - MFL/Geometry/Video | 414 | 447.968 | 447.451 | MFL | Anomaly | Metal loss | 15 | 1.19 | 12.7 | 12.7 | 06:11 | EXT |  |  | False | False | GW.ILI.44 | 440 |  | 36 | Pitting |  |  | Unknown | Unknown | 4.652 | 290 | 414 | 15 | 7.92 | 7.92 | 0.1 | N | 15 | 12 | 20 | 10 | 10 |  |  |  | 175 | 508 | 64 | Coal Tar | Coal Tar | 1954 | 64 | 2018 |  |  | 0 |  |  |  |  | None (with comments) | Missing seam weld angle, SW interactions not checked. | 1620.397 | 1.235522 | 9.25941 | 1621.125 | 1.236079 | 9.263573 | 1440.153 |  | 1620.648 | 1619.791 | [21 empty] | 0.234 | 0.019 | 0.099 | 0.099 | 0.258 | 0.021 | 0.106 | 0.127
111.LAK.20-10 - Pipetel - 11/18 - MFL/Geometry/Video |  |  | 447.4713 | MFL | Risk Model Anomaly | Corrosion Cluster | 77.49875 | 6.137901 | 57.42364 | 65.58751 | 05:59 | EXT |  |  | False | False | GW.ILI.44 | 440 |  |  | Cluster Class |  |  | Unknown | Unknown | 4.652 | 290 | 414 | 15 | 7.92 | 7.92 | 0.1 | N | 15 | 12 | [6 empty] | 175 | 508 | 64 | Coal Tar | Coal Tar | 1954 | 64 | 2018 | 15201 | 6t*6t / 15201 | 0 |  |  |  |  | Phase 1 | Feature with depth > 70% NWT No further checks performed | 1193.182 | 0.9097784 | 6.818181 | [7 empty] | 500.3997 | 1 | 0.448498 | 0 | 0.448498 | 0 | 0.448498 | 0 | General | (Class: General, SD = 19.321%, SL = 9.967 mm)
111.LAK.20-10 - Pipetel - 11/18 - MFL/Geometry/Video | 416 | 448.007 | 447.4899 | MFL | Anomaly | Metal loss | 47 | 3.73 | 15.2 | 12.7 | 05:48 | EXT |  |  | False | False | GW.ILI.44 | 440 |  | 36 | Pitting |  |  | Unknown | Unknown | 4.691 | 290 | 414 | 15 | 7.92 | 7.92 | 0.1 | N | 15 | 12 | 20 | 10 | 10 |  |  |  | 175 | 508 | 64 | Coal Tar | Coal Tar | 1954 | 64 | 2018 |  |  | 0 |  |  |  |  | None (with comments) | Missing seam weld angle, SW interactions not checked. | 1604.596 | 1.223474 | 9.169122 | 1607.736 | 1.22587 | 9.187063 | 1428.186 |  | 1606.829 | 1598.457 | [21 empty] | 0.734 | 0.058 | 0.118 | 0.099 | 0.258 | 0.021 | 0.106 | 0.127
111.LAK.20-10 - Pipetel - 11/18 - MFL/Geometry/Video | 417 | 449.599 | 449.0801 | MFL | Anomaly | Metal loss | 25 | 1.98 | 17.8 | 20.3 | 04:45 | EXT |  |  | False | False | GW.ILI.44 | 440 |  |  | Pitting |  |  | Unknown | Unknown | 6.283 | 290 | 414 | 15 | 7.92 | 7.92 | 0.1 | N | 15 | 12 | 20 | 10 | 10 |  |  |  | 175 | 508 | 64 | Coal Tar | Coal Tar | 1954 | 64 | 2018 |  |  | 0 |  |  |  |  | None (with comments) | Missing seam weld angle, SW interactions not checked. | 1612.953 | 1.229846 | 9.216872 | 1615.298 | 1.231636 | 9.230273 | 1434.03 |  | 1613.925 | 1610.53 | [21 empty] | 0.391 | 0.031 | 0.139 | 0.158 | 0.258 | 0.021 | 0.106 | 0.127
111.LAK.20-10 - Pipetel - 11/18 - MFL/Geometry/Video |  |  | 449.0801 | MFL | Risk Model Anomaly | Individual Corrosion | 41.30106 | 3.271044 | 23.58887 | 26.88016 | 04:44 | EXT |  |  | False | False | GW.ILI.44 | 440 |  |  | Cluster Class |  |  | Unknown | Unknown | 6.283 | 290 | 414 | 15 | 7.92 | 7.92 | 0.1 | N | 15 | 12 | [6 empty] | 175 | 508 | 64 | Coal Tar | Coal Tar | 1954 | 64 | 2018 | 15201 | 6t*6t / 15201 | 0 |  |  |  |  | None (with comments) | Missing seam weld angle, SW interactions not checked. | 1588.323 | 1.211066 | 9.076134 | [7 empty] | 500.3997 | 1 | 0.02259172 | 0 | 0.02259172 | 0 | 0.02259172 | 0 | Pitting | (Class: Pitting, SD = 19.321%, SL = 9.967 mm)
111.LAK.20-10 - Pipetel - 11/18 - MFL/Geometry/Video | 418 | 450.139 | 449.6195 | MFL | Anomaly | Metal loss | 46 | 3.66 | 12.7 | 15.2 | 06:22 | EXT |  |  | False | False | GW.ILI.44 | 440 |  | 36 | Pitting |  |  | Unknown | Unknown | 6.823 | 290 | 414 | 15 | 7.92 | 7.92 | 0.1 | N | 15 | 12 | 20 | 10 | 10 |  |  |  | 175 | 508 | 64 | Coal Tar | Coal Tar | 1954 | 64 | 2018 |  |  | 0 |  |  |  |  | None (with comments) | Missing seam weld angle, SW interactions not checked. | 1610.557 | 1.228019 | 9.20318 | 1612.784 | 1.229719 | 9.215907 | 1432.735 |  | 1612.064 | 1606.429 | [21 empty] | 0.719 | 0.057 | 0.099 | 0.118 | 0.258 | 0.021 | 0.106 | 0.127
111.LAK.20-10 - Pipetel - 11/18 - MFL/Geometry/Video |  |  | 449.6464 | MFL | Risk Model Anomaly | Corrosion Cluster | 75.97291 | 6.017055 | 70.76068 | 36.2012 | 06:18 | EXT |  |  | False | False | GW.ILI.44 | 440 |  |  | Cluster Class |  |  | Unknown | Unknown | 6.823 | 290 | 414 | 15 | 7.92 | 7.92 | 0.1 | N | 15 | 12 | [6 empty] | 175 | 508 | 64 | Coal Tar | Coal Tar | 1954 | 64 | 2018 | 15201 | 6t*6t / 15201 | 0 |  |  |  |  | Phase 1 | Feature with depth > 70% NWT No further checks performed | 1115.718 | 0.8507139 | 6.375531 | [7 empty] | 500.3997 | 1 | 0.4174467 | 0 | 0.4174467 | 0 | 0.4174467 | 0 | General | (Class: General, SD = 19.321%, SL = 9.967 mm)
111.LAK.20-10 - Pipetel - 11/18 - MFL/Geometry/Video | 420 | 450.193 | 449.6734 | MFL | Anomaly | Metal loss | 22 | 1.75 | 12.7 | 12.7 | 06:15 | EXT |  |  | False | False | GW.ILI.44 | 440 |  | 37 | Pitting |  |  | Unknown | Unknown | 6.877 | 290 | 414 | 15 | 7.92 | 7.92 | 0.1 | N | 15 | 12 | 20 | 10 | 10 |  |  |  | 175 | 508 | 64 | Coal Tar | Coal Tar | 1954 | 64 | 2018 |  |  | 0 |  |  |  |  | None (with comments) | Missing seam weld angle, SW interactions not checked. | 1618.724 | 1.234246 | 9.24985 | 1619.816 | 1.23508 | 9.256089 | 1438.786 |  | 1619.145 | 1617.687 | [21 empty] | 0.344 | 0.027 | 0.099 | 0.099 | 0.258 | 0.021 | 0.106 | 0.127
111.LAK.20-10 - Pipetel - 11/18 - MFL/Geometry/Video |  |  | 449.7643 | MFL | Risk Model Anomaly | Individual Corrosion | 67.81787 | 5.371175 | 13.49008 | 26.88016 | 06:18 | EXT |  |  | False | False | GW.ILI.44 | 440 |  |  | Cluster Class |  |  | Unknown | Unknown | 6.968 | 290 | 414 | 15 | 7.92 | 7.92 | 0.1 | N | 15 | 12 | [6 empty] | 175 | 508 | 64 | Coal Tar | Coal Tar | 1954 | 64 | 2018 | 15201 | 6t*6t / 15201 | 0 |  |  |  |  | Phase 3 | Missing seam weld angle, SW interactions not checked. Feature > 60% depth where tool tolerance is greater than 10% for depth Feature meets Phase 2 criteria in 15201 days Feature >50% depth; possible phase 4 | 1593.195 | 1.214781 | 9.103969 | [7 empty] | 500.3997 | 1 | 0.2641802 | 0 | 0.2641802 | 0 | 0.2641802 | 0 | Pitting | (Class: Pitting, SD = 19.321%, SL = 9.967 mm)
111.LAK.20-10 - Pipetel - 11/18 - MFL/Geometry/Video | 421 | 450.284 | 449.7643 | MFL | Anomaly | Metal loss | 41 | 3.25 | 10.2 | 20.3 | 06:18 | EXT |  |  | False | False | GW.ILI.44 | 440 |  |  | Pitting |  |  | Unknown | Unknown | 6.968 | 290 | 414 | 15 | 7.92 | 7.92 | 0.1 | N | 15 | 12 | 20 | 10 | 10 |  |  |  | 175 | 508 | 64 | Coal Tar | Coal Tar | 1954 | 64 | 2018 |  |  | 0 |  |  |  |  | None (with comments) | Missing seam weld angle, SW interactions not checked. | 1616.389 | 1.232466 | 9.236511 | 1617.735 | 1.233494 | 9.244201 | 1437.153 |  | 1617.163 | 1614.328 | [21 empty] | 0.641 | 0.051 | 0.079 | 0.158 | 0.258 | 0.021 | 0.106 | 0.127
111.LAK.20-10 - Pipetel - 11/18 - MFL/Geometry/Video | 422 | 450.289 | 449.7693 | MFL | Anomaly | Metal loss | 27 | 2.13 | 12.7 | 12.7 | 05:34 | EXT |  |  | False | False | GW.ILI.44 | 440 |  |  | Pitting |  |  | Unknown | Unknown | 6.973 | 290 | 414 | 15 | 7.92 | 7.92 | 0.1 | N | 15 | 12 | 20 | 10 | 10 |  |  |  | 175 | 508 | 64 | Coal Tar | Coal Tar | 1954 | 64 | 2018 |  |  | 0 |  |  |  |  | None (with comments) | Missing seam weld angle, SW interactions not checked. | 1617.373 | 1.233216 | 9.242133 | 1618.728 | 1.234251 | 9.249874 | 1437.717 |  | 1617.945 | 1615.942 | [21 empty] | 0.422 | 0.033 | 0.099 | 0.099 | 0.258 | 0.021 | 0.106 | 0.127
111.LAK.20-10 - Pipetel - 11/18 - MFL/Geometry/Video |  |  | 449.7693 | MFL | Risk Model Anomaly | Individual Corrosion | 44.35274 | 3.512737 | 16.82301 | 16.82301 | 05:34 | EXT |  |  | False | False | GW.ILI.44 | 440 |  |  | Cluster Class |  |  | Unknown | Unknown | 6.973 | 290 | 414 | 15 | 7.92 | 7.92 | 0.1 | N | 15 | 12 | [6 empty] | 175 | 508 | 64 | Coal Tar | Coal Tar | 1954 | 64 | 2018 | 15201 | 6t*6t / 15201 | 0 |  |  |  |  | None (with comments) | Missing seam weld angle, SW interactions not checked. | 1602.607 | 1.221958 | 9.157755 | [7 empty] | 500.3997 | 1 | 0.03251903 | 0 | 0.03251903 | 0 | 0.03251903 | 0 | Pitting | (Class: Pitting, SD = 19.321%, SL = 9.967 mm)
111.LAK.20-10 - Pipetel - 11/18 - MFL/Geometry/Video | 423 | 450.36 | 449.8402 | MFL | Anomaly | Metal loss | 15 | 1.19 | 10.2 | 12.7 | 05:42 | EXT |  |  | False | False | GW.ILI.44 | 440 |  |  | Pitting |  |  | Unknown | Unknown | 7.044 | 290 | 414 | 15 | 7.92 | 7.92 | 0.1 | N | 15 | 12 | 20 | 10 | 10 |  |  |  | 175 | 508 | 64 | Coal Tar | Coal Tar | 1954 | 64 | 2018 |  |  | 0 |  |  |  |  | None (with comments) | Missing seam weld angle, SW interactions not checked. | 1621.42 | 1.236302 | 9.265259 | 1621.897 | 1.236668 | 9.267985 | 1441.028 |  | 1621.583 | 1621.026 | [21 empty] | 0.234 | 0.019 | 0.079 | 0.099 | 0.258 | 0.021 | 0.106 | 0.127
111.LAK.20-10 - Pipetel - 11/18 - MFL/Geometry/Video |  |  | 449.8402 | MFL | Risk Model Anomaly | Individual Corrosion | 24.99097 | 1.979285 | 13.49008 | 16.82301 | 05:42 | EXT |  |  | False | False | GW.ILI.44 | 440 |  |  | Cluster Class |  |  | Unknown | Unknown | 7.044 | 290 | 414 | 15 | 7.92 | 7.92 | 0.1 | N | 15 | 12 | [6 empty] | 175 | 508 | 64 | Coal Tar | Coal Tar | 1954 | 64 | 2018 | 15201 | 6t*6t / 15201 | 0 |  |  |  |  | None (with comments) | Missing seam weld angle, SW interactions not checked. | 1617.259 | 1.23313 | 9.241481 | [7 empty] | 500.3997 | 1 | 0.00220602 | 0 | 0.00220602 | 0 | 0.00220602 | 0 | Pitting | (Class: Pitting, SD = 19.321%, SL = 9.967 mm)
111.LAK.20-10 - Pipetel - 11/18 - MFL/Geometry/Video | 424 | 450.402 | 449.8822 | MFL | Anomaly | Metal loss | 26 | 2.06 | 12.7 | 15.2 | 06:31 | EXT |  |  | False | False | GW.ILI.44 | 440 |  |  | Pitting |  |  | Unknown | Unknown | 7.086 | 290 | 414 | 15 | 7.92 | 7.92 | 0.1 | N | 15 | 12 | 20 | 10 | 10 |  |  |  | 175 | 508 | 64 | Coal Tar | Coal Tar | 1954 | 64 | 2018 |  |  | 0 |  |  |  |  | None (with comments) | Missing seam weld angle, SW interactions not checked. | 1617.655 | 1.233431 | 9.243743 | 1618.957 | 1.234426 | 9.251183 | 1437.937 |  | 1618.194 | 1616.31 | [21 empty] | 0.406 | 0.032 | 0.099 | 0.118 | 0.258 | 0.021 | 0.106 | 0.127
111.LAK.20-10 - Pipetel - 11/18 - MFL/Geometry/Video |  |  | 449.8822 | MFL | Risk Model Anomaly | Individual Corrosion | 42.8269 | 3.39189 | 16.82301 | 20.1143 | 06:30 | EXT |  |  | False | False | GW.ILI.44 | 440 |  |  | Cluster Class |  |  | Unknown | Unknown | 7.086 | 290 | 414 | 15 | 7.92 | 7.92 | 0.1 | N | 15 | 12 | [6 empty] | 175 | 508 | 64 | Coal Tar | Coal Tar | 1954 | 64 | 2018 | 15201 | 6t*6t / 15201 | 0 |  |  |  |  | None (with comments) | Missing seam weld angle, SW interactions not checked. | 1603.714 | 1.222802 | 9.16408 | [7 empty] | 500.3997 | 1 | 0.0271792 | 0 | 0.0271792 | 0 | 0.0271792 | 0 | Pitting | (Class: Pitting, SD = 19.321%, SL = 9.967 mm)
111.LAK.20-10 - Pipetel - 11/18 - MFL/Geometry/Video |  |  | 454.9982 | MFL | Risk Model Anomaly | Individual Corrosion | 49.4561 | 3.916923 | 20.1143 | 40.37024 | 08:16 | EXT |  |  | False | False | GW.ILI.44 | 450 |  |  | Cluster Class |  |  | Unknown | Unknown | 12.208 | 290 | 414 | 15 | 7.92 | 7.92 | 0.1 | N | 15 | 12 | [6 empty] | 175 | 508 | 64 | Coal Tar | Coal Tar | 1954 | 64 | 2018 | 15201 | 6t*6t / 15201 | 0 |  |  |  |  | None (with comments) | Missing seam weld angle, SW interactions not checked. | 1588.621 | 1.211293 | 9.077833 | [7 empty] | 500.3997 | 1 | 0.05695494 | 0 | 0.05695494 | 0 | 0.05695494 | 0 | Circumferential Grooving | (Class: Circumferential Grooving, SD = 19.321%, SL = 9.967 mm)
111.LAK.20-10 - Pipetel - 11/18 - MFL/Geometry/Video | 425 | 455.524 | 454.9982 | MFL | Anomaly | Metal loss | 30 | 2.39 | 15.2 | 30.5 | 08:16 | EXT |  |  | False | False | GW.ILI.44 | 450 |  | 38 | Circumferential Grooving |  |  | Unknown | Unknown | 12.208 | 290 | 414 | 15 | 7.92 | 7.92 | 0.1 | N | 15 | 12 | 20 | 10 | 10 |  |  |  | 175 | 508 | 64 | Coal Tar | Coal Tar | 1954 | 64 | 2018 |  |  | 0 |  |  |  |  | None (with comments) | Missing seam weld angle, SW interactions not checked. | 1613.632 | 1.230364 | 9.220756 | 1615.75 | 1.231981 | 9.23286 | 1434.694 |  | 1614.59 | 1611.208 | [21 empty] | 0.469 | 0.037 | 0.118 | 0.237 | 0.258 | 0.021 | 0.106 | 0.127
111.LAK.20-10 - Pipetel - 11/18 - MFL/Geometry/Video |  |  | 455.0072 | MFL | Risk Model Anomaly | Individual Corrosion | 34.67186 | 2.746011 | 20.1143 | 40.37024 | 07:32 | EXT |  |  | False | False | GW.ILI.44 | 450 |  |  | Cluster Class |  |  | Unknown | Unknown | 12.217 | 290 | 414 | 15 | 7.92 | 7.92 | 0.1 | N | 15 | 12 | [6 empty] | 175 | 508 | 64 | Coal Tar | Coal Tar | 1954 | 64 | 2018 | 15201 | 6t*6t / 15201 | 0 |  |  |  |  | None (with comments) | Missing seam weld angle, SW interactions not checked. | 1603.145 | 1.222368 | 9.160828 | [7 empty] | 500.3997 | 1 | 0.009486783 | 0 | 0.009486783 | 0 | 0.009486783 | 0 | Circumferential Grooving | (Class: Circumferential Grooving, SD = 19.321%, SL = 9.967 mm)
111.LAK.20-10 - Pipetel - 11/18 - MFL/Geometry/Video | 427 | 455.533 | 455.0072 | MFL | Anomaly | Metal loss | 21 | 1.68 | 15.2 | 30.5 | 07:32 | EXT |  |  | False | False | GW.ILI.44 | 450 |  | 38 | Circumferential Grooving |  |  | Unknown | Unknown | 12.217 | 290 | 414 | 15 | 7.92 | 7.92 | 0.1 | N | 15 | 12 | 20 | 10 | 10 |  |  |  | 175 | 508 | 64 | Coal Tar | Coal Tar | 1954 | 64 | 2018 |  |  | 0 |  |  |  |  | None (with comments) | Missing seam weld angle, SW interactions not checked. | 1617.156 | 1.233051 | 9.240894 | 1618.616 | 1.234166 | 9.249236 | 1437.462 |  | 1617.715 | 1615.786 | [21 empty] | 0.328 | 0.026 | 0.118 | 0.237 | 0.258 | 0.021 | 0.106 | 0.127
111.LAK.20-10 - Pipetel - 11/18 - MFL/Geometry/Video | 428 | 455.728 | 455.202 | MFL | Girth Weld | Not identifiable seam | [5 empty] | N/A |  |  | False | False | GW.ILI.45 | 450 |  |  |  | 12.576 |  | Unknown | Unknown | 0 | 290 | 414 | 15 | 7.92 | 7.92 | 0.1 | N | [8 empty] | 175 | 508 | 64 | Coal Tar | Coal Tar | 1954 | 64 | 2018 |  |  | 0
111.LAK.20-10 - Pipetel - 11/18 - MFL/Geometry/Video | 429 | 455.944 | 455.4178 | MFL | Anomaly | Metal loss | 15 | 1.19 | 12.7 | 12.7 | 07:34 | EXT |  |  | False | False | GW.ILI.45 | 450 |  | 39 | Pitting |  |  | Unknown | Unknown | 0.216 | 290 | 414 | 15 | 7.92 | 7.92 | 0.1 | N | 15 | 12 | 20 | 10 | 10 |  |  |  | 175 | 508 | 64 | Coal Tar | Coal Tar | 1954 | 64 | 2018 |  |  | 0 |  |  |  |  | None (with comments) | Missing seam weld angle, SW interactions not checked. | 1620.397 | 1.235522 | 9.25941 | 1621.125 | 1.236079 | 9.263573 | 1440.153 |  | 1620.648 | 1619.791 | [21 empty] | 0.234 | 0.019 | 0.099 | 0.099 | 0.258 | 0.021 | 0.106 | 0.127
111.LAK.20-10 - Pipetel - 11/18 - MFL/Geometry/Video |  |  | 455.4439 | MFL | Risk Model Anomaly | Corrosion Cluster | 26.51681 | 2.100132 | 69.14939 | 91.41746 | 07:45 | EXT |  |  | False | False | GW.ILI.45 | 450 |  |  | Cluster Class |  |  | Unknown | Unknown | 0.216 | 290 | 414 | 15 | 7.92 | 7.92 | 0.1 | N | 15 | 12 | [6 empty] | 175 | 508 | 64 | Coal Tar | Coal Tar | 1954 | 64 | 2018 | 15201 | 6t*6t / 15201 | 0 |  |  |  |  | None (with comments) | Missing seam weld angle, SW interactions not checked. | 1516.482 | 1.156288 | 8.665609 | [7 empty] | 500.3997 | 1 | 0.002819007 | 0 | 0.002819007 | 0 | 0.002819007 | 0 | General | (Class: General, SD = 19.321%, SL = 9.967 mm)
111.LAK.20-10 - Pipetel - 11/18 - MFL/Geometry/Video | 431 | 455.987 | 455.4607 | MFL | Anomaly | Metal loss | 15 | 1.19 | 12.7 | 25.4 | 07:33 | EXT |  |  | False | False | GW.ILI.45 | 450 |  | 39 | Circumferential Grooving |  |  | Unknown | Unknown | 0.259 | 290 | 414 | 15 | 7.92 | 7.92 | 0.1 | N | 15 | 12 | 20 | 10 | 10 |  |  |  | 175 | 508 | 64 | Coal Tar | Coal Tar | 1954 | 64 | 2018 |  |  | 0 |  |  |  |  | None (with comments) | Missing seam weld angle, SW interactions not checked. | 1620.397 | 1.235522 | 9.25941 | 1621.125 | 1.236079 | 9.263573 | 1440.153 |  | 1620.648 | 1619.791 | [21 empty] | 0.234 | 0.019 | 0.099 | 0.198 | 0.258 | 0.021 | 0.106 | 0.127
111.LAK.20-10 - Pipetel - 11/18 - MFL/Geometry/Video | 432 | 455.993 | 455.4667 | MFL | Anomaly | Metal loss | 16 | 1.27 | 17.8 | 45.7 | 07:52 | EXT |  |  | False | False | GW.ILI.45 | 450 |  | 39 | Circumferential Grooving |  |  | Unknown | Unknown | 0.265 | 290 | 414 | 15 | 7.92 | 7.92 | 0.1 | N | 15 | 12 | 20 | 10 | 10 |  |  |  | 175 | 508 | 64 | Coal Tar | Coal Tar | 1954 | 64 | 2018 |  |  | 0 |  |  |  |  | None (with comments) | Missing seam weld angle, SW interactions not checked. | 1617.256 | 1.233127 | 9.241462 | 1618.726 | 1.234249 | 9.249861 | 1437.495 |  | 1617.779 | 1615.986 | [21 empty] | 0.25 | 0.02 | 0.139 | 0.356 | 0.258 | 0.021 | 0.106 | 0.127
111.LAK.20-10 - Pipetel - 11/18 - MFL/Geometry/Video |  |  | 465.0516 | MFL | Risk Model Anomaly | Individual Corrosion | 36.1977 | 2.866858 | 20.1143 | 20.1143 | 10:36 | EXT |  |  | False | False | GW.ILI.45 | 450 |  |  | Cluster Class |  |  | Unknown | Unknown | 9.861 | 290 | 414 | 15 | 7.92 | 7.92 | 0.1 | N | 15 | 12 | [6 empty] | 175 | 508 | 64 | Coal Tar | Coal Tar | 1954 | 64 | 2018 | 15201 | 6t*6t / 15201 | 0 |  |  |  |  | None (with comments) | Missing seam weld angle, SW interactions not checked. | 1601.88 | 1.221403 | 9.153597 | [7 empty] | 500.3997 | 1 | 0.01169275 | 0 | 0.01169275 | 0 | 0.01169275 | 0 | Pitting | (Class: Pitting, SD = 19.321%, SL = 9.967 mm)
111.LAK.20-10 - Pipetel - 11/18 - MFL/Geometry/Video | 433 | 465.589 | 465.0516 | MFL | Anomaly | Metal loss | 22 | 1.75 | 15.2 | 15.2 | 10:37 | EXT |  |  | False | False | GW.ILI.45 | 450 |  |  | Pitting |  |  | Unknown | Unknown | 9.861 | 290 | 414 | 15 | 7.92 | 7.92 | 0.1 | N | 15 | 12 | 20 | 10 | 10 |  |  |  | 175 | 508 | 64 | Coal Tar | Coal Tar | 1954 | 64 | 2018 |  |  | 0 |  |  |  |  | None (with comments) | Missing seam weld angle, SW interactions not checked. | 1616.797 | 1.232777 | 9.238839 | 1618.33 | 1.233948 | 9.2476 | 1437.173 |  | 1617.393 | 1615.328 | [21 empty] | 0.344 | 0.027 | 0.118 | 0.118 | 0.258 | 0.021 | 0.106 | 0.127
111.LAK.20-10 - Pipetel - 11/18 - MFL/Geometry/Video | 434 | 467.705 | 467.1652 | MFL | Anomaly | Metal loss | 15 | 1.19 | 10.2 | 12.7 | 05:26 | EXT |  |  | False | False | GW.ILI.45 | 460 |  |  | Pitting |  |  | Unknown | Unknown | 11.977 | 290 | 414 | 15 | 7.92 | 7.92 | 0.1 | N | 15 | 12 | 20 | 10 | 10 |  |  |  | 175 | 508 | 64 | Coal Tar | Coal Tar | 1954 | 64 | 2018 |  |  | 0 |  |  |  |  | None (with comments) | Missing seam weld angle, SW interactions not checked. | 1621.42 | 1.236302 | 9.265259 | 1621.897 | 1.236668 | 9.267985 | 1441.028 |  | 1621.583 | 1621.026 | [21 empty] | 0.234 | 0.019 | 0.079 | 0.099 | 0.258 | 0.021 | 0.106 | 0.127
111.LAK.20-10 - Pipetel - 11/18 - MFL/Geometry/Video |  |  | 467.1652 | MFL | Risk Model Anomaly | Individual Corrosion | 24.99097 | 1.979285 | 13.49008 | 16.82301 | 05:26 | EXT |  |  | False | False | GW.ILI.45 | 460 |  |  | Cluster Class |  |  | Unknown | Unknown | 11.977 | 290 | 414 | 15 | 7.92 | 7.92 | 0.1 | N | 15 | 12 | [6 empty] | 175 | 508 | 64 | Coal Tar | Coal Tar | 1954 | 64 | 2018 | 15201 | 6t*6t / 15201 | 0 |  |  |  |  | None (with comments) | Missing seam weld angle, SW interactions not checked. | 1617.259 | 1.23313 | 9.241481 | [7 empty] | 500.3997 | 1 | 0.00220602 | 0 | 0.00220602 | 0 | 0.00220602 | 0 | Pitting | (Class: Pitting, SD = 19.321%, SL = 9.967 mm)
111.LAK.20-10 - Pipetel - 11/18 - MFL/Geometry/Video |  |  | 467.2481 | MFL | Risk Model Anomaly | Individual Corrosion | 24.99097 | 1.979285 | 16.82301 | 16.82301 | 05:12 | EXT |  |  | False | False | GW.ILI.45 | 460 |  |  | Cluster Class |  |  | Unknown | Unknown | 12.06 | 290 | 414 | 15 | 7.92 | 7.92 | 0.1 | N | 15 | 12 | [6 empty] | 175 | 508 | 64 | Coal Tar | Coal Tar | 1954 | 64 | 2018 | 15201 | 6t*6t / 15201 | 0 |  |  |  |  | None (with comments) | Missing seam weld angle, SW interactions not checked. | 1614.022 | 1.230661 | 9.222982 | [7 empty] | 500.3997 | 1 | 0.00220602 | 0 | 0.00220602 | 0 | 0.00220602 | 0 | Pitting | (Class: Pitting, SD = 19.321%, SL = 9.967 mm)
111.LAK.20-10 - Pipetel - 11/18 - MFL/Geometry/Video | 435 | 467.788 | 467.2481 | MFL | Anomaly | Metal loss | 15 | 1.19 | 12.7 | 12.7 | 05:13 | EXT |  |  | False | False | GW.ILI.45 | 460 |  |  | Pitting |  |  | Unknown | Unknown | 12.06 | 290 | 414 | 15 | 7.92 | 7.92 | 0.1 | N | 15 | 12 | 20 | 10 | 10 |  |  |  | 175 | 508 | 64 | Coal Tar | Coal Tar | 1954 | 64 | 2018 |  |  | 0 |  |  |  |  | None (with comments) | Missing seam weld angle, SW interactions not checked. | 1620.397 | 1.235522 | 9.25941 | 1621.125 | 1.236079 | 9.263573 | 1440.153 |  | 1620.648 | 1619.791 | [21 empty] | 0.234 | 0.019 | 0.099 | 0.099 | 0.258 | 0.021 | 0.106 | 0.127
111.LAK.20-10 - Pipetel - 11/18 - MFL/Geometry/Video | 436 | 468.1 | 467.5597 | MFL | Anomaly | Metal loss | 30 | 2.39 | 15.2 | 15.2 | 05:23 | EXT |  |  | False | False | GW.ILI.45 | 460 |  |  | Pitting |  |  | Unknown | Unknown | 12.372 | 290 | 414 | 15 | 7.92 | 7.92 | 0.1 | N | 15 | 12 | 20 | 10 | 10 |  |  |  | 175 | 508 | 64 | Coal Tar | Coal Tar | 1954 | 64 | 2018 |  |  | 0 |  |  |  |  | None (with comments) | Missing seam weld angle, SW interactions not checked. | 1613.632 | 1.230364 | 9.220756 | 1615.75 | 1.231981 | 9.23286 | 1434.694 |  | 1614.59 | 1611.208 | [21 empty] | 0.469 | 0.037 | 0.118 | 0.118 | 0.258 | 0.021 | 0.106 | 0.127
111.LAK.20-10 - Pipetel - 11/18 - MFL/Geometry/Video |  |  | 467.5597 | MFL | Risk Model Anomaly | Individual Corrosion | 49.4561 | 3.916923 | 20.1143 | 20.1143 | 05:22 | EXT |  |  | False | False | GW.ILI.45 | 460 |  |  | Cluster Class |  |  | Unknown | Unknown | 12.372 | 290 | 414 | 15 | 7.92 | 7.92 | 0.1 | N | 15 | 12 | [6 empty] | 175 | 508 | 64 | Coal Tar | Coal Tar | 1954 | 64 | 2018 | 15201 | 6t*6t / 15201 | 0 |  |  |  |  | None (with comments) | Missing seam weld angle, SW interactions not checked. | 1588.621 | 1.211293 | 9.077833 | [7 empty] | 500.3997 | 1 | 0.05695494 | 0 | 0.05695494 | 0 | 0.05695494 | 0 | Pitting | (Class: Pitting, SD = 19.321%, SL = 9.967 mm)
111.LAK.20-10 - Pipetel - 11/18 - MFL/Geometry/Video | 437 | 468.304 | 467.7635 | MFL | Girth Weld | Not identifiable seam | [5 empty] | N/A |  |  | False | False | GW.ILI.46 | 460 |  |  |  | 12.126 |  | Unknown | Unknown | 0 | 290 | 414 | 15 | 7.92 | 7.92 | 0.1 | N | [8 empty] | 175 | 508 | 64 | Coal Tar | Coal Tar | 1954 | 64 | 2018 |  |  | 0
111.LAK.20-10 - Pipetel - 11/18 - MFL/Geometry/Video | 438 | 472.074 | 471.5291 | MFL | Additional metal/material | Touching Metal Object |  |  | 40.6 | 53.3 | 00:00 | NA | Attachment with HAZ |  | False | False | GW.ILI.46 | 460 | [5 empty] | Unknown | Unknown | 3.77 | 290 | 414 | 15 | 7.92 | 7.92 | 0.1 | N | [8 empty] | 175 | 508 | 64 | Coal Tar | Coal Tar | 1954 | 64 | 2018 |  |  | 0
111.LAK.20-10 - Pipetel - 11/18 - MFL/Geometry/Video | 439 | 480.43 | 479.8755 | MFL | Girth Weld | Not identifiable seam | [5 empty] | N/A |  |  | False | False | GW.ILI.47 | 470 |  |  |  | 11.11 |  | Unknown | Unknown | 0 | 290 | 414 | 15 | 7.92 | 7.92 | 0.1 | N | [8 empty] | 175 | 508 | 64 | Coal Tar | Coal Tar | 1954 | 64 | 2018 |  |  | 0
111.LAK.20-10 - Pipetel - 11/18 - MFL/Geometry/Video | 440 | 484.724 | 484.1645 | MFL | Tap | Other |  |  | 40.6 | 50.8 | 00:00 | NA | Tap; ILC for charging |  | False | False | GW.ILI.47 | 470 | [5 empty] | Unknown | Unknown | 4.294 | 290 | 414 | 15 | 7.92 | 7.92 | 0.1 | N | [8 empty] | 175 | 508 | 64 | Coal Tar | Coal Tar | 1954 | 64 | 2018 |  |  | 0
111.LAK.20-10 - Pipetel - 11/18 - MFL/Geometry/Video | 441 | 486.158 | 485.5969 | MFL | Tap | Other |  |  | 63.5 | 58.4 | 00:00 | NA | Tap; ILC for antenna |  | False | False | GW.ILI.47 | 470 | [5 empty] | Unknown | Unknown | 5.728 | 290 | 414 | 15 | 7.92 | 7.92 | 0.1 | N | [8 empty] | 175 | 508 | 64 | Coal Tar | Coal Tar | 1954 | 64 | 2018 |  |  | 0
111.LAK.20-10 - Pipetel - 11/18 - MFL/Geometry/Video | 442 | 490.288 | 489.7221 | MFL | Anomaly | Pipe mill anomaly |  |  | 40.6 | 109.2 | 06:04 | NA | Manufacturing related |  | False | False | GW.ILI.47 | 470 |  |  | General |  |  | Unknown | Unknown | 9.858 | 290 | 414 | 15 | 7.92 | 7.92 | 0.1 | N |  |  |  | 10 | 15 |  |  |  | 175 | 508 | 64 | Coal Tar | Coal Tar | 1954 | 64 | 2018 |  |  | 0 |  |  |  |  | Not Assigned | Missing Input(s): ML |  |  |  | 1623.319 | 1.237752 | 9.276109 |  |  | 1623.319 | 1623.319
111.LAK.20-10 - Pipetel - 11/18 - MFL/Geometry/Video | 443 | 491.54 | 490.9727 | MFL | Girth Weld | Not identifiable seam | [5 empty] | N/A |  |  | False | False | GW.ILI.48 | 480 |  |  |  | 10.525 |  | Unknown | Unknown | 0 | 290 | 414 | 15 | 7.92 | 7.92 | 0.1 | N | [8 empty] | 175 | 508 | 64 | Coal Tar | Coal Tar | 1954 | 64 | 2018 |  |  | 0
111.LAK.20-10 - Pipetel - 11/18 - MFL/Geometry/Video | 444 | 494.05 | 493.4798 | MFL | Anomaly | Metal loss | 15 | 1.19 | 10.2 | 15.2 | 11:03 | EXT |  |  | False | False | GW.ILI.48 | 480 |  |  | Pitting |  |  | Unknown | Unknown | 2.51 | 290 | 414 | 15 | 7.92 | 7.92 | 0.1 | N | 15 | 12 | 20 | 10 | 10 |  |  |  | 175 | 508 | 64 | Coal Tar | Coal Tar | 1954 | 64 | 2018 |  |  | 0 |  |  |  |  | None (with comments) | Missing seam weld angle, SW interactions not checked. | 1621.42 | 1.236302 | 9.265259 | 1621.897 | 1.236668 | 9.267985 | 1441.028 |  | 1621.583 | 1621.026 | [21 empty] | 0.234 | 0.019 | 0.079 | 0.118 | 0.258 | 0.021 | 0.106 | 0.127
111.LAK.20-10 - Pipetel - 11/18 - MFL/Geometry/Video |  |  | 493.4798 | MFL | Risk Model Anomaly | Individual Corrosion | 24.99097 | 1.979285 | 13.49008 | 20.1143 | 11:02 | EXT |  |  | False | False | GW.ILI.48 | 480 |  |  | Cluster Class |  |  | Unknown | Unknown | 2.51 | 290 | 414 | 15 | 7.92 | 7.92 | 0.1 | N | 15 | 12 | [6 empty] | 175 | 508 | 64 | Coal Tar | Coal Tar | 1954 | 64 | 2018 | 15201 | 6t*6t / 15201 | 0 |  |  |  |  | None (with comments) | Missing seam weld angle, SW interactions not checked. | 1617.259 | 1.23313 | 9.241481 | [7 empty] | 500.3997 | 1 | 0.00220602 | 0 | 0.00220602 | 0 | 0.00220602 | 0 | Pitting | (Class: Pitting, SD = 19.321%, SL = 9.967 mm)
111.LAK.20-10 - Pipetel - 11/18 - MFL/Geometry/Video |  |  | 494.12 | MFL | Risk Model Anomaly | Individual Corrosion | 24.99097 | 1.979285 | 16.82301 | 16.82301 | 11:36 | EXT |  |  | False | False | GW.ILI.48 | 480 |  |  | Cluster Class |  |  | Unknown | Unknown | 3.151 | 290 | 414 | 15 | 7.92 | 7.92 | 0.1 | N | 15 | 12 | [6 empty] | 175 | 508 | 64 | Coal Tar | Coal Tar | 1954 | 64 | 2018 | 15201 | 6t*6t / 15201 | 0 |  |  |  |  | None (with comments) | Missing seam weld angle, SW interactions not checked. | 1614.022 | 1.230661 | 9.222982 | [7 empty] | 500.3997 | 1 | 0.00220602 | 0 | 0.00220602 | 0 | 0.00220602 | 0 | Pitting | (Class: Pitting, SD = 19.321%, SL = 9.967 mm)
111.LAK.20-10 - Pipetel - 11/18 - MFL/Geometry/Video | 445 | 494.691 | 494.12 | MFL | Anomaly | Metal loss | 15 | 1.19 | 12.7 | 12.7 | 11:37 | EXT |  |  | False | False | GW.ILI.48 | 480 |  | 40 | Pitting |  |  | Unknown | Unknown | 3.151 | 290 | 414 | 15 | 7.92 | 7.92 | 0.1 | N | 15 | 12 | 20 | 10 | 10 |  |  |  | 175 | 508 | 64 | Coal Tar | Coal Tar | 1954 | 64 | 2018 |  |  | 0 |  |  |  |  | None (with comments) | Missing seam weld angle, SW interactions not checked. | 1620.397 | 1.235522 | 9.25941 | 1621.125 | 1.236079 | 9.263573 | 1440.153 |  | 1620.648 | 1619.791 | [21 empty] | 0.234 | 0.019 | 0.099 | 0.099 | 0.258 | 0.021 | 0.106 | 0.127
111.LAK.20-10 - Pipetel - 11/18 - MFL/Geometry/Video | 446 | 494.691 | 494.12 | MFL | Anomaly | Metal loss | 15 | 1.19 | 15.2 | 15.2 | 10:57 | EXT |  |  | False | False | GW.ILI.48 | 480 |  | 40 | Pitting |  |  | Unknown | Unknown | 3.151 | 290 | 414 | 15 | 7.92 | 7.92 | 0.1 | N | 15 | 12 | 20 | 10 | 10 |  |  |  | 175 | 508 | 64 | Coal Tar | Coal Tar | 1954 | 64 | 2018 |  |  | 0 |  |  |  |  | None (with comments) | Missing seam weld angle, SW interactions not checked. | 1619.169 | 1.234586 | 9.252397 | 1620.194 | 1.235369 | 9.258251 | 1439.108 |  | 1619.526 | 1618.31 | [21 empty] | 0.234 | 0.019 | 0.118 | 0.118 | 0.258 | 0.021 | 0.106 | 0.127
111.LAK.20-10 - Pipetel - 11/18 - MFL/Geometry/Video |  |  | 494.12 | MFL | Risk Model Anomaly | Individual Corrosion | 24.99097 | 1.979285 | 20.1143 | 20.1143 | 10:56 | EXT |  |  | False | False | GW.ILI.48 | 480 |  |  | Cluster Class |  |  | Unknown | Unknown | 3.151 | 290 | 414 | 15 | 7.92 | 7.92 | 0.1 | N | 15 | 12 | [6 empty] | 175 | 508 | 64 | Coal Tar | Coal Tar | 1954 | 64 | 2018 | 15201 | 6t*6t / 15201 | 0 |  |  |  |  | None (with comments) | Missing seam weld angle, SW interactions not checked. | 1610.24 | 1.227777 | 9.201369 | [7 empty] | 500.3997 | 1 | 0.00220602 | 0 | 0.00220602 | 0 | 0.00220602 | 0 | Pitting | (Class: Pitting, SD = 19.321%, SL = 9.967 mm)
111.LAK.20-10 - Pipetel - 11/18 - MFL/Geometry/Video | 448 | 494.808 | 494.2369 | MFL | Anomaly | Metal loss | 15 | 1.19 | 17.8 | 15.2 | 00:41 | EXT |  |  | False | False | GW.ILI.48 | 480 |  |  | Pitting |  |  | Unknown | Unknown | 3.268 | 290 | 414 | 15 | 7.92 | 7.92 | 0.1 | N | 15 | 12 | 20 | 10 | 10 |  |  |  | 175 | 508 | 64 | Coal Tar | Coal Tar | 1954 | 64 | 2018 |  |  | 0 |  |  |  |  | None (with comments) | Missing seam weld angle, SW interactions not checked. | 1617.689 | 1.233457 | 9.243936 | 1619.063 | 1.234506 | 9.251786 | 1437.852 |  | 1618.17 | 1616.523 | [21 empty] | 0.234 | 0.019 | 0.139 | 0.118 | 0.258 | 0.021 | 0.106 | 0.127
111.LAK.20-10 - Pipetel - 11/18 - MFL/Geometry/Video |  |  | 494.2369 | MFL | Risk Model Anomaly | Individual Corrosion | 24.99097 | 1.979285 | 23.58887 | 20.1143 | 00:40 | EXT |  |  | False | False | GW.ILI.48 | 480 |  |  | Cluster Class |  |  | Unknown | Unknown | 3.268 | 290 | 414 | 15 | 7.92 | 7.92 | 0.1 | N | 15 | 12 | [6 empty] | 175 | 508 | 64 | Coal Tar | Coal Tar | 1954 | 64 | 2018 | 15201 | 6t*6t / 15201 | 0 |  |  |  |  | None (with comments) | Missing seam weld angle, SW interactions not checked. | 1605.68 | 1.224301 | 9.175317 | [7 empty] | 500.3997 | 1 | 0.00220602 | 0 | 0.00220602 | 0 | 0.00220602 | 0 | Pitting | (Class: Pitting, SD = 19.321%, SL = 9.967 mm)
111.LAK.20-10 - Pipetel - 11/18 - MFL/Geometry/Video | 449 | 495.06 | 494.4886 | MFL | Anomaly | Metal loss | 15 | 1.19 | 17.8 | 15.2 | 02:32 | EXT |  |  | False | False | GW.ILI.48 | 480 |  |  | Pitting |  |  | Unknown | Unknown | 3.52 | 290 | 414 | 15 | 7.92 | 7.92 | 0.1 | N | 15 | 12 | 20 | 10 | 10 |  |  |  | 175 | 508 | 64 | Coal Tar | Coal Tar | 1954 | 64 | 2018 |  |  | 0 |  |  |  |  | None (with comments) | Missing seam weld angle, SW interactions not checked. | 1617.689 | 1.233457 | 9.243936 | 1619.063 | 1.234506 | 9.251786 | 1437.852 |  | 1618.17 | 1616.523 | [21 empty] | 0.234 | 0.019 | 0.139 | 0.118 | 0.258 | 0.021 | 0.106 | 0.127
111.LAK.20-10 - Pipetel - 11/18 - MFL/Geometry/Video |  |  | 494.4886 | MFL | Risk Model Anomaly | Individual Corrosion | 24.99097 | 1.979285 | 23.58887 | 20.1143 | 02:32 | EXT |  |  | False | False | GW.ILI.48 | 480 |  |  | Cluster Class |  |  | Unknown | Unknown | 3.52 | 290 | 414 | 15 | 7.92 | 7.92 | 0.1 | N | 15 | 12 | [6 empty] | 175 | 508 | 64 | Coal Tar | Coal Tar | 1954 | 64 | 2018 | 15201 | 6t*6t / 15201 | 0 |  |  |  |  | None (with comments) | Missing seam weld angle, SW interactions not checked. | 1605.68 | 1.224301 | 9.175317 | [7 empty] | 500.3997 | 1 | 0.00220602 | 0 | 0.00220602 | 0 | 0.00220602 | 0 | Pitting | (Class: Pitting, SD = 19.321%, SL = 9.967 mm)
111.LAK.20-10 - Pipetel - 11/18 - MFL/Geometry/Video | 450 | 495.906 | 495.3336 | MFL | Anomaly | Metal loss | 15 | 1.19 | 15.2 | 17.8 | 02:42 | EXT |  |  | False | False | GW.ILI.48 | 480 |  |  | Pitting |  |  | Unknown | Unknown | 4.366 | 290 | 414 | 15 | 7.92 | 7.92 | 0.1 | N | 15 | 12 | 20 | 10 | 10 |  |  |  | 175 | 508 | 64 | Coal Tar | Coal Tar | 1954 | 64 | 2018 |  |  | 0 |  |  |  |  | None (with comments) | Missing seam weld angle, SW interactions not checked. | 1619.169 | 1.234586 | 9.252397 | 1620.194 | 1.235369 | 9.258251 | 1439.108 |  | 1619.526 | 1618.31 | [21 empty] | 0.234 | 0.019 | 0.118 | 0.139 | 0.258 | 0.021 | 0.106 | 0.127
111.LAK.20-10 - Pipetel - 11/18 - MFL/Geometry/Video |  |  | 495.3336 | MFL | Risk Model Anomaly | Individual Corrosion | 24.99097 | 1.979285 | 20.1143 | 23.58887 | 02:42 | EXT |  |  | False | False | GW.ILI.48 | 480 |  |  | Cluster Class |  |  | Unknown | Unknown | 4.366 | 290 | 414 | 15 | 7.92 | 7.92 | 0.1 | N | 15 | 12 | [6 empty] | 175 | 508 | 64 | Coal Tar | Coal Tar | 1954 | 64 | 2018 | 15201 | 6t*6t / 15201 | 0 |  |  |  |  | None (with comments) | Missing seam weld angle, SW interactions not checked. | 1610.24 | 1.227777 | 9.201369 | [7 empty] | 500.3997 | 1 | 0.00220602 | 0 | 0.00220602 | 0 | 0.00220602 | 0 | Pitting | (Class: Pitting, SD = 19.321%, SL = 9.967 mm)
111.LAK.20-10 - Pipetel - 11/18 - MFL/Geometry/Video |  |  | 495.5464 | MFL | Risk Model Anomaly | Individual Corrosion | 24.99097 | 1.979285 | 16.82301 | 20.1143 | 09:18 | EXT |  |  | False | False | GW.ILI.48 | 480 |  |  | Cluster Class |  |  | Unknown | Unknown | 4.579 | 290 | 414 | 15 | 7.92 | 7.92 | 0.1 | N | 15 | 12 | [6 empty] | 175 | 508 | 64 | Coal Tar | Coal Tar | 1954 | 64 | 2018 | 15201 | 6t*6t / 15201 | 0 |  |  |  |  | None (with comments) | Missing seam weld angle, SW interactions not checked. | 1614.022 | 1.230661 | 9.222982 | [7 empty] | 500.3997 | 1 | 0.00220602 | 0 | 0.00220602 | 0 | 0.00220602 | 0 | Pitting | (Class: Pitting, SD = 19.321%, SL = 9.967 mm)
111.LAK.20-10 - Pipetel - 11/18 - MFL/Geometry/Video | 451 | 496.119 | 495.5464 | MFL | Anomaly | Metal loss | 15 | 1.19 | 12.7 | 15.2 | 09:19 | EXT |  |  | False | False | GW.ILI.48 | 480 |  |  | Pitting |  |  | Unknown | Unknown | 4.579 | 290 | 414 | 15 | 7.92 | 7.92 | 0.1 | N | 15 | 12 | 20 | 10 | 10 |  |  |  | 175 | 508 | 64 | Coal Tar | Coal Tar | 1954 | 64 | 2018 |  |  | 0 |  |  |  |  | None (with comments) | Missing seam weld angle, SW interactions not checked. | 1620.397 | 1.235522 | 9.25941 | 1621.125 | 1.236079 | 9.263573 | 1440.153 |  | 1620.648 | 1619.791 | [21 empty] | 0.234 | 0.019 | 0.099 | 0.118 | 0.258 | 0.021 | 0.106 | 0.127
111.LAK.20-10 - Pipetel - 11/18 - MFL/Geometry/Video | 452 | 496.403 | 495.8301 | MFL | Anomaly | Metal loss | 15 | 1.19 | 10.2 | 10.2 | 11:18 | EXT |  |  | False | False | GW.ILI.48 | 480 |  |  | Pitting |  |  | Unknown | Unknown | 4.863 | 290 | 414 | 15 | 7.92 | 7.92 | 0.1 | N | 15 | 12 | 20 | 10 | 10 |  |  |  | 175 | 508 | 64 | Coal Tar | Coal Tar | 1954 | 64 | 2018 |  |  | 0 |  |  |  |  | None (with comments) | Missing seam weld angle, SW interactions not checked. | 1621.42 | 1.236302 | 9.265259 | 1621.897 | 1.236668 | 9.267985 | 1441.028 |  | 1621.583 | 1621.026 | [21 empty] | 0.234 | 0.019 | 0.079 | 0.079 | 0.258 | 0.021 | 0.106 | 0.127
111.LAK.20-10 - Pipetel - 11/18 - MFL/Geometry/Video |  |  | 495.8301 | MFL | Risk Model Anomaly | Individual Corrosion | 24.99097 | 1.979285 | 13.49008 | 13.49008 | 11:18 | EXT |  |  | False | False | GW.ILI.48 | 480 |  |  | Cluster Class |  |  | Unknown | Unknown | 4.863 | 290 | 414 | 15 | 7.92 | 7.92 | 0.1 | N | 15 | 12 | [6 empty] | 175 | 508 | 64 | Coal Tar | Coal Tar | 1954 | 64 | 2018 | 15201 | 6t*6t / 15201 | 0 |  |  |  |  | None (with comments) | Missing seam weld angle, SW interactions not checked. | 1617.259 | 1.23313 | 9.241481 | [7 empty] | 500.3997 | 1 | 0.00220602 | 0 | 0.00220602 | 0 | 0.00220602 | 0 | Pitting | (Class: Pitting, SD = 19.321%, SL = 9.967 mm)
111.LAK.20-10 - Pipetel - 11/18 - MFL/Geometry/Video |  |  | 495.9339 | MFL | Risk Model Anomaly | Individual Corrosion | 24.99097 | 1.979285 | 16.82301 | 33.64602 | 03:14 | EXT |  |  | False | False | GW.ILI.48 | 480 |  |  | Cluster Class |  |  | Unknown | Unknown | 4.967 | 290 | 414 | 15 | 7.92 | 7.92 | 0.1 | N | 15 | 12 | [6 empty] | 175 | 508 | 64 | Coal Tar | Coal Tar | 1954 | 64 | 2018 | 15201 | 6t*6t / 15201 | 0 |  |  |  |  | None (with comments) | Missing seam weld angle, SW interactions not checked. | 1614.022 | 1.230661 | 9.222982 | [7 empty] | 500.3997 | 1 | 0.00220602 | 0 | 0.00220602 | 0 | 0.00220602 | 0 | Circumferential Grooving | (Class: Circumferential Grooving, SD = 19.321%, SL = 9.967 mm)
111.LAK.20-10 - Pipetel - 11/18 - MFL/Geometry/Video | 453 | 496.507 | 495.9339 | MFL | Anomaly | Metal loss | 15 | 1.19 | 12.7 | 25.4 | 03:15 | EXT |  |  | False | False | GW.ILI.48 | 480 |  |  | Circumferential Grooving |  |  | Unknown | Unknown | 4.967 | 290 | 414 | 15 | 7.92 | 7.92 | 0.1 | N | 15 | 12 | 20 | 10 | 10 |  |  |  | 175 | 508 | 64 | Coal Tar | Coal Tar | 1954 | 64 | 2018 |  |  | 0 |  |  |  |  | None (with comments) | Missing seam weld angle, SW interactions not checked. | 1620.397 | 1.235522 | 9.25941 | 1621.125 | 1.236079 | 9.263573 | 1440.153 |  | 1620.648 | 1619.791 | [21 empty] | 0.234 | 0.019 | 0.099 | 0.198 | 0.258 | 0.021 | 0.106 | 0.127
111.LAK.20-10 - Pipetel - 11/18 - MFL/Geometry/Video | 454 | 496.758 | 496.1847 | MFL | Anomaly | Metal loss | 15 | 1.19 | 17.8 | 17.8 | 09:47 | EXT |  |  | False | False | GW.ILI.48 | 480 |  |  | Pitting |  |  | Unknown | Unknown | 5.218 | 290 | 414 | 15 | 7.92 | 7.92 | 0.1 | N | 15 | 12 | 20 | 10 | 10 |  |  |  | 175 | 508 | 64 | Coal Tar | Coal Tar | 1954 | 64 | 2018 |  |  | 0 |  |  |  |  | None (with comments) | Missing seam weld angle, SW interactions not checked. | 1617.689 | 1.233457 | 9.243936 | 1619.063 | 1.234506 | 9.251786 | 1437.852 |  | 1618.17 | 1616.523 | [21 empty] | 0.234 | 0.019 | 0.139 | 0.139 | 0.258 | 0.021 | 0.106 | 0.127
111.LAK.20-10 - Pipetel - 11/18 - MFL/Geometry/Video |  |  | 496.1847 | MFL | Risk Model Anomaly | Individual Corrosion | 24.99097 | 1.979285 | 23.58887 | 23.58887 | 09:46 | EXT |  |  | False | False | GW.ILI.48 | 480 |  |  | Cluster Class |  |  | Unknown | Unknown | 5.218 | 290 | 414 | 15 | 7.92 | 7.92 | 0.1 | N | 15 | 12 | [6 empty] | 175 | 508 | 64 | Coal Tar | Coal Tar | 1954 | 64 | 2018 | 15201 | 6t*6t / 15201 | 0 |  |  |  |  | None (with comments) | Missing seam weld angle, SW interactions not checked. | 1605.68 | 1.224301 | 9.175317 | [7 empty] | 500.3997 | 1 | 0.00220602 | 0 | 0.00220602 | 0 | 0.00220602 | 0 | Pitting | (Class: Pitting, SD = 19.321%, SL = 9.967 mm)
111.LAK.20-10 - Pipetel - 11/18 - MFL/Geometry/Video | 455 | 497.017 | 496.4434 | MFL | Anomaly | Metal loss | 15 | 1.19 | 12.7 | 12.7 | 04:29 | EXT |  |  | False | False | GW.ILI.48 | 480 |  |  | Pitting |  |  | Unknown | Unknown | 5.477 | 290 | 414 | 15 | 7.92 | 7.92 | 0.1 | N | 15 | 12 | 20 | 10 | 10 |  |  |  | 175 | 508 | 64 | Coal Tar | Coal Tar | 1954 | 64 | 2018 |  |  | 0 |  |  |  |  | None (with comments) | Missing seam weld angle, SW interactions not checked. | 1620.397 | 1.235522 | 9.25941 | 1621.125 | 1.236079 | 9.263573 | 1440.153 |  | 1620.648 | 1619.791 | [21 empty] | 0.234 | 0.019 | 0.099 | 0.099 | 0.258 | 0.021 | 0.106 | 0.127
111.LAK.20-10 - Pipetel - 11/18 - MFL/Geometry/Video |  |  | 496.4434 | MFL | Risk Model Anomaly | Individual Corrosion | 24.99097 | 1.979285 | 16.82301 | 16.82301 | 04:28 | EXT |  |  | False | False | GW.ILI.48 | 480 |  |  | Cluster Class |  |  | Unknown | Unknown | 5.477 | 290 | 414 | 15 | 7.92 | 7.92 | 0.1 | N | 15 | 12 | [6 empty] | 175 | 508 | 64 | Coal Tar | Coal Tar | 1954 | 64 | 2018 | 15201 | 6t*6t / 15201 | 0 |  |  |  |  | None (with comments) | Missing seam weld angle, SW interactions not checked. | 1614.022 | 1.230661 | 9.222982 | [7 empty] | 500.3997 | 1 | 0.00220602 | 0 | 0.00220602 | 0 | 0.00220602 | 0 | Pitting | (Class: Pitting, SD = 19.321%, SL = 9.967 mm)
111.LAK.20-10 - Pipetel - 11/18 - MFL/Geometry/Video | 456 | 497.234 | 496.6601 | MFL | Anomaly | Metal loss | 15 | 1.19 | 12.7 | 12.7 | 02:38 | EXT |  |  | False | False | GW.ILI.48 | 480 |  |  | Pitting |  |  | Unknown | Unknown | 5.694 | 290 | 414 | 15 | 7.92 | 7.92 | 0.1 | N | 15 | 12 | 20 | 10 | 10 |  |  |  | 175 | 508 | 64 | Coal Tar | Coal Tar | 1954 | 64 | 2018 |  |  | 0 |  |  |  |  | None (with comments) | Missing seam weld angle, SW interactions not checked. | 1620.397 | 1.235522 | 9.25941 | 1621.125 | 1.236079 | 9.263573 | 1440.153 |  | 1620.648 | 1619.791 | [21 empty] | 0.234 | 0.019 | 0.099 | 0.099 | 0.258 | 0.021 | 0.106 | 0.127
111.LAK.20-10 - Pipetel - 11/18 - MFL/Geometry/Video |  |  | 496.6601 | MFL | Risk Model Anomaly | Individual Corrosion | 24.99097 | 1.979285 | 16.82301 | 16.82301 | 02:38 | EXT |  |  | False | False | GW.ILI.48 | 480 |  |  | Cluster Class |  |  | Unknown | Unknown | 5.694 | 290 | 414 | 15 | 7.92 | 7.92 | 0.1 | N | 15 | 12 | [6 empty] | 175 | 508 | 64 | Coal Tar | Coal Tar | 1954 | 64 | 2018 | 15201 | 6t*6t / 15201 | 0 |  |  |  |  | None (with comments) | Missing seam weld angle, SW interactions not checked. | 1614.022 | 1.230661 | 9.222982 | [7 empty] | 500.3997 | 1 | 0.00220602 | 0 | 0.00220602 | 0 | 0.00220602 | 0 | Pitting | (Class: Pitting, SD = 19.321%, SL = 9.967 mm)
111.LAK.20-10 - Pipetel - 11/18 - MFL/Geometry/Video | 457 | 497.343 | 496.769 | MFL | Anomaly | Metal loss | 15 | 1.19 | 15.2 | 15.2 | 00:17 | EXT |  |  | False | False | GW.ILI.48 | 480 |  | 41 | Pitting |  |  | Unknown | Unknown | 5.803 | 290 | 414 | 15 | 7.92 | 7.92 | 0.1 | N | 15 | 12 | 20 | 10 | 10 |  |  |  | 175 | 508 | 64 | Coal Tar | Coal Tar | 1954 | 64 | 2018 |  |  | 0 |  |  |  |  | None (with comments) | Missing seam weld angle, SW interactions not checked. | 1619.169 | 1.234586 | 9.252397 | 1620.194 | 1.235369 | 9.258251 | 1439.108 |  | 1619.526 | 1618.31 | [21 empty] | 0.234 | 0.019 | 0.118 | 0.118 | 0.258 | 0.021 | 0.106 | 0.127
111.LAK.20-10 - Pipetel - 11/18 - MFL/Geometry/Video |  |  | 496.769 | MFL | Risk Model Anomaly | Individual Corrosion | 24.99097 | 1.979285 | 20.1143 | 20.1143 | 00:16 | EXT |  |  | False | False | GW.ILI.48 | 480 |  |  | Cluster Class |  |  | Unknown | Unknown | 5.803 | 290 | 414 | 15 | 7.92 | 7.92 | 0.1 | N | 15 | 12 | [6 empty] | 175 | 508 | 64 | Coal Tar | Coal Tar | 1954 | 64 | 2018 | 15201 | 6t*6t / 15201 | 0 |  |  |  |  | None (with comments) | Missing seam weld angle, SW interactions not checked. | 1610.24 | 1.227777 | 9.201369 | [7 empty] | 500.3997 | 1 | 0.00220602 | 0 | 0.00220602 | 0 | 0.00220602 | 0 | Pitting | (Class: Pitting, SD = 19.321%, SL = 9.967 mm)
111.LAK.20-10 - Pipetel - 11/18 - MFL/Geometry/Video | 459 | 497.345 | 496.771 | MFL | Anomaly | Metal loss | 15 | 1.19 | 15.2 | 17.8 | 00:48 | EXT |  |  | False | False | GW.ILI.48 | 480 |  | 41 | Pitting |  |  | Unknown | Unknown | 5.805 | 290 | 414 | 15 | 7.92 | 7.92 | 0.1 | N | 15 | 12 | 20 | 10 | 10 |  |  |  | 175 | 508 | 64 | Coal Tar | Coal Tar | 1954 | 64 | 2018 |  |  | 0 |  |  |  |  | None (with comments) | Missing seam weld angle, SW interactions not checked. | 1619.169 | 1.234586 | 9.252397 | 1620.194 | 1.235369 | 9.258251 | 1439.108 |  | 1619.526 | 1618.31 | [21 empty] | 0.234 | 0.019 | 0.118 | 0.139 | 0.258 | 0.021 | 0.106 | 0.127
111.LAK.20-10 - Pipetel - 11/18 - MFL/Geometry/Video |  |  | 496.771 | MFL | Risk Model Anomaly | Individual Corrosion | 24.99097 | 1.979285 | 20.1143 | 23.58887 | 00:48 | EXT |  |  | False | False | GW.ILI.48 | 480 |  |  | Cluster Class |  |  | Unknown | Unknown | 5.805 | 290 | 414 | 15 | 7.92 | 7.92 | 0.1 | N | 15 | 12 | [6 empty] | 175 | 508 | 64 | Coal Tar | Coal Tar | 1954 | 64 | 2018 | 15201 | 6t*6t / 15201 | 0 |  |  |  |  | None (with comments) | Missing seam weld angle, SW interactions not checked. | 1610.24 | 1.227777 | 9.201369 | [7 empty] | 500.3997 | 1 | 0.00220602 | 0 | 0.00220602 | 0 | 0.00220602 | 0 | Pitting | (Class: Pitting, SD = 19.321%, SL = 9.967 mm)
111.LAK.20-10 - Pipetel - 11/18 - MFL/Geometry/Video | 460 | 497.369 | 496.7949 | MFL | Anomaly | Metal loss | 15 | 1.19 | 15.2 | 15.2 | 05:28 | EXT |  |  | False | False | GW.ILI.48 | 480 |  | 42 | Pitting |  |  | Unknown | Unknown | 5.829 | 290 | 414 | 15 | 7.92 | 7.92 | 0.1 | N | 15 | 12 | 20 | 10 | 10 |  |  |  | 175 | 508 | 64 | Coal Tar | Coal Tar | 1954 | 64 | 2018 |  |  | 0 |  |  |  |  | None (with comments) | Missing seam weld angle, SW interactions not checked. | 1619.169 | 1.234586 | 9.252397 | 1620.194 | 1.235369 | 9.258251 | 1439.108 |  | 1619.526 | 1618.31 | [21 empty] | 0.234 | 0.019 | 0.118 | 0.118 | 0.258 | 0.021 | 0.106 | 0.127
111.LAK.20-10 - Pipetel - 11/18 - MFL/Geometry/Video |  |  | 496.8006 | MFL | Risk Model Anomaly | Corrosion Cluster | 24.99097 | 1.979285 | 31.45365 | 97.81034 | 05:10 | EXT |  |  | False | False | GW.ILI.48 | 480 |  |  | Cluster Class |  |  | Unknown | Unknown | 5.829 | 290 | 414 | 15 | 7.92 | 7.92 | 0.1 | N | 15 | 12 | [6 empty] | 175 | 508 | 64 | Coal Tar | Coal Tar | 1954 | 64 | 2018 | 15201 | 6t*6t / 15201 | 0 |  |  |  |  | None (with comments) | Missing seam weld angle, SW interactions not checked. | 1593.597 | 1.215087 | 9.106266 | [7 empty] | 500.3997 | 1 | 0.00220602 | 0 | 0.00220602 | 0 | 0.00220602 | 0 | General | (Class: General, SD = 19.321%, SL = 9.967 mm)
111.LAK.20-10 - Pipetel - 11/18 - MFL/Geometry/Video |  |  | 496.8039 | MFL | Risk Model Anomaly | Individual Corrosion | 24.99097 | 1.979285 | 20.1143 | 20.1143 | 03:46 | EXT |  |  | False | False | GW.ILI.48 | 480 |  |  | Cluster Class |  |  | Unknown | Unknown | 5.838 | 290 | 414 | 15 | 7.92 | 7.92 | 0.1 | N | 15 | 12 | [6 empty] | 175 | 508 | 64 | Coal Tar | Coal Tar | 1954 | 64 | 2018 | 15201 | 6t*6t / 15201 | 0 |  |  |  |  | None (with comments) | Missing seam weld angle, SW interactions not checked. | 1610.24 | 1.227777 | 9.201369 | [7 empty] | 500.3997 | 1 | 0.00220602 | 0 | 0.00220602 | 0 | 0.00220602 | 0 | Pitting | (Class: Pitting, SD = 19.321%, SL = 9.967 mm)
111.LAK.20-10 - Pipetel - 11/18 - MFL/Geometry/Video | 462 | 497.378 | 496.8039 | MFL | Anomaly | Metal loss | 15 | 1.19 | 15.2 | 15.2 | 03:47 | EXT |  |  | False | False | GW.ILI.48 | 480 |  |  | Pitting |  |  | Unknown | Unknown | 5.838 | 290 | 414 | 15 | 7.92 | 7.92 | 0.1 | N | 15 | 12 | 20 | 10 | 10 |  |  |  | 175 | 508 | 64 | Coal Tar | Coal Tar | 1954 | 64 | 2018 |  |  | 0 |  |  |  |  | None (with comments) | Missing seam weld angle, SW interactions not checked. | 1619.169 | 1.234586 | 9.252397 | 1620.194 | 1.235369 | 9.258251 | 1439.108 |  | 1619.526 | 1618.31 | [21 empty] | 0.234 | 0.019 | 0.118 | 0.118 | 0.258 | 0.021 | 0.106 | 0.127
111.LAK.20-10 - Pipetel - 11/18 - MFL/Geometry/Video | 463 | 497.382 | 496.8079 | MFL | Anomaly | Metal loss | 15 | 1.19 | 12.7 | 25.4 | 04:56 | EXT |  |  | False | False | GW.ILI.48 | 480 |  | 42 | Circumferential Grooving |  |  | Unknown | Unknown | 5.842 | 290 | 414 | 15 | 7.92 | 7.92 | 0.1 | N | 15 | 12 | 20 | 10 | 10 |  |  |  | 175 | 508 | 64 | Coal Tar | Coal Tar | 1954 | 64 | 2018 |  |  | 0 |  |  |  |  | None (with comments) | Missing seam weld angle, SW interactions not checked. | 1620.397 | 1.235522 | 9.25941 | 1621.125 | 1.236079 | 9.263573 | 1440.153 |  | 1620.648 | 1619.791 | [21 empty] | 0.234 | 0.019 | 0.099 | 0.198 | 0.258 | 0.021 | 0.106 | 0.127
111.LAK.20-10 - Pipetel - 11/18 - MFL/Geometry/Video | 464 | 497.455 | 496.8808 | MFL | Anomaly | Metal loss | 15 | 1.19 | 15.2 | 15.2 | 04:00 | EXT |  |  | False | False | GW.ILI.48 | 480 |  |  | Pitting |  |  | Unknown | Unknown | 5.915 | 290 | 414 | 15 | 7.92 | 7.92 | 0.1 | N | 15 | 12 | 20 | 10 | 10 |  |  |  | 175 | 508 | 64 | Coal Tar | Coal Tar | 1954 | 64 | 2018 |  |  | 0 |  |  |  |  | None (with comments) | Missing seam weld angle, SW interactions not checked. | 1619.169 | 1.234586 | 9.252397 | 1620.194 | 1.235369 | 9.258251 | 1439.108 |  | 1619.526 | 1618.31 | [21 empty] | 0.234 | 0.019 | 0.118 | 0.118 | 0.258 | 0.021 | 0.106 | 0.127
111.LAK.20-10 - Pipetel - 11/18 - MFL/Geometry/Video |  |  | 496.8808 | MFL | Risk Model Anomaly | Individual Corrosion | 24.99097 | 1.979285 | 20.1143 | 20.1143 | 04:00 | EXT |  |  | False | False | GW.ILI.48 | 480 |  |  | Cluster Class |  |  | Unknown | Unknown | 5.915 | 290 | 414 | 15 | 7.92 | 7.92 | 0.1 | N | 15 | 12 | [6 empty] | 175 | 508 | 64 | Coal Tar | Coal Tar | 1954 | 64 | 2018 | 15201 | 6t*6t / 15201 | 0 |  |  |  |  | None (with comments) | Missing seam weld angle, SW interactions not checked. | 1610.24 | 1.227777 | 9.201369 | [7 empty] | 500.3997 | 1 | 0.00220602 | 0 | 0.00220602 | 0 | 0.00220602 | 0 | Pitting | (Class: Pitting, SD = 19.321%, SL = 9.967 mm)
111.LAK.20-10 - Pipetel - 11/18 - MFL/Geometry/Video |  |  | 496.9188 | MFL | Risk Model Anomaly | Individual Corrosion | 24.99097 | 1.979285 | 23.58887 | 23.58887 | 04:46 | EXT |  |  | False | False | GW.ILI.48 | 480 |  |  | Cluster Class |  |  | Unknown | Unknown | 5.953 | 290 | 414 | 15 | 7.92 | 7.92 | 0.1 | N | 15 | 12 | [6 empty] | 175 | 508 | 64 | Coal Tar | Coal Tar | 1954 | 64 | 2018 | 15201 | 6t*6t / 15201 | 0 |  |  |  |  | None (with comments) | Missing seam weld angle, SW interactions not checked. | 1605.68 | 1.224301 | 9.175317 | [7 empty] | 500.3997 | 1 | 0.00220602 | 0 | 0.00220602 | 0 | 0.00220602 | 0 | Pitting | (Class: Pitting, SD = 19.321%, SL = 9.967 mm)
111.LAK.20-10 - Pipetel - 11/18 - MFL/Geometry/Video | 465 | 497.493 | 496.9188 | MFL | Anomaly | Metal loss | 15 | 1.19 | 17.8 | 17.8 | 04:46 | EXT |  |  | False | False | GW.ILI.48 | 480 |  |  | Pitting |  |  | Unknown | Unknown | 5.953 | 290 | 414 | 15 | 7.92 | 7.92 | 0.1 | N | 15 | 12 | 20 | 10 | 10 |  |  |  | 175 | 508 | 64 | Coal Tar | Coal Tar | 1954 | 64 | 2018 |  |  | 0 |  |  |  |  | None (with comments) | Missing seam weld angle, SW interactions not checked. | 1617.689 | 1.233457 | 9.243936 | 1619.063 | 1.234506 | 9.251786 | 1437.852 |  | 1618.17 | 1616.523 | [21 empty] | 0.234 | 0.019 | 0.139 | 0.139 | 0.258 | 0.021 | 0.106 | 0.127
111.LAK.20-10 - Pipetel - 11/18 - MFL/Geometry/Video | 466 | 499.826 | 499.2491 | MFL | Other | [6 empty] | NA | Circumferential fillet weld |  | False | False | GW.ILI.48 | 480 | [5 empty] | Unknown | Unknown | 8.286 | 290 | 414 | 15 | 7.92 | 7.92 | 0.1 | N | [8 empty] | 175 | 508 | 64 | Coal Tar | Coal Tar | 1954 | 64 | 2018 |  |  | 0
111.LAK.20-10 - Pipetel - 11/18 - MFL/Geometry/Video | 467 | 500.066 | 499.4888 | MFL | Tap | Hot tap |  |  | 121.9 | 99.1 | 09:34 | NA | Offtake |  | False | False | GW.ILI.48 | 480 | [5 empty] | Unknown | Unknown | 8.526 | 290 | 414 | 15 | 7.92 | 7.92 | 0.1 | N | [8 empty] | 175 | 508 | 64 | Coal Tar | Coal Tar | 1954 | 64 | 2018 |  |  | 0
111.LAK.20-10 - Pipetel - 11/18 - MFL/Geometry/Video | 468 | 500.302 | 499.7246 | MFL | Other | [6 empty] | NA | Circumferential fillet weld |  | False | False | GW.ILI.48 | 480 | [5 empty] | Unknown | Unknown | 8.762 | 290 | 414 | 15 | 7.92 | 7.92 | 0.1 | N | [8 empty] | 175 | 508 | 64 | Coal Tar | Coal Tar | 1954 | 64 | 2018 |  |  | 0
111.LAK.20-10 - Pipetel - 11/18 - MFL/Geometry/Video | 469 | 501.065 | 500.4867 | MFL | Anomaly | Metal loss | 15 | 1.19 | 15.2 | 15.2 | 11:27 | EXT |  |  | False | False | GW.ILI.48 | 490 |  |  | Pitting |  |  | Unknown | Unknown | 9.525 | 290 | 414 | 15 | 7.92 | 7.92 | 0.1 | N | 15 | 12 | 20 | 10 | 10 |  |  |  | 175 | 508 | 64 | Coal Tar | Coal Tar | 1954 | 64 | 2018 |  |  | 0 |  |  |  |  | None (with comments) | Missing seam weld angle, SW interactions not checked. | 1619.169 | 1.234586 | 9.252397 | 1620.194 | 1.235369 | 9.258251 | 1439.108 |  | 1619.526 | 1618.31 | [21 empty] | 0.234 | 0.019 | 0.118 | 0.118 | 0.258 | 0.021 | 0.106 | 0.127
111.LAK.20-10 - Pipetel - 11/18 - MFL/Geometry/Video |  |  | 500.4867 | MFL | Risk Model Anomaly | Individual Corrosion | 24.99097 | 1.979285 | 20.1143 | 20.1143 | 11:26 | EXT |  |  | False | False | GW.ILI.48 | 490 |  |  | Cluster Class |  |  | Unknown | Unknown | 9.525 | 290 | 414 | 15 | 7.92 | 7.92 | 0.1 | N | 15 | 12 | [6 empty] | 175 | 508 | 64 | Coal Tar | Coal Tar | 1954 | 64 | 2018 | 15201 | 6t*6t / 15201 | 0 |  |  |  |  | None (with comments) | Missing seam weld angle, SW interactions not checked. | 1610.24 | 1.227777 | 9.201369 | [7 empty] | 500.3997 | 1 | 0.00220602 | 0 | 0.00220602 | 0 | 0.00220602 | 0 | Pitting | (Class: Pitting, SD = 19.321%, SL = 9.967 mm)
111.LAK.20-10 - Pipetel - 11/18 - MFL/Geometry/Video |  |  | 501.2428 | MFL | Risk Model Anomaly | Individual Corrosion | 24.99097 | 1.979285 | 20.1143 | 40.37024 | 04:38 | EXT |  |  | False | False | GW.ILI.48 | 490 |  |  | Cluster Class |  |  | Unknown | Unknown | 10.282 | 290 | 414 | 15 | 7.92 | 7.92 | 0.1 | N | 15 | 12 | [6 empty] | 175 | 508 | 64 | Coal Tar | Coal Tar | 1954 | 64 | 2018 | 15201 | 6t*6t / 15201 | 0 |  |  |  |  | None (with comments) | Missing seam weld angle, SW interactions not checked. | 1610.24 | 1.227777 | 9.201369 | [7 empty] | 500.3997 | 1 | 0.00220602 | 0 | 0.00220602 | 0 | 0.00220602 | 0 | Circumferential Grooving | (Class: Circumferential Grooving, SD = 19.321%, SL = 9.967 mm)
111.LAK.20-10 - Pipetel - 11/18 - MFL/Geometry/Video | 470 | 501.822 | 501.2428 | MFL | Anomaly | Metal loss | 15 | 1.19 | 15.2 | 30.5 | 04:38 | EXT |  |  | False | False | GW.ILI.48 | 490 |  |  | Circumferential Grooving |  |  | Unknown | Unknown | 10.282 | 290 | 414 | 15 | 7.92 | 7.92 | 0.1 | N | 15 | 12 | 20 | 10 | 10 |  |  |  | 175 | 508 | 64 | Coal Tar | Coal Tar | 1954 | 64 | 2018 |  |  | 0 |  |  |  |  | None (with comments) | Missing seam weld angle, SW interactions not checked. | 1619.169 | 1.234586 | 9.252397 | 1620.194 | 1.235369 | 9.258251 | 1439.108 |  | 1619.526 | 1618.31 | [21 empty] | 0.234 | 0.019 | 0.118 | 0.237 | 0.258 | 0.021 | 0.106 | 0.127
111.LAK.20-10 - Pipetel - 11/18 - MFL/Geometry/Video | 471 | 502.065 | 501.4855 | MFL | Girth Weld | Not identifiable seam | [5 empty] | N/A |  |  | False | False | GW.ILI.49 | 490 |  |  |  | 8.593 |  | Unknown | Unknown | 0 | 290 | 414 | 15 | 7.92 | 7.92 | 0.1 | N | [8 empty] | 175 | 508 | 64 | Coal Tar | Coal Tar | 1954 | 64 | 2018 |  |  | 0
111.LAK.20-10 - Pipetel - 11/18 - MFL/Geometry/Video | 472 | 502.906 | 502.3256 | MFL | Other | [6 empty] | NA | Circumferential fillet weld |  | False | False | GW.ILI.49 | 490 | [5 empty] | Unknown | Unknown | 0.841 | 290 | 414 | 15 | 7.92 | 7.92 | 0.1 | N | [8 empty] | 175 | 508 | 64 | Coal Tar | Coal Tar | 1954 | 64 | 2018 |  |  | 0
111.LAK.20-10 - Pipetel - 11/18 - MFL/Geometry/Video | 473 | 503.362 | 502.781 | MFL | Tap | Hot tap |  |  | 487.7 | 525.8 | 00:00 | NA | Stopple with coupon |  | False | False | GW.ILI.49 | 490 | [5 empty] | Unknown | Unknown | 1.297 | 290 | 414 | 15 | 7.92 | 7.92 | 0.1 | N | [8 empty] | 175 | 508 | 64 | Coal Tar | Coal Tar | 1954 | 64 | 2018 |  |  | 0
111.LAK.20-10 - Pipetel - 11/18 - MFL/Geometry/Video | 474 | 503.732 | 503.1506 | MFL | Other | [6 empty] | NA | Circumferential fillet weld |  | False | False | GW.ILI.49 | 490 | [5 empty] | Unknown | Unknown | 1.667 | 290 | 414 | 15 | 7.92 | 7.92 | 0.1 | N | [8 empty] | 175 | 508 | 64 | Coal Tar | Coal Tar | 1954 | 64 | 2018 |  |  | 0
111.LAK.20-10 - Pipetel - 11/18 - MFL/Geometry/Video | 475 | 504.279 | 503.697 | MFL | Tap | Other |  |  | 43.2 | 40.6 | 00:01 | NA | Tap |  | False | False | GW.ILI.49 | 490 | [5 empty] | Unknown | Unknown | 2.214 | 290 | 414 | 15 | 7.92 | 7.92 | 0.1 | N | [8 empty] | 175 | 508 | 64 | Coal Tar | Coal Tar | 1954 | 64 | 2018 |  |  | 0
111.LAK.20-10 - Pipetel - 11/18 - MFL/Geometry/Video | 476 | 504.953 | 504.3702 | MFL | Tap | Other |  |  | 91.4 | 99.1 | 11:57 | NA | Tap |  | False | False | GW.ILI.49 | 490 | [5 empty] | Unknown | Unknown | 2.888 | 290 | 414 | 15 | 7.92 | 7.92 | 0.1 | N | [8 empty] | 175 | 508 | 64 | Coal Tar | Coal Tar | 1954 | 64 | 2018 |  |  | 0
111.LAK.20-10 - Pipetel - 11/18 - MFL/Geometry/Video | 477 | 506.138 | 505.5538 | MFL | Tap | Other |  |  | 45.7 | 61 | 11:57 | NA | Tap |  | False | False | GW.ILI.49 | 490 | [5 empty] | Unknown | Unknown | 4.073 | 290 | 414 | 15 | 7.92 | 7.92 | 0.1 | N | [8 empty] | 175 | 508 | 64 | Coal Tar | Coal Tar | 1954 | 64 | 2018 |  |  | 0
111.LAK.20-10 - Pipetel - 11/18 - MFL/Geometry/Video |  |  | 507.4586 | MFL | Risk Model Anomaly | Individual Corrosion | 24.99097 | 1.979285 | 10.05715 | 13.49008 | 03:40 | EXT |  |  | False | False | GW.ILI.49 | 490 |  |  | Cluster Class |  |  | Unknown | Unknown | 5.98 | 290 | 414 | 15 | 7.92 | 7.92 | 0.1 | N | 15 | 12 | [6 empty] | 175 | 508 | 64 | Coal Tar | Coal Tar | 1954 | 64 | 2018 | 15201 | 6t*6t / 15201 | 0 |  |  |  |  | None (with comments) | Missing seam weld angle, SW interactions not checked. | 1619.914 | 1.235154 | 9.25665 | [7 empty] | 500.3997 | 1 | 0.00220602 | 0 | 0.00220602 | 0 | 0.00220602 | 0 | Pitting | (Class: Pitting, SD = 19.321%, SL = 9.967 mm)
111.LAK.20-10 - Pipetel - 11/18 - MFL/Geometry/Video | 478 | 508.045 | 507.4586 | MFL | Anomaly | Metal loss | 15 | 1.19 | 7.6 | 10.2 | 03:41 | EXT |  |  | False | False | GW.ILI.49 | 490 |  |  | Circumferential Slotting |  |  | Unknown | Unknown | 5.98 | 290 | 414 | 15 | 7.92 | 7.92 | 0.1 | N | 15 | 12 | 20 | 15 | 10 |  |  |  | 175 | 508 | 64 | Coal Tar | Coal Tar | 1954 | 64 | 2018 |  |  | 0 |  |  |  |  | None (with comments) | Missing seam weld angle, SW interactions not checked. | 1622.259 | 1.236942 | 9.27005 | 1622.527 | 1.237148 | 9.271582 | 1441.747 |  | 1622.35 | 1622.038 | [21 empty] | 0.234 | 0.019 | 0.059 | 0.079 | 0.258 | 0.021 | 0.106 | 0.127
111.LAK.20-10 - Pipetel - 11/18 - MFL/Geometry/Video | 479 | 510.658 | 510.0686 | MFL | Girth Weld | Longitudinal seam | [5 empty] | N/A |  |  | False | False | GW.ILI.50 | 500 |  |  |  | 2.03 |  | Unknown | Unknown | 0 | 290 | 414 | 15 | 7.92 | 7.92 | 0.1 | N | [8 empty] | 175 | 508 | 64 | Coal Tar | Coal Tar | 1954 | 64 | 2018 |  |  | 0
111.LAK.20-10 - Pipetel - 11/18 - MFL/Geometry/Video | 480 | 511.942 | 511.3511 | MFL | Anomaly | Pipe mill anomaly |  |  | 22.9 | 132.1 | 04:49 | NA | Manufacturing related |  | False | False | GW.ILI.50 | 510 |  |  | Circumferential Grooving |  |  | Unknown | Unknown | 1.284 | 290 | 414 | 15 | 7.92 | 7.92 | 0.1 | N |  |  |  | 10 | 10 |  |  |  | 175 | 508 | 64 | Coal Tar | Coal Tar | 1954 | 64 | 2018 |  |  | 0 |  |  |  |  | Not Assigned | Missing Input(s): ML |  |  |  | 1623.319 | 1.237752 | 9.276109 |  |  | 1623.319 | 1623.319
111.LAK.20-10 - Pipetel - 11/18 - MFL/Geometry/Video | 481 | 512.688 | 512.0963 | MFL | Girth Weld | Not identifiable seam | [5 empty] | N/A | Bend begin |  | False | False | GW.ILI.51 | 520 |  |  |  | 0.64 |  | Unknown | Unknown | 0 | 290 | 414 | 15 | 7.92 | 7.92 | 0.1 | N | [8 empty] | 175 | 508 | 64 | Coal Tar | Coal Tar | 1954 | 64 | 2018 |  |  | 0
111.LAK.20-10 - Pipetel - 11/18 - MFL/Geometry/Video | 482 | 512.99 | 512.3979 | MFL | Bend | Fitting |  |  |  |  | 03:00 | NA | Right bend center; 85+85.3 |  | False | False | GW.ILI.51 | 520 | [5 empty] | Unknown | Unknown | 0.302 | 290 | 414 | 15 | 7.92 | 7.92 | 0.1 | N | [8 empty] | 175 | 508 | 64 | Coal Tar | Coal Tar | 1954 | 64 | 2018 |  |  | 0
111.LAK.20-10 - Pipetel - 11/18 - MFL/Geometry/Video | 483 | 513.328 | 512.7355 | MFL | Girth Weld | Longitudinal seam | [5 empty] | N/A | Bend end |  | False | False | GW.ILI.52 | 520 |  |  |  | 2.097 |  | Unknown | Unknown | 0 | 290 | 414 | 15 | 7.92 | 7.92 | 0.1 | N | [8 empty] | 175 | 508 | 64 | Coal Tar | Coal Tar | 1954 | 64 | 2018 |  |  | 0
111.LAK.20-10 - Pipetel - 11/18 - MFL/Geometry/Video | 484 | 515.425 | 514.8301 | MFL | Girth Weld | Not identifiable seam | [5 empty] | N/A | Bend begin |  | False | False | GW.ILI.53 | 540 |  |  |  | 0.638 |  | 09:30 | Unknown | 0 | 290 | 414 | 15 | 7.92 | 7.92 | 0.1 | N | [8 empty] | 175 | 508 | 64 | Coal Tar | Coal Tar | 1954 | 64 | 2018 |  |  | 0
111.LAK.20-10 - Pipetel - 11/18 - MFL/Geometry/Video | 485 | 515.728 | 515.1328 | MFL | Bend | Fitting |  |  |  |  | 09:00 | NA | Left bend center; 85+82.4 |  | False | False | GW.ILI.53 | 540 | [5 empty] | 09:30 | Unknown | 0.303 | 290 | 414 | 15 | 7.92 | 7.92 | 0.1 | N | [8 empty] | 175 | 508 | 64 | Coal Tar | Coal Tar | 1954 | 64 | 2018 |  |  | 0
111.LAK.20-10 - Pipetel - 11/18 - MFL/Geometry/Video | 486 | 516.063 | 515.4674 | MFL | Girth Weld | Longitudinal seam | [5 empty] | N/A | Bend end |  | False | False | GW.ILI.54 | 540 |  |  |  | 1.258 | 09:30 | 09:30 | Unknown | 0 | 290 | 414 | 15 | 7.92 | 7.92 | 0.1 | N | [8 empty] | 175 | 508 | 64 | Coal Tar | Coal Tar | 1954 | 64 | 2018 |  |  | 0
111.LAK.20-10 - Pipetel - 11/18 - MFL/Geometry/Video |  |  | 515.9178 | MFL | Risk Model Anomaly | Individual Corrosion | 16.31009 | 1.291759 | 20.1143 | 20.1143 | 05:08 | EXT |  |  | False | False | GW.ILI.54 | 550 |  |  | Cluster Class |  | 09:30 | 03:15 | Unknown | 0.451 | 290 | 414 | 15 | 7.92 | 7.92 | 0.1 | N | 10 | 12 | [6 empty] | 175 | 508 | 64 | Coal Tar | Coal Tar | 1954 | 64 | 2018 | 15201 | 6t*6t / 15201 | 0 |  |  |  |  | None |  | 1615.489 | 1.23178 | 9.231365 | [7 empty] | 500.3997 | 1 | 3.820749e-07 | 0 | 3.820749e-07 | 0 | 3.820749e-07 | 0 | Pitting | (Class: Pitting, SD = 12.881%, SL = 9.766 mm)
111.LAK.20-10 - Pipetel - 11/18 - MFL/Geometry/Video | 487 | 516.514 | 515.9178 | MFL | Anomaly | Metal loss | 10 | 0.79 | 15.2 | 15.2 | 05:09 | EXT |  |  | False | False | GW.ILI.54 | 550 |  |  | Pitting |  | 09:30 | 03:15 | Unknown | 0.451 | 290 | 414 | 15 | 7.92 | 7.92 | 0.1 | N | 10 | 12 | 20 | 10 | 10 |  |  |  | 175 | 508 | 64 | Coal Tar | Coal Tar | 1954 | 64 | 2018 |  |  | 0 |  |  |  |  | None |  | 1620.679 | 1.235737 | 9.261022 | 1621.35 | 1.23625 | 9.264857 | 1440.374 |  | 1620.896 | 1620.162 | [21 empty] | 0.156 | 0.012 | 0.118 | 0.118 | 0.258 | 0.021 | 0.106 | 0.127
111.LAK.20-10 - Pipetel - 11/18 - MFL/Geometry/Video |  |  | 515.9388 | MFL | Risk Model Anomaly | Individual Corrosion | 16.31009 | 1.291759 | 20.1143 | 36.93731 | 07:24 | EXT |  |  | False | False | GW.ILI.54 | 550 |  |  | Cluster Class |  | 09:30 | 03:15 | Unknown | 0.472 | 290 | 414 | 15 | 7.92 | 7.92 | 0.1 | N | 10 | 12 | [6 empty] | 175 | 508 | 64 | Coal Tar | Coal Tar | 1954 | 64 | 2018 | 15201 | 6t*6t / 15201 | 0 |  |  |  |  | None |  | 1615.489 | 1.23178 | 9.231365 | [7 empty] | 500.3997 | 1 | 3.820749e-07 | 0 | 3.820749e-07 | 0 | 3.820749e-07 | 0 | Pitting | (Class: Pitting, SD = 12.881%, SL = 9.766 mm)
111.LAK.20-10 - Pipetel - 11/18 - MFL/Geometry/Video | 488 | 516.535 | 515.9388 | MFL | Anomaly | Metal loss | 10 | 0.79 | 15.2 | 27.9 | 07:25 | EXT |  |  | False | False | GW.ILI.54 | 550 |  |  | Pitting |  | 09:30 | 03:15 | Unknown | 0.472 | 290 | 414 | 15 | 7.92 | 7.92 | 0.1 | N | 10 | 12 | 20 | 10 | 10 |  |  |  | 175 | 508 | 64 | Coal Tar | Coal Tar | 1954 | 64 | 2018 |  |  | 0 |  |  |  |  | None |  | 1620.679 | 1.235737 | 9.261022 | 1621.35 | 1.23625 | 9.264857 | 1440.374 |  | 1620.896 | 1620.162 | [21 empty] | 0.156 | 0.012 | 0.118 | 0.217 | 0.258 | 0.021 | 0.106 | 0.127
111.LAK.20-10 - Pipetel - 11/18 - MFL/Geometry/Video | 489 | 517.321 | 516.7239 | MFL | Girth Weld | Longitudinal seam | [5 empty] | N/A |  |  | False | False | GW.ILI.55 | 550 |  |  |  | 8.287 | 03:15 | 03:15 | Unknown | 0 | 290 | 414 | 15 | 7.92 | 7.92 | 0.1 | N | [8 empty] | 175 | 508 | 64 | Coal Tar | Coal Tar | 1954 | 64 | 2018 |  |  | 0
111.LAK.20-10 - Pipetel - 11/18 - MFL/Geometry/Video |  |  | 517.0036 | MFL | Risk Model Anomaly | Individual Corrosion | 16.31009 | 1.291759 | 20.1143 | 20.1143 | 07:24 | EXT |  |  | False | False | GW.ILI.55 | 550 |  |  | Cluster Class |  | 03:15 | 03:15 | Unknown | 0.28 | 290 | 414 | 15 | 7.92 | 7.92 | 0.1 | N | 10 | 12 | [6 empty] | 175 | 508 | 64 | Coal Tar | Coal Tar | 1954 | 64 | 2018 | 15201 | 6t*6t / 15201 | 0 |  |  |  |  | None |  | 1615.489 | 1.23178 | 9.231365 | [7 empty] | 500.3997 | 1 | 3.820749e-07 | 0 | 3.820749e-07 | 0 | 3.820749e-07 | 0 | Pitting | (Class: Pitting, SD = 12.881%, SL = 9.766 mm)
111.LAK.20-10 - Pipetel - 11/18 - MFL/Geometry/Video | 490 | 517.601 | 517.0036 | MFL | Anomaly | Metal loss | 10 | 0.79 | 15.2 | 15.2 | 07:25 | EXT |  |  | False | False | GW.ILI.55 | 550 |  |  | Pitting |  | 03:15 | 03:15 | Unknown | 0.28 | 290 | 414 | 15 | 7.92 | 7.92 | 0.1 | N | 10 | 12 | 20 | 10 | 10 |  |  |  | 175 | 508 | 64 | Coal Tar | Coal Tar | 1954 | 64 | 2018 |  |  | 0 |  |  |  |  | None |  | 1620.679 | 1.235737 | 9.261022 | 1621.35 | 1.23625 | 9.264857 | 1440.374 |  | 1620.896 | 1620.162 | [21 empty] | 0.156 | 0.012 | 0.118 | 0.118 | 0.258 | 0.021 | 0.106 | 0.127
111.LAK.20-10 - Pipetel - 11/18 - MFL/Geometry/Video | 491 | 518.308 | 517.7098 | MFL | Anomaly | Metal loss | 10 | 0.79 | 10.2 | 10.2 | 07:28 | EXT |  |  | False | False | GW.ILI.55 | 550 |  |  | Pitting |  | 03:15 | 03:15 | Unknown | 0.987 | 290 | 414 | 15 | 7.92 | 7.92 | 0.1 | N | 10 | 12 | 20 | 10 | 10 |  |  |  | 175 | 508 | 64 | Coal Tar | Coal Tar | 1954 | 64 | 2018 |  |  | 0 |  |  |  |  | None |  | 1622.112 | 1.236829 | 9.269209 | 1622.424 | 1.237069 | 9.270992 | 1441.61 |  | 1622.211 | 1621.875 | [21 empty] | 0.156 | 0.012 | 0.079 | 0.079 | 0.258 | 0.021 | 0.106 | 0.127
111.LAK.20-10 - Pipetel - 11/18 - MFL/Geometry/Video |  |  | 517.7098 | MFL | Risk Model Anomaly | Individual Corrosion | 16.31009 | 1.291759 | 13.49008 | 13.49008 | 07:28 | EXT |  |  | False | False | GW.ILI.55 | 550 |  |  | Cluster Class |  | 03:15 | 03:15 | Unknown | 0.987 | 290 | 414 | 15 | 7.92 | 7.92 | 0.1 | N | 10 | 12 | [6 empty] | 175 | 508 | 64 | Coal Tar | Coal Tar | 1954 | 64 | 2018 | 15201 | 6t*6t / 15201 | 0 |  |  |  |  | None |  | 1619.698 | 1.234989 | 9.255415 | [7 empty] | 500.3997 | 1 | 3.820749e-07 | 0 | 3.820749e-07 | 0 | 3.820749e-07 | 0 | Pitting | (Class: Pitting, SD = 12.881%, SL = 9.766 mm)
111.LAK.20-10 - Pipetel - 11/18 - MFL/Geometry/Video | 492 | 518.872 | 518.2731 | MFL | Anomaly | Metal loss | 10 | 0.79 | 10.2 | 7.6 | 10:47 | EXT |  |  | False | False | GW.ILI.55 | 550 |  | 43 | Axial Slotting |  | 03:15 | 03:15 | Unknown | 1.551 | 290 | 414 | 15 | 7.92 | 7.92 | 0.1 | N | 10 | 12 | 20 | 20 | 10 |  |  |  | 175 | 508 | 64 | Coal Tar | Coal Tar | 1954 | 64 | 2018 |  |  | 0 |  |  |  |  | None |  | 1622.112 | 1.236829 | 9.269209 | 1622.424 | 1.237069 | 9.270992 | 1441.61 |  | 1622.211 | 1621.875 | [21 empty] | 0.156 | 0.012 | 0.079 | 0.059 | 0.258 | 0.021 | 0.106 | 0.127
111.LAK.20-10 - Pipetel - 11/18 - MFL/Geometry/Video |  |  | 518.2874 | MFL | Risk Model Anomaly | Corrosion Cluster | 22.93929 | 1.816792 | 42.12538 | 53.33831 | 10:56 | EXT |  |  | False | False | GW.ILI.55 | 550 |  |  | Cluster Class |  | 03:15 | 03:15 | Unknown | 1.551 | 290 | 414 | 15 | 7.92 | 7.92 | 0.1 | N | 10 | 12 | [6 empty] | 175 | 508 | 64 | Coal Tar | Coal Tar | 1954 | 64 | 2018 | 15201 | 6t*6t / 15201 | 0 |  |  |  |  | None |  | 1579.414 | 1.204273 | 9.025222 | [7 empty] | 500.3997 | 1 | 4.717004e-06 | 0 | 4.717004e-06 | 0 | 4.717004e-06 | 0 | General | (Class: General, SD = 12.881%, SL = 9.766 mm)
111.LAK.20-10 - Pipetel - 11/18 - MFL/Geometry/Video | 494 | 518.899 | 518.3001 | MFL | Anomaly | Metal loss | 14 | 1.12 | 12.7 | 12.7 | 11:04 | EXT |  |  | False | False | GW.ILI.55 | 550 |  | 43 | Pitting |  | 03:15 | 03:15 | Unknown | 1.578 | 290 | 414 | 15 | 7.92 | 7.92 | 0.1 | N | 10 | 12 | 20 | 10 | 10 |  |  |  | 175 | 508 | 64 | Coal Tar | Coal Tar | 1954 | 64 | 2018 |  |  | 0 |  |  |  |  | None |  | 1620.617 | 1.23569 | 9.260671 | 1621.295 | 1.236209 | 9.264543 | 1440.337 |  | 1620.848 | 1620.064 | [21 empty] | 0.219 | 0.017 | 0.099 | 0.099 | 0.258 | 0.021 | 0.106 | 0.127
111.LAK.20-10 - Pipetel - 11/18 - MFL/Geometry/Video | 495 | 518.973 | 518.374 | MFL | Anomaly | Metal loss | 10 | 0.79 | 17.8 | 30.5 | 11:06 | EXT |  |  | False | False | GW.ILI.55 | 550 |  |  | Pitting |  | 03:15 | 03:15 | Unknown | 1.652 | 290 | 414 | 15 | 7.92 | 7.92 | 0.1 | N | 10 | 12 | 20 | 10 | 10 |  |  |  | 175 | 508 | 64 | Coal Tar | Coal Tar | 1954 | 64 | 2018 |  |  | 0 |  |  |  |  | None |  | 1619.735 | 1.235018 | 9.255631 | 1620.636 | 1.235706 | 9.260779 | 1439.565 |  | 1620.029 | 1619.033 | [21 empty] | 0.156 | 0.012 | 0.139 | 0.237 | 0.258 | 0.021 | 0.106 | 0.127
111.LAK.20-10 - Pipetel - 11/18 - MFL/Geometry/Video |  |  | 518.374 | MFL | Risk Model Anomaly | Individual Corrosion | 16.31009 | 1.291759 | 23.58887 | 40.37024 | 11:06 | EXT |  |  | False | False | GW.ILI.55 | 550 |  |  | Cluster Class |  | 03:15 | 03:15 | Unknown | 1.652 | 290 | 414 | 15 | 7.92 | 7.92 | 0.1 | N | 10 | 12 | [6 empty] | 175 | 508 | 64 | Coal Tar | Coal Tar | 1954 | 64 | 2018 | 15201 | 6t*6t / 15201 | 0 |  |  |  |  | None |  | 1612.747 | 1.229689 | 9.215699 | [7 empty] | 500.3997 | 1 | 3.820749e-07 | 0 | 3.820749e-07 | 0 | 3.820749e-07 | 0 | Pitting | (Class: Pitting, SD = 12.881%, SL = 9.766 mm)
111.LAK.20-10 - Pipetel - 11/18 - MFL/Geometry/Video | 496 | 519.519 | 518.9194 | MFL | Anomaly | Metal loss | 14 | 1.12 | 12.7 | 12.7 | 11:09 | EXT |  |  | False | False | GW.ILI.55 | 550 |  |  | Pitting |  | 03:15 | 03:15 | Unknown | 2.198 | 290 | 414 | 15 | 7.92 | 7.92 | 0.1 | N | 10 | 12 | 20 | 10 | 10 |  |  |  | 175 | 508 | 64 | Coal Tar | Coal Tar | 1954 | 64 | 2018 |  |  | 0 |  |  |  |  | None |  | 1620.617 | 1.23569 | 9.260671 | 1621.295 | 1.236209 | 9.264543 | 1440.337 |  | 1620.848 | 1620.064 | [21 empty] | 0.219 | 0.017 | 0.099 | 0.099 | 0.258 | 0.021 | 0.106 | 0.127
111.LAK.20-10 - Pipetel - 11/18 - MFL/Geometry/Video |  |  | 518.9194 | MFL | Risk Model Anomaly | Individual Corrosion | 22.93929 | 1.816792 | 16.82301 | 16.82301 | 11:08 | EXT |  |  | False | False | GW.ILI.55 | 550 |  |  | Cluster Class |  | 03:15 | 03:15 | Unknown | 2.198 | 290 | 414 | 15 | 7.92 | 7.92 | 0.1 | N | 10 | 12 | [6 empty] | 175 | 508 | 64 | Coal Tar | Coal Tar | 1954 | 64 | 2018 | 15201 | 6t*6t / 15201 | 0 |  |  |  |  | None |  | 1614.965 | 1.23138 | 9.228372 | [7 empty] | 500.3997 | 1 | 4.717004e-06 | 0 | 4.717004e-06 | 0 | 4.717004e-06 | 0 | Pitting | (Class: Pitting, SD = 12.881%, SL = 9.766 mm)
111.LAK.20-10 - Pipetel - 11/18 - MFL/Geometry/Video | 497 | 525.608 | 525.0014 | MFL | Girth Weld | Longitudinal seam | [5 empty] | N/A |  |  | False | False | GW.ILI.56 | 560 |  |  |  | 12.071 | 06:40 | 06:40 | Unknown | 0 | 290 | 414 | 15 | 7.92 | 7.92 | 0.1 | N | [8 empty] | 175 | 508 | 64 | Coal Tar | Coal Tar | 1954 | 64 | 2018 |  |  | 0
111.LAK.20-10 - Pipetel - 11/18 - MFL/Geometry/Video | 498 | 537.087 | 536.4671 | MFL | Anomaly | Pipe mill anomaly |  |  | 27.9 | 35.6 | 06:44 | NA | Manufacturing related; On long seam |  | False | False | GW.ILI.56 | 570 |  |  | Pitting |  | 06:40 | 01:10 | Unknown | 11.479 | 290 | 414 | 15 | 7.92 | 7.92 | 0.1 | N |  |  |  | 10 | 10 |  |  |  | 175 | 508 | 64 | Coal Tar | Coal Tar | 1954 | 64 | 2018 |  |  | 0 |  |  |  |  | Not Assigned | Missing Input(s): ML |  |  |  | 1623.319 | 1.237752 | 9.276109 |  |  | 1623.319 | 1623.319
111.LAK.20-10 - Pipetel - 11/18 - MFL/Geometry/Video |  |  | 536.4891 | MFL | Risk Model Anomaly | Individual Corrosion | 16.31009 | 1.291759 | 13.49008 | 10.05715 | 04:40 | EXT |  |  | False | False | GW.ILI.56 | 570 |  |  | Cluster Class |  | 06:40 | 01:10 | Unknown | 11.501 | 290 | 414 | 15 | 7.92 | 7.92 | 0.1 | N | 10 | 12 | [6 empty] | 175 | 508 | 64 | Coal Tar | Coal Tar | 1954 | 64 | 2018 | 15201 | 6t*6t / 15201 | 0 |  |  |  |  | None |  | 1619.698 | 1.234989 | 9.255415 | [7 empty] | 500.3997 | 1 | 3.820749e-07 | 0 | 3.820749e-07 | 0 | 3.820749e-07 | 0 | Pitting | (Class: Pitting, SD = 12.881%, SL = 9.766 mm)
111.LAK.20-10 - Pipetel - 11/18 - MFL/Geometry/Video | 499 | 537.109 | 536.4891 | MFL | Anomaly | Metal loss | 10 | 0.79 | 10.2 | 7.6 | 04:40 | EXT |  |  | False | False | GW.ILI.56 | 570 |  |  | Axial Slotting |  | 06:40 | 01:10 | Unknown | 11.501 | 290 | 414 | 15 | 7.92 | 7.92 | 0.1 | N | 10 | 12 | 20 | 20 | 10 |  |  |  | 175 | 508 | 64 | Coal Tar | Coal Tar | 1954 | 64 | 2018 |  |  | 0 |  |  |  |  | None |  | 1622.112 | 1.236829 | 9.269209 | 1622.424 | 1.237069 | 9.270992 | 1441.61 |  | 1622.211 | 1621.875 | [21 empty] | 0.156 | 0.012 | 0.079 | 0.059 | 0.258 | 0.021 | 0.106 | 0.127
111.LAK.20-10 - Pipetel - 11/18 - MFL/Geometry/Video | 500 | 537.679 | 537.0584 | MFL | Girth Weld | Longitudinal seam | [5 empty] | N/A |  |  | False | False | GW.ILI.57 | 570 |  |  |  | 10.71 | 01:10 | 01:10 | Unknown | 0 | 290 | 414 | 15 | 7.92 | 7.92 | 0.1 | N | [8 empty] | 175 | 508 | 64 | Coal Tar | Coal Tar | 1954 | 64 | 2018 |  |  | 0
111.LAK.20-10 - Pipetel - 11/18 - MFL/Geometry/Video |  |  | 538.4009 | MFL | Risk Model Anomaly | Individual Corrosion | 16.31009 | 1.291759 | 10.05715 | 10.05715 | 07:30 | EXT |  |  | False | False | GW.ILI.57 | 570 |  |  | Cluster Class |  | 01:10 | 01:10 | Unknown | 1.344 | 290 | 414 | 15 | 7.92 | 7.92 | 0.1 | N | 10 | 12 | [6 empty] | 175 | 508 | 64 | Coal Tar | Coal Tar | 1954 | 64 | 2018 | 15201 | 6t*6t / 15201 | 0 |  |  |  |  | None |  | 1621.285 | 1.236199 | 9.264488 | [7 empty] | 500.3997 | 1 | 3.820749e-07 | 0 | 3.820749e-07 | 0 | 3.820749e-07 | 0 | Pitting | (Class: Pitting, SD = 12.881%, SL = 9.766 mm)
111.LAK.20-10 - Pipetel - 11/18 - MFL/Geometry/Video | 501 | 539.023 | 538.4009 | MFL | Anomaly | Metal loss | 10 | 0.79 | 7.6 | 7.6 | 07:31 | EXT |  |  | False | False | GW.ILI.57 | 570 |  |  | Pinhole |  | 01:10 | 01:10 | Unknown | 1.344 | 290 | 414 | 15 | 7.92 | 7.92 | 0.1 | N | 10 | 12 | 20 | 20 | 10 |  |  |  | 175 | 508 | 64 | Coal Tar | Coal Tar | 1954 | 64 | 2018 |  |  | 0 |  |  |  |  | None |  | 1622.645 | 1.237236 | 9.272257 | 1622.82 | 1.237371 | 9.273258 | 1442.072 |  | 1622.7 | 1622.512 | [21 empty] | 0.156 | 0.012 | 0.059 | 0.059 | 0.258 | 0.021 | 0.106 | 0.127
111.LAK.20-10 - Pipetel - 11/18 - MFL/Geometry/Video |  |  | 541.1637 | MFL | Risk Model Anomaly | Individual Corrosion | 16.31009 | 1.291759 | 16.82301 | 13.49008 | 11:50 | EXT |  |  | False | False | GW.ILI.57 | 570 |  |  | Cluster Class |  | 01:10 | 01:10 | Unknown | 4.11 | 290 | 414 | 15 | 7.92 | 7.92 | 0.1 | N | 10 | 12 | [6 empty] | 175 | 508 | 64 | Coal Tar | Coal Tar | 1954 | 64 | 2018 | 15201 | 6t*6t / 15201 | 0 |  |  |  |  | None |  | 1617.758 | 1.23351 | 9.244334 | [7 empty] | 500.3997 | 1 | 3.820749e-07 | 0 | 3.820749e-07 | 0 | 3.820749e-07 | 0 | Pitting | (Class: Pitting, SD = 12.881%, SL = 9.766 mm)
111.LAK.20-10 - Pipetel - 11/18 - MFL/Geometry/Video | 502 | 541.789 | 541.1637 | MFL | Anomaly | Metal loss | 10 | 0.79 | 12.7 | 10.2 | 11:51 | EXT |  |  | False | False | GW.ILI.57 | 570 |  |  | Pitting |  | 01:10 | 01:10 | Unknown | 4.11 | 290 | 414 | 15 | 7.92 | 7.92 | 0.1 | N | 10 | 12 | 20 | 10 | 10 |  |  |  | 175 | 508 | 64 | Coal Tar | Coal Tar | 1954 | 64 | 2018 |  |  | 0 |  |  |  |  | None |  | 1621.46 | 1.236333 | 9.265487 | 1621.937 | 1.236698 | 9.268212 | 1441.047 |  | 1621.613 | 1621.096 | [21 empty] | 0.156 | 0.012 | 0.099 | 0.079 | 0.258 | 0.021 | 0.106 | 0.127
111.LAK.20-10 - Pipetel - 11/18 - MFL/Geometry/Video |  |  | 541.2176 | MFL | Risk Model Anomaly | Individual Corrosion | 16.31009 | 1.291759 | 16.82301 | 16.82301 | 07:44 | EXT |  |  | False | False | GW.ILI.57 | 570 |  |  | Cluster Class |  | 01:10 | 01:10 | Unknown | 4.164 | 290 | 414 | 15 | 7.92 | 7.92 | 0.1 | N | 10 | 12 | [6 empty] | 175 | 508 | 64 | Coal Tar | Coal Tar | 1954 | 64 | 2018 | 15201 | 6t*6t / 15201 | 0 |  |  |  |  | None |  | 1617.758 | 1.23351 | 9.244334 | [7 empty] | 500.3997 | 1 | 3.820749e-07 | 0 | 3.820749e-07 | 0 | 3.820749e-07 | 0 | Pitting | (Class: Pitting, SD = 12.881%, SL = 9.766 mm)
111.LAK.20-10 - Pipetel - 11/18 - MFL/Geometry/Video | 503 | 541.843 | 541.2176 | MFL | Anomaly | Metal loss | 10 | 0.79 | 12.7 | 12.7 | 07:45 | EXT |  |  | False | False | GW.ILI.57 | 570 |  |  | Pitting |  | 01:10 | 01:10 | Unknown | 4.164 | 290 | 414 | 15 | 7.92 | 7.92 | 0.1 | N | 10 | 12 | 20 | 10 | 10 |  |  |  | 175 | 508 | 64 | Coal Tar | Coal Tar | 1954 | 64 | 2018 |  |  | 0 |  |  |  |  | None |  | 1621.46 | 1.236333 | 9.265487 | 1621.937 | 1.236698 | 9.268212 | 1441.047 |  | 1621.613 | 1621.096 | [21 empty] | 0.156 | 0.012 | 0.099 | 0.099 | 0.258 | 0.021 | 0.106 | 0.127
111.LAK.20-10 - Pipetel - 11/18 - MFL/Geometry/Video | 504 | 542.065 | 541.4394 | MFL | Anomaly | Metal loss | 12 | 0.94 | 12.7 | 10.2 | 02:59 | EXT |  |  | False | False | GW.ILI.57 | 570 |  |  | Pitting |  | 01:10 | 01:10 | Unknown | 4.386 | 290 | 414 | 15 | 7.92 | 7.92 | 0.1 | N | 10 | 12 | 20 | 10 | 10 |  |  |  | 175 | 508 | 64 | Coal Tar | Coal Tar | 1954 | 64 | 2018 |  |  | 0 |  |  |  |  | None |  | 1621.047 | 1.236017 | 9.263124 | 1621.623 | 1.236459 | 9.266419 | 1440.697 |  | 1621.237 | 1620.591 | [21 empty] | 0.188 | 0.015 | 0.099 | 0.079 | 0.258 | 0.021 | 0.106 | 0.127
111.LAK.20-10 - Pipetel - 11/18 - MFL/Geometry/Video |  |  | 541.4394 | MFL | Risk Model Anomaly | Individual Corrosion | 19.88761 | 1.575099 | 16.82301 | 13.49008 | 02:58 | EXT |  |  | False | False | GW.ILI.57 | 570 |  |  | Cluster Class |  | 01:10 | 01:10 | Unknown | 4.386 | 290 | 414 | 15 | 7.92 | 7.92 | 0.1 | N | 10 | 12 | [6 empty] | 175 | 508 | 64 | Coal Tar | Coal Tar | 1954 | 64 | 2018 | 15201 | 6t*6t / 15201 | 0 |  |  |  |  | None |  | 1616.297 | 1.232396 | 9.235982 | [7 empty] | 500.3997 | 1 | 1.530923e-06 | 0 | 1.530923e-06 | 0 | 1.530923e-06 | 0 | Pitting | (Class: Pitting, SD = 12.881%, SL = 9.766 mm)
111.LAK.20-10 - Pipetel - 11/18 - MFL/Geometry/Video | 505 | 544.336 | 543.7077 | MFL | Anomaly | Metal loss | 10 | 0.79 | 15.2 | 15.2 | 01:44 | EXT |  |  | False | False | GW.ILI.57 | 570 |  | 44 | Pitting |  | 01:10 | 01:10 | Unknown | 6.657 | 290 | 414 | 15 | 7.92 | 7.92 | 0.1 | N | 10 | 12 | 20 | 10 | 10 |  |  |  | 175 | 508 | 64 | Coal Tar | Coal Tar | 1954 | 64 | 2018 |  |  | 0 |  |  |  |  | None |  | 1620.679 | 1.235737 | 9.261022 | 1621.35 | 1.23625 | 9.264857 | 1440.374 |  | 1620.896 | 1620.162 | [21 empty] | 0.156 | 0.012 | 0.118 | 0.118 | 0.258 | 0.021 | 0.106 | 0.127
111.LAK.20-10 - Pipetel - 11/18 - MFL/Geometry/Video | 506 | 544.342 | 543.7137 | MFL | Anomaly | Metal loss | 10 | 0.79 | 17.8 | 17.8 | 02:14 | EXT |  |  | False | False | GW.ILI.57 | 570 |  | 44 | Pitting |  | 01:10 | 01:10 | Unknown | 6.663 | 290 | 414 | 15 | 7.92 | 7.92 | 0.1 | N | 10 | 12 | 20 | 10 | 10 |  |  |  | 175 | 508 | 64 | Coal Tar | Coal Tar | 1954 | 64 | 2018 |  |  | 0 |  |  |  |  | None |  | 1619.735 | 1.235018 | 9.255631 | 1620.636 | 1.235706 | 9.260779 | 1439.565 |  | 1620.029 | 1619.033 | [21 empty] | 0.156 | 0.012 | 0.139 | 0.139 | 0.258 | 0.021 | 0.106 | 0.127
111.LAK.20-10 - Pipetel - 11/18 - MFL/Geometry/Video | 507 | 544.373 | 543.7447 | MFL | Anomaly | Metal loss | 10 | 0.79 | 15.2 | 15.2 | 02:31 | EXT |  |  | False | False | GW.ILI.57 | 570 |  | 44 | Pitting |  | 01:10 | 01:10 | Unknown | 6.694 | 290 | 414 | 15 | 7.92 | 7.92 | 0.1 | N | 10 | 12 | 20 | 10 | 10 |  |  |  | 175 | 508 | 64 | Coal Tar | Coal Tar | 1954 | 64 | 2018 |  |  | 0 |  |  |  |  | None |  | 1620.679 | 1.235737 | 9.261022 | 1621.35 | 1.23625 | 9.264857 | 1440.374 |  | 1620.896 | 1620.162 | [21 empty] | 0.156 | 0.012 | 0.118 | 0.118 | 0.258 | 0.021 | 0.106 | 0.127
111.LAK.20-10 - Pipetel - 11/18 - MFL/Geometry/Video | 508 | 544.416 | 543.7876 | MFL | Anomaly | Metal loss | 10 | 0.79 | 12.7 | 12.7 | 02:39 | EXT |  |  | False | False | GW.ILI.57 | 570 |  | 44 | Pitting |  | 01:10 | 01:10 | Unknown | 6.737 | 290 | 414 | 15 | 7.92 | 7.92 | 0.1 | N | 10 | 12 | 20 | 10 | 10 |  |  |  | 175 | 508 | 64 | Coal Tar | Coal Tar | 1954 | 64 | 2018 |  |  | 0 |  |  |  |  | None |  | 1621.46 | 1.236333 | 9.265487 | 1621.937 | 1.236698 | 9.268212 | 1441.047 |  | 1621.613 | 1621.096 | [21 empty] | 0.156 | 0.012 | 0.099 | 0.099 | 0.258 | 0.021 | 0.106 | 0.127
111.LAK.20-10 - Pipetel - 11/18 - MFL/Geometry/Video |  |  | 543.8313 | MFL | Risk Model Anomaly | Corrosion Cluster | 24.99097 | 1.979285 | 267.1813 | 145.384 | 02:09 | EXT |  |  | False | False | GW.ILI.57 | 570 |  |  | Cluster Class |  | 01:10 | 01:10 | Unknown | 6.657 | 290 | 414 | 15 | 7.92 | 7.92 | 0.1 | N | 10 | 12 | [6 empty] | 175 | 508 | 64 | Coal Tar | Coal Tar | 1954 | 64 | 2018 | 15201 | 6t*6t / 15201 | 0 |  |  |  |  | None |  | 1365.676 | 1.041302 | 7.803862 | [7 empty] | 500.3997 | 1 | 9.75173e-06 | 0 | 9.75173e-06 | 0 | 2.781577e-07 | 9.473572e-06 | General | (Class: General, SD = 12.881%, SL = 9.766 mm)
111.LAK.20-10 - Pipetel - 11/18 - MFL/Geometry/Video | 510 | 544.468 | 543.8396 | MFL | Anomaly | Metal loss | 10 | 0.79 | 12.7 | 12.7 | 02:17 | EXT |  |  | False | False | GW.ILI.57 | 570 |  | 44 | Pitting |  | 01:10 | 01:10 | Unknown | 6.789 | 290 | 414 | 15 | 7.92 | 7.92 | 0.1 | N | 10 | 12 | 20 | 10 | 10 |  |  |  | 175 | 508 | 64 | Coal Tar | Coal Tar | 1954 | 64 | 2018 |  |  | 0 |  |  |  |  | None |  | 1621.46 | 1.236333 | 9.265487 | 1621.937 | 1.236698 | 9.268212 | 1441.047 |  | 1621.613 | 1621.096 | [21 empty] | 0.156 | 0.012 | 0.099 | 0.099 | 0.258 | 0.021 | 0.106 | 0.127
111.LAK.20-10 - Pipetel - 11/18 - MFL/Geometry/Video | 511 | 544.524 | 543.8955 | MFL | Anomaly | Metal loss | 14 | 1.12 | 15.2 | 12.7 | 02:32 | EXT |  |  | False | False | GW.ILI.57 | 570 |  | 44 | Pitting |  | 01:10 | 01:10 | Unknown | 6.845 | 290 | 414 | 15 | 7.92 | 7.92 | 0.1 | N | 10 | 12 | 20 | 10 | 10 |  |  |  | 175 | 508 | 64 | Coal Tar | Coal Tar | 1954 | 64 | 2018 |  |  | 0 |  |  |  |  | None |  | 1619.483 | 1.234825 | 9.254187 | 1620.436 | 1.235553 | 9.259633 | 1439.368 |  | 1619.809 | 1618.697 | [21 empty] | 0.219 | 0.017 | 0.118 | 0.099 | 0.258 | 0.021 | 0.106 | 0.127
111.LAK.20-10 - Pipetel - 11/18 - MFL/Geometry/Video | 512 | 544.526 | 543.8975 | MFL | Anomaly | Metal loss | 15 | 1.19 | 15.2 | 12.7 | 01:50 | EXT |  |  | False | False | GW.ILI.57 | 570 |  | 44 | Pitting |  | 01:10 | 01:10 | Unknown | 6.847 | 290 | 414 | 15 | 7.92 | 7.92 | 0.1 | N | 10 | 12 | 20 | 10 | 10 |  |  |  | 175 | 508 | 64 | Coal Tar | Coal Tar | 1954 | 64 | 2018 |  |  | 0 |  |  |  |  | None |  | 1619.169 | 1.234586 | 9.252397 | 1620.194 | 1.235369 | 9.258251 | 1439.108 |  | 1619.526 | 1618.31 | [21 empty] | 0.234 | 0.019 | 0.118 | 0.099 | 0.258 | 0.021 | 0.106 | 0.127
111.LAK.20-10 - Pipetel - 11/18 - MFL/Geometry/Video | 513 | 544.585 | 543.9564 | MFL | Anomaly | Metal loss | 11 | 0.86 | 12.7 | 12.7 | 01:40 | EXT |  |  | False | False | GW.ILI.57 | 570 |  | 44 | Pitting |  | 01:10 | 01:10 | Unknown | 6.906 | 290 | 414 | 15 | 7.92 | 7.92 | 0.1 | N | 10 | 12 | 20 | 10 | 10 |  |  |  | 175 | 508 | 64 | Coal Tar | Coal Tar | 1954 | 64 | 2018 |  |  | 0 |  |  |  |  | None |  | 1621.255 | 1.236177 | 9.264316 | 1621.782 | 1.23658 | 9.267325 | 1440.873 |  | 1621.427 | 1620.846 | [21 empty] | 0.172 | 0.014 | 0.099 | 0.099 | 0.258 | 0.021 | 0.106 | 0.127
111.LAK.20-10 - Pipetel - 11/18 - MFL/Geometry/Video | 514 | 548.389 | 547.7561 | MFL | Girth Weld | Longitudinal seam | [5 empty] | N/A |  |  | False | False | GW.ILI.58 | 580 |  |  |  | 12.157 | 06:15 | 06:15 | Unknown | 0 | 290 | 414 | 15 | 7.92 | 7.92 | 0.1 | N | [8 empty] | 175 | 508 | 64 | Coal Tar | Coal Tar | 1954 | 64 | 2018 |  |  | 0
111.LAK.20-10 - Pipetel - 11/18 - MFL/Geometry/Video | 515 | 560.546 | 559.899 | MFL | Girth Weld | Longitudinal seam | [5 empty] | N/A |  |  | False | False | GW.ILI.59 | 590 |  |  |  | 12.18 | 05:40 | 05:40 | Unknown | 0 | 290 | 414 | 15 | 7.92 | 7.92 | 0.1 | N | [8 empty] | 175 | 508 | 64 | Coal Tar | Coal Tar | 1954 | 64 | 2018 |  |  | 0
111.LAK.20-10 - Pipetel - 11/18 - MFL/Geometry/Video | 516 | 561.39 | 560.7421 | MFL | Anomaly | Metal loss | 11 | 0.86 | 15.2 | 15.2 | 11:19 | EXT |  |  | False | False | GW.ILI.59 | 590 |  |  | Pitting |  | 05:40 | 05:40 | Unknown | 0.844 | 290 | 414 | 15 | 7.92 | 7.92 | 0.1 | N | 10 | 12 | 20 | 10 | 10 |  |  |  | 175 | 508 | 64 | Coal Tar | Coal Tar | 1954 | 64 | 2018 |  |  | 0 |  |  |  |  | None |  | 1620.388 | 1.235515 | 9.25936 | 1621.129 | 1.236082 | 9.263595 | 1440.128 |  | 1620.631 | 1619.808 | [21 empty] | 0.172 | 0.014 | 0.118 | 0.118 | 0.258 | 0.021 | 0.106 | 0.127
111.LAK.20-10 - Pipetel - 11/18 - MFL/Geometry/Video |  |  | 560.7421 | MFL | Risk Model Anomaly | Individual Corrosion | 18.36177 | 1.454252 | 20.1143 | 20.1143 | 11:18 | EXT |  |  | False | False | GW.ILI.59 | 590 |  |  | Cluster Class |  | 05:40 | 05:40 | Unknown | 0.844 | 290 | 414 | 15 | 7.92 | 7.92 | 0.1 | N | 10 | 12 | [6 empty] | 175 | 508 | 64 | Coal Tar | Coal Tar | 1954 | 64 | 2018 | 15201 | 6t*6t / 15201 | 0 |  |  |  |  | None |  | 1614.328 | 1.230895 | 9.224732 | [7 empty] | 500.3997 | 1 | 8.546786e-07 | 0 | 8.546786e-07 | 0 | 8.546786e-07 | 0 | Pitting | (Class: Pitting, SD = 12.881%, SL = 9.766 mm)
111.LAK.20-10 - Pipetel - 11/18 - MFL/Geometry/Video | 517 | 567.347 | 566.6922 | MFL | Anomaly | Metal loss | 32 | 2.54 | 12.7 | 12.7 | 04:02 | EXT |  |  | False | False | GW.ILI.59 | 590 |  |  | Pitting |  | 05:40 | 05:40 | Unknown | 6.801 | 290 | 414 | 15 | 7.92 | 7.92 | 0.1 | N | 10 | 12 | 20 | 10 | 10 |  |  |  | 175 | 508 | 64 | Coal Tar | Coal Tar | 1954 | 64 | 2018 |  |  | 0 |  |  |  |  | None |  | 1615.868 | 1.232069 | 9.23353 | 1617.482 | 1.233301 | 9.242755 | 1436.558 |  | 1616.621 | 1613.945 | [21 empty] | 0.5 | 0.04 | 0.099 | 0.099 | 0.258 | 0.021 | 0.106 | 0.127
111.LAK.20-10 - Pipetel - 11/18 - MFL/Geometry/Video |  |  | 566.6922 | MFL | Risk Model Anomaly | Individual Corrosion | 53.03362 | 4.200263 | 16.82301 | 16.82301 | 04:02 | EXT |  |  | False | False | GW.ILI.59 | 590 |  |  | Cluster Class |  | 05:40 | 05:40 | Unknown | 6.801 | 290 | 414 | 15 | 7.92 | 7.92 | 0.1 | N | 10 | 12 | [6 empty] | 175 | 508 | 64 | Coal Tar | Coal Tar | 1954 | 64 | 2018 | 15201 | 6t*6t / 15201 | 0 |  |  |  |  | Possible Phase 4 | Feature >50% depth; possible phase 4 | 1595.353 | 1.216427 | 9.116303 | [7 empty] | 500.3997 | 1 | 0.01815005 | 0 | 0.01815005 | 0 | 0.01815005 | 0 | Pitting | (Class: Pitting, SD = 12.881%, SL = 9.766 mm)
111.LAK.20-10 - Pipetel - 11/18 - MFL/Geometry/Video | 518 | 568.21 | 567.5542 | MFL | Anomaly | Metal loss | 14 | 1.12 | 15.2 | 12.7 | 05:55 | EXT | Interacting with long seam |  | False | False | GW.ILI.59 | 590 |  | 45 | Pitting |  | 05:40 | 05:40 | Unknown | 7.664 | 290 | 414 | 15 | 7.92 | 7.92 | 0.1 | N | 20 | 12 | 20 | 10 | 10 |  |  |  | 175 | 508 | 64 | Coal Tar | Coal Tar | 1954 | 64 | 2018 |  |  | 0 |  |  |  |  | None |  | 1619.483 | 1.234825 | 9.254187 | 1620.436 | 1.235553 | 9.259633 | 1439.368 |  | 1619.809 | 1618.697 | [21 empty] | 0.219 | 0.017 | 0.118 | 0.099 | 0.258 | 0.021 | 0.106 | 0.127
111.LAK.20-10 - Pipetel - 11/18 - MFL/Geometry/Video |  |  | 567.5705 | MFL | Risk Model Anomaly | Corrosion Cluster | 22.93929 | 1.816792 | 52.8158 | 77.83671 | 05:40 | EXT |  |  | False | False | GW.ILI.59 | 590 |  |  | Cluster Class |  | 05:40 | 05:40 | Unknown | 7.664 | 290 | 414 | 15 | 7.92 | 7.92 | 0.1 | N | 20 | 12 | [6 empty] | 175 | 508 | 64 | Coal Tar | Coal Tar | 1954 | 64 | 2018 | 15201 | 6t*6t / 15201 | 0 |  |  |  |  | Possible Phase 4 | Weld feature; possible phase 4 | 1561.023 | 1.190251 | 8.920132 | [7 empty] | 500.3997 | 1 | 0.01338106 | 0 | 0.01338106 | 0 | 0.01338106 | 0 | General | (Class: General, SD = 25.761%, SL = 10.168 mm)
111.LAK.20-10 - Pipetel - 11/18 - MFL/Geometry/Video | 519 | 568.241 | 567.5851 | MFL | Anomaly | Metal loss | 12 | 0.94 | 17.8 | 17.8 | 05:29 | EXT | Interacting with long seam |  | False | False | GW.ILI.59 | 590 |  | 45 | Pitting |  | 05:40 | 05:40 | Unknown | 7.695 | 290 | 414 | 15 | 7.92 | 7.92 | 0.1 | N | 20 | 12 | 20 | 10 | 10 |  |  |  | 175 | 508 | 64 | Coal Tar | Coal Tar | 1954 | 64 | 2018 |  |  | 0 |  |  |  |  | None |  | 1618.939 | 1.234411 | 9.251082 | 1620.028 | 1.235242 | 9.257302 | 1438.894 |  | 1619.304 | 1618.062 | [21 empty] | 0.188 | 0.015 | 0.139 | 0.139 | 0.258 | 0.021 | 0.106 | 0.127
111.LAK.20-10 - Pipetel - 11/18 - MFL/Geometry/Video |  |  | 567.6371 | MFL | Risk Model Anomaly | Individual Corrosion | 22.93929 | 1.816792 | 20.1143 | 20.1143 | 04:40 | EXT |  |  | False | False | GW.ILI.59 | 590 |  |  | Cluster Class |  | 05:40 | 05:40 | Unknown | 7.747 | 290 | 414 | 15 | 7.92 | 7.92 | 0.1 | N | 10 | 12 | [6 empty] | 175 | 508 | 64 | Coal Tar | Coal Tar | 1954 | 64 | 2018 | 15201 | 6t*6t / 15201 | 0 |  |  |  |  | None |  | 1611.564 | 1.228787 | 9.208936 | [7 empty] | 500.3997 | 1 | 4.717004e-06 | 0 | 4.717004e-06 | 0 | 4.717004e-06 | 0 | Pitting | (Class: Pitting, SD = 12.881%, SL = 9.766 mm)
111.LAK.20-10 - Pipetel - 11/18 - MFL/Geometry/Video | 521 | 568.293 | 567.6371 | MFL | Anomaly | Metal loss | 14 | 1.12 | 15.2 | 15.2 | 04:40 | EXT |  |  | False | False | GW.ILI.59 | 590 |  | 45 | Pitting |  | 05:40 | 05:40 | Unknown | 7.747 | 290 | 414 | 15 | 7.92 | 7.92 | 0.1 | N | 10 | 12 | 20 | 10 | 10 |  |  |  | 175 | 508 | 64 | Coal Tar | Coal Tar | 1954 | 64 | 2018 |  |  | 0 |  |  |  |  | None |  | 1619.483 | 1.234825 | 9.254187 | 1620.436 | 1.235553 | 9.259633 | 1439.368 |  | 1619.809 | 1618.697 | [21 empty] | 0.219 | 0.017 | 0.118 | 0.118 | 0.258 | 0.021 | 0.106 | 0.127
111.LAK.20-10 - Pipetel - 11/18 - MFL/Geometry/Video | 522 | 571.679 | 571.0192 | MFL | Additional metal/material | Close Metal Object |  |  | 53.3 | 68.6 | 06:19 | NA | Close metal object |  | False | False | GW.ILI.59 | 590 |  |  |  |  | 05:40 | 05:40 | Unknown | 11.133 | 290 | 414 | 15 | 7.92 | 7.92 | 0.1 | N | [8 empty] | 175 | 508 | 64 | Coal Tar | Coal Tar | 1954 | 64 | 2018 |  |  | 0
111.LAK.20-10 - Pipetel - 11/18 - MFL/Geometry/Video | 523 | 572.726 | 572.065 | MFL | Girth Weld | Longitudinal seam | [5 empty] | N/A |  |  | False | False | GW.ILI.60 | 600 |  |  |  | 12.222 | 01:35 | 01:35 | Unknown | 0 | 290 | 414 | 15 | 7.92 | 7.92 | 0.1 | N | [8 empty] | 175 | 508 | 64 | Coal Tar | Coal Tar | 1954 | 64 | 2018 |  |  | 0
111.LAK.20-10 - Pipetel - 11/18 - MFL/Geometry/Video | 524 | 584.948 | 584.2729 | MFL | Girth Weld | Longitudinal seam | [5 empty] | N/A |  |  | False | False | GW.ILI.61 | 610 |  |  |  | 1.919 | 06:50 | 06:50 | Unknown | 0 | 290 | 414 | 15 | 7.92 | 7.92 | 0.1 | N | [8 empty] | 175 | 508 | 64 | Coal Tar | Coal Tar | 1954 | 64 | 2018 |  |  | 0
111.LAK.20-10 - Pipetel - 11/18 - MFL/Geometry/Video | 525 | 585.417 | 584.7413 | Geometry | Anomaly | Dent | 0.8 | 4.06 | 86.4 | 86.4 | 09:09 | NA |  |  | False | False | GW.ILI.61 | 610 |  |  |  |  | 06:50 | 06:50 | Unknown | 0.469 | 290 | 414 | 15 | 7.92 | 7.92 | 0.1 | N | 1 | 25 | 50 | [5 empty] | 175 | 508 | 64 | Coal Tar | Coal Tar | 1954 | 64 | 2018 |  |  | 0 |  |  |  |  | None
111.LAK.20-10 - Pipetel - 11/18 - MFL/Geometry/Video | 526 | 586.867 | 586.1896 | MFL | Girth Weld | Longitudinal seam | [5 empty] | N/A |  |  | False | False | GW.ILI.62 | 620 |  |  |  | 1.633 |  | Unknown | Unknown | 0 | 290 | 414 | 15 | 7.92 | 7.92 | 0.1 | N | [8 empty] | 175 | 508 | 64 | Coal Tar | Coal Tar | 1954 | 64 | 2018 |  |  | 0
111.LAK.20-10 - Pipetel - 11/18 - MFL/Geometry/Video | 527 | 588.5 | 587.8208 | MFL | Girth Weld | Not identifiable seam | [5 empty] | N/A | Bend begin |  | False | False | GW.ILI.63 | 640 |  |  |  | 0.685 |  | 10:50 | Unknown | 0 | 290 | 414 | 15 | 7.92 | 7.92 | 0.1 | N | [8 empty] | 175 | 508 | 64 | Coal Tar | Coal Tar | 1954 | 64 | 2018 |  |  | 0
111.LAK.20-10 - Pipetel - 11/18 - MFL/Geometry/Video | 528 | 588.819 | 588.1394 | MFL | Bend | Fitting |  |  |  |  | 09:00 | NA | Left bend center; 85+10.0 |  | False | False | GW.ILI.63 | 640 | [5 empty] | 10:50 | Unknown | 0.319 | 290 | 414 | 15 | 7.92 | 7.92 | 0.1 | N | [8 empty] | 175 | 508 | 64 | Coal Tar | Coal Tar | 1954 | 64 | 2018 |  |  | 0
111.LAK.20-10 - Pipetel - 11/18 - MFL/Geometry/Video | 529 | 589.185 | 588.505 | MFL | Girth Weld | Longitudinal seam | [5 empty] | N/A | Bend end |  | False | False | GW.ILI.64 | 640 |  |  |  | 2.125 | 10:50 | 10:50 | Unknown | 0 | 290 | 414 | 15 | 7.92 | 7.92 | 0.1 | N | [8 empty] | 175 | 508 | 64 | Coal Tar | Coal Tar | 1954 | 64 | 2018 |  |  | 0
111.LAK.20-10 - Pipetel - 11/18 - MFL/Geometry/Video | 530 | 591.31 | 590.6275 | MFL | Girth Weld | Not identifiable seam | [5 empty] | N/A | Bend begin |  | False | False | GW.ILI.65 | 660 |  |  |  | 0.662 |  | 08:30 | Unknown | 0 | 290 | 414 | 15 | 7.92 | 7.92 | 0.1 | N | [8 empty] | 175 | 508 | 64 | Coal Tar | Coal Tar | 1954 | 64 | 2018 |  |  | 0
111.LAK.20-10 - Pipetel - 11/18 - MFL/Geometry/Video | 531 | 591.636 | 590.9531 | MFL | Bend | Fitting |  |  |  |  | 03:00 | NA | Right bend center; 85+07.4 |  | False | False | GW.ILI.65 | 660 | [5 empty] | 08:30 | Unknown | 0.326 | 290 | 414 | 15 | 7.92 | 7.92 | 0.1 | N | [8 empty] | 175 | 508 | 64 | Coal Tar | Coal Tar | 1954 | 64 | 2018 |  |  | 0
111.LAK.20-10 - Pipetel - 11/18 - MFL/Geometry/Video | 532 | 591.972 | 591.2888 | MFL | Girth Weld | Longitudinal seam | [5 empty] | N/A | Bend end |  | False | False | GW.ILI.66 | 660 |  |  |  | 1.652 | 08:30 | 08:30 | Unknown | 0 | 290 | 414 | 15 | 7.92 | 7.92 | 0.1 | N | [8 empty] | 175 | 508 | 64 | Coal Tar | Coal Tar | 1954 | 64 | 2018 |  |  | 0
111.LAK.20-10 - Pipetel - 11/18 - MFL/Geometry/Video | 533 | 593.624 | 592.9388 | MFL | Girth Weld | Not identifiable seam | [5 empty] | N/A |  |  | False | False | GW.ILI.67 | 670 |  |  |  | 10.054 |  | Unknown | Unknown | 0 | 290 | 414 | 15 | 7.92 | 7.92 | 0.1 | N | [8 empty] | 175 | 508 | 64 | Coal Tar | Coal Tar | 1954 | 64 | 2018 |  |  | 0
111.LAK.20-10 - Pipetel - 11/18 - MFL/Geometry/Video | 534 | 594.267 | 593.5811 | MFL | Anomaly | Pipe mill anomaly |  |  | 27.9 | 238.8 | 06:20 | NA | Manufacturing related |  | False | False | GW.ILI.67 | 670 |  |  | Circumferential Grooving |  |  | Unknown | Unknown | 0.643 | 290 | 414 | 15 | 7.92 | 7.92 | 0.1 | N |  |  |  | 10 | 10 |  |  |  | 175 | 508 | 64 | Coal Tar | Coal Tar | 1954 | 64 | 2018 |  |  | 0 |  |  |  |  | Not Assigned | Missing Input(s): ML |  |  |  | 1623.319 | 1.237752 | 9.276109 |  |  | 1623.319 | 1623.319
111.LAK.20-10 - Pipetel - 11/18 - MFL/Geometry/Video | 535 | 596.094 | 595.406 | MFL | Tap | Other |  |  | 40.6 | 61 | 00:01 | NA | Tap |  | False | False | GW.ILI.67 | 670 | [5 empty] | Unknown | Unknown | 2.47 | 290 | 414 | 15 | 7.92 | 7.92 | 0.1 | N | [8 empty] | 175 | 508 | 64 | Coal Tar | Coal Tar | 1954 | 64 | 2018 |  |  | 0
111.LAK.20-10 - Pipetel - 11/18 - MFL/Geometry/Video | 536 | 597.117 | 596.4278 | MFL | Tap | Other |  |  | 94 | 99.1 | 00:00 | NA | Tap |  | False | False | GW.ILI.67 | 670 | [5 empty] | Unknown | Unknown | 3.493 | 290 | 414 | 15 | 7.92 | 7.92 | 0.1 | N | [8 empty] | 175 | 508 | 64 | Coal Tar | Coal Tar | 1954 | 64 | 2018 |  |  | 0
111.LAK.20-10 - Pipetel - 11/18 - MFL/Geometry/Video | 537 | 597.713 | 597.0231 | MFL | Tap | Other |  |  | 25.4 | 40.6 | 00:00 | NA | Tap |  | False | False | GW.ILI.67 | 670 | [5 empty] | Unknown | Unknown | 4.089 | 290 | 414 | 15 | 7.92 | 7.92 | 0.1 | N | [8 empty] | 175 | 508 | 64 | Coal Tar | Coal Tar | 1954 | 64 | 2018 |  |  | 0
111.LAK.20-10 - Pipetel - 11/18 - MFL/Geometry/Video | 538 | 597.769 | 597.0791 | MFL | Anomaly | Metal loss | 15 | 1.19 | 15.2 | 15.2 | 03:37 | EXT |  |  | False | False | GW.ILI.67 | 670 |  |  | Pitting |  |  | Unknown | Unknown | 4.145 | 290 | 414 | 15 | 7.92 | 7.92 | 0.1 | N | 15 | 12 | 20 | 10 | 10 |  |  |  | 175 | 508 | 64 | Coal Tar | Coal Tar | 1954 | 64 | 2018 |  |  | 0 |  |  |  |  | None (with comments) | Missing seam weld angle, SW interactions not checked. | 1619.169 | 1.234586 | 9.252397 | 1620.194 | 1.235369 | 9.258251 | 1439.108 |  | 1619.526 | 1618.31 | [21 empty] | 0.234 | 0.019 | 0.118 | 0.118 | 0.258 | 0.021 | 0.106 | 0.127
111.LAK.20-10 - Pipetel - 11/18 - MFL/Geometry/Video |  |  | 597.0791 | MFL | Risk Model Anomaly | Individual Corrosion | 24.99097 | 1.979285 | 20.1143 | 20.1143 | 03:36 | EXT |  |  | False | False | GW.ILI.67 | 670 |  |  | Cluster Class |  |  | Unknown | Unknown | 4.145 | 290 | 414 | 15 | 7.92 | 7.92 | 0.1 | N | 15 | 12 | [6 empty] | 175 | 508 | 64 | Coal Tar | Coal Tar | 1954 | 64 | 2018 | 15201 | 6t*6t / 15201 | 0 |  |  |  |  | None (with comments) | Missing seam weld angle, SW interactions not checked. | 1610.24 | 1.227777 | 9.201369 | [7 empty] | 500.3997 | 1 | 0.00220602 | 0 | 0.00220602 | 0 | 0.00220602 | 0 | Pitting | (Class: Pitting, SD = 19.321%, SL = 9.967 mm)
111.LAK.20-10 - Pipetel - 11/18 - MFL/Geometry/Video | 539 | 598.269 | 597.5785 | MFL | Other | [6 empty] | NA | Circumferential fillet weld |  | False | False | GW.ILI.67 | 670 | [5 empty] | Unknown | Unknown | 4.645 | 290 | 414 | 15 | 7.92 | 7.92 | 0.1 | N | [8 empty] | 175 | 508 | 64 | Coal Tar | Coal Tar | 1954 | 64 | 2018 |  |  | 0
111.LAK.20-10 - Pipetel - 11/18 - MFL/Geometry/Video | 540 | 598.732 | 598.041 | MFL | Tap | Hot tap |  |  | 490.2 | 525.8 | 11:56 | NA | Stopple with coupon |  | False | False | GW.ILI.67 | 670 | [5 empty] | Unknown | Unknown | 5.108 | 290 | 414 | 15 | 7.92 | 7.92 | 0.1 | N | [8 empty] | 175 | 508 | 64 | Coal Tar | Coal Tar | 1954 | 64 | 2018 |  |  | 0
111.LAK.20-10 - Pipetel - 11/18 - MFL/Geometry/Video | 541 | 599.17 | 598.4784 | MFL | Other | [6 empty] | NA | Circumferential fillet weld |  | False | False | GW.ILI.67 | 670 | [5 empty] | Unknown | Unknown | 5.546 | 290 | 414 | 15 | 7.92 | 7.92 | 0.1 | N | [8 empty] | 175 | 508 | 64 | Coal Tar | Coal Tar | 1954 | 64 | 2018 |  |  | 0
111.LAK.20-10 - Pipetel - 11/18 - MFL/Geometry/Video | 542 | 602.047 | 601.3521 | MFL | Other | [6 empty] | NA | Circumferential fillet weld |  | False | False | GW.ILI.67 | 670 | [5 empty] | Unknown | Unknown | 8.423 | 290 | 414 | 15 | 7.92 | 7.92 | 0.1 | N | [8 empty] | 175 | 508 | 64 | Coal Tar | Coal Tar | 1954 | 64 | 2018 |  |  | 0
111.LAK.20-10 - Pipetel - 11/18 - MFL/Geometry/Video | 543 | 602.284 | 601.5889 | MFL | Tap | Hot tap |  |  | 101.6 | 119.4 | 08:58 | NA | Offtake |  | False | False | GW.ILI.67 | 670 | [5 empty] | Unknown | Unknown | 8.66 | 290 | 414 | 15 | 7.92 | 7.92 | 0.1 | N | [8 empty] | 175 | 508 | 64 | Coal Tar | Coal Tar | 1954 | 64 | 2018 |  |  | 0
111.LAK.20-10 - Pipetel - 11/18 - MFL/Geometry/Video | 544 | 602.531 | 601.8356 | MFL | Other | [6 empty] | NA | Circumferential fillet weld |  | False | False | GW.ILI.67 | 670 | [5 empty] | Unknown | Unknown | 8.907 | 290 | 414 | 15 | 7.92 | 7.92 | 0.1 | N | [8 empty] | 175 | 508 | 64 | Coal Tar | Coal Tar | 1954 | 64 | 2018 |  |  | 0
111.LAK.20-10 - Pipetel - 11/18 - MFL/Geometry/Video | 545 | 603.678 | 602.9812 | MFL | Girth Weld | Not identifiable seam | [5 empty] | N/A |  |  | False | False | GW.ILI.68 | 680 |  |  |  | 11.784 |  | Unknown | Unknown | 0 | 290 | 414 | 15 | 7.92 | 7.92 | 0.1 | N | [8 empty] | 175 | 508 | 64 | Coal Tar | Coal Tar | 1954 | 64 | 2018 |  |  | 0
111.LAK.20-10 - Pipetel - 11/18 - MFL/Geometry/Video | 546 | 605.05 | 604.3517 | MFL | Tap | Other |  |  | 147.3 | 142.2 | 11:57 | NA | Tap |  | False | False | GW.ILI.68 | 680 | [5 empty] | Unknown | Unknown | 1.372 | 290 | 414 | 15 | 7.92 | 7.92 | 0.1 | N | [8 empty] | 175 | 508 | 64 | Coal Tar | Coal Tar | 1954 | 64 | 2018 |  |  | 0
111.LAK.20-10 - Pipetel - 11/18 - MFL/Geometry/Video |  |  | 604.5584 | MFL | Risk Model Anomaly | Individual Corrosion | 36.1977 | 2.866858 | 20.1143 | 20.1143 | 11:24 | EXT |  |  | False | False | GW.ILI.68 | 680 |  |  | Cluster Class |  |  | Unknown | Unknown | 1.579 | 290 | 414 | 15 | 7.92 | 7.92 | 0.1 | N | 15 | 12 | [6 empty] | 175 | 508 | 64 | Coal Tar | Coal Tar | 1954 | 64 | 2018 | 15201 | 6t*6t / 15201 | 0 |  |  |  |  | None (with comments) | Missing seam weld angle, SW interactions not checked. | 1601.88 | 1.221403 | 9.153597 | [7 empty] | 500.3997 | 1 | 0.01169275 | 0 | 0.01169275 | 0 | 0.01169275 | 0 | Pitting | (Class: Pitting, SD = 19.321%, SL = 9.967 mm)
111.LAK.20-10 - Pipetel - 11/18 - MFL/Geometry/Video | 547 | 605.257 | 604.5584 | MFL | Anomaly | Metal loss | 22 | 1.75 | 15.2 | 15.2 | 11:24 | EXT |  |  | False | False | GW.ILI.68 | 680 |  |  | Pitting |  |  | Unknown | Unknown | 1.579 | 290 | 414 | 15 | 7.92 | 7.92 | 0.1 | N | 15 | 12 | 20 | 10 | 10 |  |  |  | 175 | 508 | 64 | Coal Tar | Coal Tar | 1954 | 64 | 2018 |  |  | 0 |  |  |  |  | None (with comments) | Missing seam weld angle, SW interactions not checked. | 1616.797 | 1.232777 | 9.238839 | 1618.33 | 1.233948 | 9.2476 | 1437.173 |  | 1617.393 | 1615.328 | [21 empty] | 0.344 | 0.027 | 0.118 | 0.118 | 0.258 | 0.021 | 0.106 | 0.127
111.LAK.20-10 - Pipetel - 11/18 - MFL/Geometry/Video | 548 | 610.244 | 609.5397 | MFL | Anomaly | Metal loss | 15 | 1.19 | 10.2 | 10.2 | 10:15 | EXT |  |  | False | False | GW.ILI.68 | 680 |  |  | Pitting |  |  | Unknown | Unknown | 6.566 | 290 | 414 | 15 | 7.92 | 7.92 | 0.1 | N | 15 | 12 | 20 | 10 | 10 |  |  |  | 175 | 508 | 64 | Coal Tar | Coal Tar | 1954 | 64 | 2018 |  |  | 0 |  |  |  |  | None (with comments) | Missing seam weld angle, SW interactions not checked. | 1621.42 | 1.236302 | 9.265259 | 1621.897 | 1.236668 | 9.267985 | 1441.028 |  | 1621.583 | 1621.026 | [21 empty] | 0.234 | 0.019 | 0.079 | 0.079 | 0.258 | 0.021 | 0.106 | 0.127
111.LAK.20-10 - Pipetel - 11/18 - MFL/Geometry/Video |  |  | 609.5397 | MFL | Risk Model Anomaly | Individual Corrosion | 24.99097 | 1.979285 | 13.49008 | 13.49008 | 10:14 | EXT |  |  | False | False | GW.ILI.68 | 680 |  |  | Cluster Class |  |  | Unknown | Unknown | 6.566 | 290 | 414 | 15 | 7.92 | 7.92 | 0.1 | N | 15 | 12 | [6 empty] | 175 | 508 | 64 | Coal Tar | Coal Tar | 1954 | 64 | 2018 | 15201 | 6t*6t / 15201 | 0 |  |  |  |  | None (with comments) | Missing seam weld angle, SW interactions not checked. | 1617.259 | 1.23313 | 9.241481 | [7 empty] | 500.3997 | 1 | 0.00220602 | 0 | 0.00220602 | 0 | 0.00220602 | 0 | Pitting | (Class: Pitting, SD = 19.321%, SL = 9.967 mm)
111.LAK.20-10 - Pipetel - 11/18 - MFL/Geometry/Video |  |  | 611.3636 | MFL | Risk Model Anomaly | Individual Corrosion | 24.99097 | 1.979285 | 16.82301 | 16.82301 | 02:18 | EXT |  |  | False | False | GW.ILI.68 | 680 |  |  | Cluster Class |  |  | Unknown | Unknown | 8.392 | 290 | 414 | 15 | 7.92 | 7.92 | 0.1 | N | 15 | 12 | [6 empty] | 175 | 508 | 64 | Coal Tar | Coal Tar | 1954 | 64 | 2018 | 15201 | 6t*6t / 15201 | 0 |  |  |  |  | None (with comments) | Missing seam weld angle, SW interactions not checked. | 1614.022 | 1.230661 | 9.222982 | [7 empty] | 500.3997 | 1 | 0.00220602 | 0 | 0.00220602 | 0 | 0.00220602 | 0 | Pitting | (Class: Pitting, SD = 19.321%, SL = 9.967 mm)
111.LAK.20-10 - Pipetel - 11/18 - MFL/Geometry/Video | 549 | 612.07 | 611.3636 | MFL | Anomaly | Metal loss | 15 | 1.19 | 12.7 | 12.7 | 02:19 | EXT |  |  | False | False | GW.ILI.68 | 680 |  |  | Pitting |  |  | Unknown | Unknown | 8.392 | 290 | 414 | 15 | 7.92 | 7.92 | 0.1 | N | 15 | 12 | 20 | 10 | 10 |  |  |  | 175 | 508 | 64 | Coal Tar | Coal Tar | 1954 | 64 | 2018 |  |  | 0 |  |  |  |  | None (with comments) | Missing seam weld angle, SW interactions not checked. | 1620.397 | 1.235522 | 9.25941 | 1621.125 | 1.236079 | 9.263573 | 1440.153 |  | 1620.648 | 1619.791 | [21 empty] | 0.234 | 0.019 | 0.099 | 0.099 | 0.258 | 0.021 | 0.106 | 0.127
111.LAK.20-10 - Pipetel - 11/18 - MFL/Geometry/Video | 550 | 612.313 | 611.6063 | MFL | Anomaly | Metal loss | 15 | 1.19 | 15.2 | 12.7 | 01:43 | EXT |  |  | False | False | GW.ILI.68 | 680 |  |  | Pitting |  |  | Unknown | Unknown | 8.635 | 290 | 414 | 15 | 7.92 | 7.92 | 0.1 | N | 15 | 12 | 20 | 10 | 10 |  |  |  | 175 | 508 | 64 | Coal Tar | Coal Tar | 1954 | 64 | 2018 |  |  | 0 |  |  |  |  | None (with comments) | Missing seam weld angle, SW interactions not checked. | 1619.169 | 1.234586 | 9.252397 | 1620.194 | 1.235369 | 9.258251 | 1439.108 |  | 1619.526 | 1618.31 | [21 empty] | 0.234 | 0.019 | 0.118 | 0.099 | 0.258 | 0.021 | 0.106 | 0.127
111.LAK.20-10 - Pipetel - 11/18 - MFL/Geometry/Video |  |  | 611.6063 | MFL | Risk Model Anomaly | Individual Corrosion | 24.99097 | 1.979285 | 20.1143 | 16.82301 | 01:42 | EXT |  |  | False | False | GW.ILI.68 | 680 |  |  | Cluster Class |  |  | Unknown | Unknown | 8.635 | 290 | 414 | 15 | 7.92 | 7.92 | 0.1 | N | 15 | 12 | [6 empty] | 175 | 508 | 64 | Coal Tar | Coal Tar | 1954 | 64 | 2018 | 15201 | 6t*6t / 15201 | 0 |  |  |  |  | None (with comments) | Missing seam weld angle, SW interactions not checked. | 1610.24 | 1.227777 | 9.201369 | [7 empty] | 500.3997 | 1 | 0.00220602 | 0 | 0.00220602 | 0 | 0.00220602 | 0 | Pitting | (Class: Pitting, SD = 19.321%, SL = 9.967 mm)
111.LAK.20-10 - Pipetel - 11/18 - MFL/Geometry/Video |  |  | 611.7561 | MFL | Risk Model Anomaly | Individual Corrosion | 24.99097 | 1.979285 | 20.1143 | 20.1143 | 02:16 | EXT |  |  | False | False | GW.ILI.68 | 680 |  |  | Cluster Class |  |  | Unknown | Unknown | 8.785 | 290 | 414 | 15 | 7.92 | 7.92 | 0.1 | N | 15 | 12 | [6 empty] | 175 | 508 | 64 | Coal Tar | Coal Tar | 1954 | 64 | 2018 | 15201 | 6t*6t / 15201 | 0 |  |  |  |  | None (with comments) | Missing seam weld angle, SW interactions not checked. | 1610.24 | 1.227777 | 9.201369 | [7 empty] | 500.3997 | 1 | 0.00220602 | 0 | 0.00220602 | 0 | 0.00220602 | 0 | Pitting | (Class: Pitting, SD = 19.321%, SL = 9.967 mm)
111.LAK.20-10 - Pipetel - 11/18 - MFL/Geometry/Video | 551 | 612.463 | 611.7561 | MFL | Anomaly | Metal loss | 15 | 1.19 | 15.2 | 15.2 | 02:17 | EXT |  |  | False | False | GW.ILI.68 | 680 |  |  | Pitting |  |  | Unknown | Unknown | 8.785 | 290 | 414 | 15 | 7.92 | 7.92 | 0.1 | N | 15 | 12 | 20 | 10 | 10 |  |  |  | 175 | 508 | 64 | Coal Tar | Coal Tar | 1954 | 64 | 2018 |  |  | 0 |  |  |  |  | None (with comments) | Missing seam weld angle, SW interactions not checked. | 1619.169 | 1.234586 | 9.252397 | 1620.194 | 1.235369 | 9.258251 | 1439.108 |  | 1619.526 | 1618.31 | [21 empty] | 0.234 | 0.019 | 0.118 | 0.118 | 0.258 | 0.021 | 0.106 | 0.127
111.LAK.20-10 - Pipetel - 11/18 - MFL/Geometry/Video | 552 | 614.298 | 613.589 | MFL | Anomaly | Metal loss | 15 | 1.19 | 10.2 | 10.2 | 07:48 | EXT |  |  | False | False | GW.ILI.68 | 680 |  |  | Pitting |  |  | Unknown | Unknown | 10.62 | 290 | 414 | 15 | 7.92 | 7.92 | 0.1 | N | 15 | 12 | 20 | 10 | 10 |  |  |  | 175 | 508 | 64 | Coal Tar | Coal Tar | 1954 | 64 | 2018 |  |  | 0 |  |  |  |  | None (with comments) | Missing seam weld angle, SW interactions not checked. | 1621.42 | 1.236302 | 9.265259 | 1621.897 | 1.236668 | 9.267985 | 1441.028 |  | 1621.583 | 1621.026 | [21 empty] | 0.234 | 0.019 | 0.079 | 0.079 | 0.258 | 0.021 | 0.106 | 0.127
111.LAK.20-10 - Pipetel - 11/18 - MFL/Geometry/Video |  |  | 613.589 | MFL | Risk Model Anomaly | Individual Corrosion | 24.99097 | 1.979285 | 13.49008 | 13.49008 | 07:48 | EXT |  |  | False | False | GW.ILI.68 | 680 |  |  | Cluster Class |  |  | Unknown | Unknown | 10.62 | 290 | 414 | 15 | 7.92 | 7.92 | 0.1 | N | 15 | 12 | [6 empty] | 175 | 508 | 64 | Coal Tar | Coal Tar | 1954 | 64 | 2018 | 15201 | 6t*6t / 15201 | 0 |  |  |  |  | None (with comments) | Missing seam weld angle, SW interactions not checked. | 1617.259 | 1.23313 | 9.241481 | [7 empty] | 500.3997 | 1 | 0.00220602 | 0 | 0.00220602 | 0 | 0.00220602 | 0 | Pitting | (Class: Pitting, SD = 19.321%, SL = 9.967 mm)
111.LAK.20-10 - Pipetel - 11/18 - MFL/Geometry/Video | 553 | 614.367 | 613.6579 | MFL | Anomaly | Metal loss | 15 | 1.19 | 10.2 | 10.2 | 08:15 | EXT |  |  | False | False | GW.ILI.68 | 680 |  |  | Pitting |  |  | Unknown | Unknown | 10.689 | 290 | 414 | 15 | 7.92 | 7.92 | 0.1 | N | 15 | 12 | 20 | 10 | 10 |  |  |  | 175 | 508 | 64 | Coal Tar | Coal Tar | 1954 | 64 | 2018 |  |  | 0 |  |  |  |  | None (with comments) | Missing seam weld angle, SW interactions not checked. | 1621.42 | 1.236302 | 9.265259 | 1621.897 | 1.236668 | 9.267985 | 1441.028 |  | 1621.583 | 1621.026 | [21 empty] | 0.234 | 0.019 | 0.079 | 0.079 | 0.258 | 0.021 | 0.106 | 0.127
111.LAK.20-10 - Pipetel - 11/18 - MFL/Geometry/Video |  |  | 613.6579 | MFL | Risk Model Anomaly | Individual Corrosion | 24.99097 | 1.979285 | 13.49008 | 13.49008 | 08:14 | EXT |  |  | False | False | GW.ILI.68 | 680 |  |  | Cluster Class |  |  | Unknown | Unknown | 10.689 | 290 | 414 | 15 | 7.92 | 7.92 | 0.1 | N | 15 | 12 | [6 empty] | 175 | 508 | 64 | Coal Tar | Coal Tar | 1954 | 64 | 2018 | 15201 | 6t*6t / 15201 | 0 |  |  |  |  | None (with comments) | Missing seam weld angle, SW interactions not checked. | 1617.259 | 1.23313 | 9.241481 | [7 empty] | 500.3997 | 1 | 0.00220602 | 0 | 0.00220602 | 0 | 0.00220602 | 0 | Pitting | (Class: Pitting, SD = 19.321%, SL = 9.967 mm)
111.LAK.20-10 - Pipetel - 11/18 - MFL/Geometry/Video |  |  | 613.7898 | MFL | Risk Model Anomaly | Individual Corrosion | 24.99097 | 1.979285 | 16.82301 | 16.82301 | 06:36 | EXT |  |  | False | False | GW.ILI.68 | 680 |  |  | Cluster Class |  |  | Unknown | Unknown | 10.821 | 290 | 414 | 15 | 7.92 | 7.92 | 0.1 | N | 15 | 12 | [6 empty] | 175 | 508 | 64 | Coal Tar | Coal Tar | 1954 | 64 | 2018 | 15201 | 6t*6t / 15201 | 0 |  |  |  |  | None (with comments) | Missing seam weld angle, SW interactions not checked. | 1614.022 | 1.230661 | 9.222982 | [7 empty] | 500.3997 | 1 | 0.00220602 | 0 | 0.00220602 | 0 | 0.00220602 | 0 | Pitting | (Class: Pitting, SD = 19.321%, SL = 9.967 mm)
111.LAK.20-10 - Pipetel - 11/18 - MFL/Geometry/Video | 554 | 614.499 | 613.7898 | MFL | Anomaly | Metal loss | 15 | 1.19 | 12.7 | 12.7 | 06:36 | EXT |  |  | False | False | GW.ILI.68 | 690 |  |  | Pitting |  |  | Unknown | Unknown | 10.821 | 290 | 414 | 15 | 7.92 | 7.92 | 0.1 | N | 15 | 12 | 20 | 10 | 10 |  |  |  | 175 | 508 | 64 | Coal Tar | Coal Tar | 1954 | 64 | 2018 |  |  | 0 |  |  |  |  | None (with comments) | Missing seam weld angle, SW interactions not checked. | 1620.397 | 1.235522 | 9.25941 | 1621.125 | 1.236079 | 9.263573 | 1440.153 |  | 1620.648 | 1619.791 | [21 empty] | 0.234 | 0.019 | 0.099 | 0.099 | 0.258 | 0.021 | 0.106 | 0.127
111.LAK.20-10 - Pipetel - 11/18 - MFL/Geometry/Video | 555 | 614.507 | 613.7977 | MFL | Anomaly | Metal loss | 15 | 1.19 | 12.7 | 12.7 | 08:14 | EXT |  |  | False | False | GW.ILI.68 | 690 |  |  | Pitting |  |  | Unknown | Unknown | 10.829 | 290 | 414 | 15 | 7.92 | 7.92 | 0.1 | N | 15 | 12 | 20 | 10 | 10 |  |  |  | 175 | 508 | 64 | Coal Tar | Coal Tar | 1954 | 64 | 2018 |  |  | 0 |  |  |  |  | None (with comments) | Missing seam weld angle, SW interactions not checked. | 1620.397 | 1.235522 | 9.25941 | 1621.125 | 1.236079 | 9.263573 | 1440.153 |  | 1620.648 | 1619.791 | [21 empty] | 0.234 | 0.019 | 0.099 | 0.099 | 0.258 | 0.021 | 0.106 | 0.127
111.LAK.20-10 - Pipetel - 11/18 - MFL/Geometry/Video |  |  | 613.7977 | MFL | Risk Model Anomaly | Individual Corrosion | 24.99097 | 1.979285 | 16.82301 | 16.82301 | 08:14 | EXT |  |  | False | False | GW.ILI.68 | 690 |  |  | Cluster Class |  |  | Unknown | Unknown | 10.829 | 290 | 414 | 15 | 7.92 | 7.92 | 0.1 | N | 15 | 12 | [6 empty] | 175 | 508 | 64 | Coal Tar | Coal Tar | 1954 | 64 | 2018 | 15201 | 6t*6t / 15201 | 0 |  |  |  |  | None (with comments) | Missing seam weld angle, SW interactions not checked. | 1614.022 | 1.230661 | 9.222982 | [7 empty] | 500.3997 | 1 | 0.00220602 | 0 | 0.00220602 | 0 | 0.00220602 | 0 | Pitting | (Class: Pitting, SD = 19.321%, SL = 9.967 mm)
111.LAK.20-10 - Pipetel - 11/18 - MFL/Geometry/Video |  |  | 613.9506 | MFL | Risk Model Anomaly | Individual Corrosion | 26.51681 | 2.100132 | 16.82301 | 13.49008 | 06:56 | EXT |  |  | False | False | GW.ILI.68 | 690 |  |  | Cluster Class |  |  | Unknown | Unknown | 10.982 | 290 | 414 | 15 | 7.92 | 7.92 | 0.1 | N | 15 | 12 | [6 empty] | 175 | 508 | 64 | Coal Tar | Coal Tar | 1954 | 64 | 2018 | 15201 | 6t*6t / 15201 | 0 |  |  |  |  | None (with comments) | Missing seam weld angle, SW interactions not checked. | 1613.293 | 1.230106 | 9.21882 | [7 empty] | 500.3997 | 1 | 0.002819007 | 0 | 0.002819007 | 0 | 0.002819007 | 0 | Pitting | (Class: Pitting, SD = 19.321%, SL = 9.967 mm)
111.LAK.20-10 - Pipetel - 11/18 - MFL/Geometry/Video | 556 | 614.66 | 613.9506 | MFL | Anomaly | Metal loss | 16 | 1.27 | 12.7 | 10.2 | 06:56 | EXT |  |  | False | False | GW.ILI.68 | 690 |  |  | Pitting |  |  | Unknown | Unknown | 10.982 | 290 | 414 | 15 | 7.92 | 7.92 | 0.1 | N | 15 | 12 | 20 | 10 | 10 |  |  |  | 175 | 508 | 64 | Coal Tar | Coal Tar | 1954 | 64 | 2018 |  |  | 0 |  |  |  |  | None (with comments) | Missing seam weld angle, SW interactions not checked. | 1620.172 | 1.23535 | 9.258124 | 1620.951 | 1.235947 | 9.262579 | 1439.966 |  | 1620.444 | 1619.512 | [21 empty] | 0.25 | 0.02 | 0.099 | 0.079 | 0.258 | 0.021 | 0.106 | 0.127
111.LAK.20-10 - Pipetel - 11/18 - MFL/Geometry/Video | 557 | 614.774 | 614.0644 | MFL | Anomaly | Metal loss | 15 | 1.19 | 15.2 | 15.2 | 02:59 | EXT |  |  | False | False | GW.ILI.68 | 690 |  |  | Pitting |  |  | Unknown | Unknown | 11.096 | 290 | 414 | 15 | 7.92 | 7.92 | 0.1 | N | 15 | 12 | 20 | 10 | 10 |  |  |  | 175 | 508 | 64 | Coal Tar | Coal Tar | 1954 | 64 | 2018 |  |  | 0 |  |  |  |  | None (with comments) | Missing seam weld angle, SW interactions not checked. | 1619.169 | 1.234586 | 9.252397 | 1620.194 | 1.235369 | 9.258251 | 1439.108 |  | 1619.526 | 1618.31 | [21 empty] | 0.234 | 0.019 | 0.118 | 0.118 | 0.258 | 0.021 | 0.106 | 0.127
111.LAK.20-10 - Pipetel - 11/18 - MFL/Geometry/Video |  |  | 614.0644 | MFL | Risk Model Anomaly | Individual Corrosion | 24.99097 | 1.979285 | 20.1143 | 20.1143 | 02:58 | EXT |  |  | False | False | GW.ILI.68 | 690 |  |  | Cluster Class |  |  | Unknown | Unknown | 11.096 | 290 | 414 | 15 | 7.92 | 7.92 | 0.1 | N | 15 | 12 | [6 empty] | 175 | 508 | 64 | Coal Tar | Coal Tar | 1954 | 64 | 2018 | 15201 | 6t*6t / 15201 | 0 |  |  |  |  | None (with comments) | Missing seam weld angle, SW interactions not checked. | 1610.24 | 1.227777 | 9.201369 | [7 empty] | 500.3997 | 1 | 0.00220602 | 0 | 0.00220602 | 0 | 0.00220602 | 0 | Pitting | (Class: Pitting, SD = 19.321%, SL = 9.967 mm)
111.LAK.20-10 - Pipetel - 11/18 - MFL/Geometry/Video |  |  | 614.1404 | MFL | Risk Model Anomaly | Individual Corrosion | 24.99097 | 1.979285 | 16.82301 | 16.82301 | 01:16 | EXT |  |  | False | False | GW.ILI.68 | 690 |  |  | Cluster Class |  |  | Unknown | Unknown | 11.172 | 290 | 414 | 15 | 7.92 | 7.92 | 0.1 | N | 15 | 12 | [6 empty] | 175 | 508 | 64 | Coal Tar | Coal Tar | 1954 | 64 | 2018 | 15201 | 6t*6t / 15201 | 0 |  |  |  |  | None (with comments) | Missing seam weld angle, SW interactions not checked. | 1614.022 | 1.230661 | 9.222982 | [7 empty] | 500.3997 | 1 | 0.00220602 | 0 | 0.00220602 | 0 | 0.00220602 | 0 | Pitting | (Class: Pitting, SD = 19.321%, SL = 9.967 mm)
111.LAK.20-10 - Pipetel - 11/18 - MFL/Geometry/Video | 558 | 614.85 | 614.1404 | MFL | Anomaly | Metal loss | 15 | 1.19 | 12.7 | 12.7 | 01:16 | EXT |  |  | False | False | GW.ILI.68 | 690 |  |  | Pitting |  |  | Unknown | Unknown | 11.172 | 290 | 414 | 15 | 7.92 | 7.92 | 0.1 | N | 15 | 12 | 20 | 10 | 10 |  |  |  | 175 | 508 | 64 | Coal Tar | Coal Tar | 1954 | 64 | 2018 |  |  | 0 |  |  |  |  | None (with comments) | Missing seam weld angle, SW interactions not checked. | 1620.397 | 1.235522 | 9.25941 | 1621.125 | 1.236079 | 9.263573 | 1440.153 |  | 1620.648 | 1619.791 | [21 empty] | 0.234 | 0.019 | 0.099 | 0.099 | 0.258 | 0.021 | 0.106 | 0.127
111.LAK.20-10 - Pipetel - 11/18 - MFL/Geometry/Video | 559 | 615.086 | 614.3761 | MFL | Anomaly | Metal loss | 15 | 1.19 | 10.2 | 10.2 | 02:00 | EXT |  |  | False | False | GW.ILI.68 | 690 |  |  | Pitting |  |  | Unknown | Unknown | 11.408 | 290 | 414 | 15 | 7.92 | 7.92 | 0.1 | N | 15 | 12 | 20 | 10 | 10 |  |  |  | 175 | 508 | 64 | Coal Tar | Coal Tar | 1954 | 64 | 2018 |  |  | 0 |  |  |  |  | None (with comments) | Missing seam weld angle, SW interactions not checked. | 1621.42 | 1.236302 | 9.265259 | 1621.897 | 1.236668 | 9.267985 | 1441.028 |  | 1621.583 | 1621.026 | [21 empty] | 0.234 | 0.019 | 0.079 | 0.079 | 0.258 | 0.021 | 0.106 | 0.127
111.LAK.20-10 - Pipetel - 11/18 - MFL/Geometry/Video |  |  | 614.3761 | MFL | Risk Model Anomaly | Individual Corrosion | 24.99097 | 1.979285 | 13.49008 | 13.49008 | 02:00 | EXT |  |  | False | False | GW.ILI.68 | 690 |  |  | Cluster Class |  |  | Unknown | Unknown | 11.408 | 290 | 414 | 15 | 7.92 | 7.92 | 0.1 | N | 15 | 12 | [6 empty] | 175 | 508 | 64 | Coal Tar | Coal Tar | 1954 | 64 | 2018 | 15201 | 6t*6t / 15201 | 0 |  |  |  |  | None (with comments) | Missing seam weld angle, SW interactions not checked. | 1617.259 | 1.23313 | 9.241481 | [7 empty] | 500.3997 | 1 | 0.00220602 | 0 | 0.00220602 | 0 | 0.00220602 | 0 | Pitting | (Class: Pitting, SD = 19.321%, SL = 9.967 mm)
111.LAK.20-10 - Pipetel - 11/18 - MFL/Geometry/Video |  |  | 614.441 | MFL | Risk Model Anomaly | Individual Corrosion | 24.99097 | 1.979285 | 20.1143 | 20.1143 | 02:14 | EXT |  |  | False | False | GW.ILI.68 | 690 |  |  | Cluster Class |  |  | Unknown | Unknown | 11.473 | 290 | 414 | 15 | 7.92 | 7.92 | 0.1 | N | 15 | 12 | [6 empty] | 175 | 508 | 64 | Coal Tar | Coal Tar | 1954 | 64 | 2018 | 15201 | 6t*6t / 15201 | 0 |  |  |  |  | None (with comments) | Missing seam weld angle, SW interactions not checked. | 1610.24 | 1.227777 | 9.201369 | [7 empty] | 500.3997 | 1 | 0.00220602 | 0 | 0.00220602 | 0 | 0.00220602 | 0 | Pitting | (Class: Pitting, SD = 19.321%, SL = 9.967 mm)
111.LAK.20-10 - Pipetel - 11/18 - MFL/Geometry/Video | 560 | 615.151 | 614.441 | MFL | Anomaly | Metal loss | 15 | 1.19 | 15.2 | 15.2 | 02:15 | EXT |  |  | False | False | GW.ILI.68 | 690 |  |  | Pitting |  |  | Unknown | Unknown | 11.473 | 290 | 414 | 15 | 7.92 | 7.92 | 0.1 | N | 15 | 12 | 20 | 10 | 10 |  |  |  | 175 | 508 | 64 | Coal Tar | Coal Tar | 1954 | 64 | 2018 |  |  | 0 |  |  |  |  | None (with comments) | Missing seam weld angle, SW interactions not checked. | 1619.169 | 1.234586 | 9.252397 | 1620.194 | 1.235369 | 9.258251 | 1439.108 |  | 1619.526 | 1618.31 | [21 empty] | 0.234 | 0.019 | 0.118 | 0.118 | 0.258 | 0.021 | 0.106 | 0.127
111.LAK.20-10 - Pipetel - 11/18 - MFL/Geometry/Video | 561 | 615.462 | 614.7516 | MFL | Girth Weld | Not identifiable seam | [5 empty] | N/A |  |  | False | False | GW.ILI.69 | 690 |  |  |  | 11.384 |  | Unknown | Unknown | 0 | 290 | 414 | 15 | 7.92 | 7.92 | 0.1 | N | [8 empty] | 175 | 508 | 64 | Coal Tar | Coal Tar | 1954 | 64 | 2018 |  |  | 0
111.LAK.20-10 - Pipetel - 11/18 - MFL/Geometry/Video | 562 | 626.846 | 626.1225 | MFL | Girth Weld | Not identifiable seam | [5 empty] | N/A |  |  | False | False | GW.ILI.70 | 700 |  |  |  | 1.672 |  | Unknown | Unknown | 0 | 290 | 414 | 15 | 7.92 | 7.92 | 0.1 | N | [8 empty] | 175 | 508 | 64 | Coal Tar | Coal Tar | 1954 | 64 | 2018 |  |  | 0
111.LAK.20-10 - Pipetel - 11/18 - MFL/Geometry/Video | 563 | 628.518 | 627.7926 | MFL | Girth Weld | Not identifiable seam | [5 empty] | N/A |  |  | False | False | GW.ILI.71 | 710 |  |  |  | 13.465 |  | Unknown | Unknown | 0 | 290 | 414 | 15 | 7.92 | 7.92 | 0.1 | N | [8 empty] | 175 | 508 | 64 | Coal Tar | Coal Tar | 1954 | 64 | 2018 |  |  | 0
111.LAK.20-10 - Pipetel - 11/18 - MFL/Geometry/Video |  |  | 641.1322 | MFL | Risk Model Anomaly | Individual Corrosion | 37.72354 | 2.987704 | 16.82301 | 16.82301 | 05:12 | EXT |  |  | False | False | GW.ILI.71 | 720 |  |  | Cluster Class |  |  | Unknown | Unknown | 13.355 | 290 | 414 | 15 | 7.92 | 7.92 | 0.1 | N | 15 | 12 | [6 empty] | 175 | 508 | 64 | Coal Tar | Coal Tar | 1954 | 64 | 2018 | 15201 | 6t*6t / 15201 | 0 |  |  |  |  | None (with comments) | Missing seam weld angle, SW interactions not checked. | 1607.119 | 1.225398 | 9.183535 | [7 empty] | 500.3997 | 1 | 0.01433099 | 0 | 0.01433099 | 0 | 0.01433099 | 0 | Pitting | (Class: Pitting, SD = 19.321%, SL = 9.967 mm)
111.LAK.20-10 - Pipetel - 11/18 - MFL/Geometry/Video | 564 | 641.873 | 641.1322 | MFL | Anomaly | Metal loss | 23 | 1.83 | 12.7 | 12.7 | 05:12 | EXT |  |  | False | False | GW.ILI.71 | 720 |  |  | Pitting |  |  | Unknown | Unknown | 13.355 | 290 | 414 | 15 | 7.92 | 7.92 | 0.1 | N | 15 | 12 | 20 | 10 | 10 |  |  |  | 175 | 508 | 64 | Coal Tar | Coal Tar | 1954 | 64 | 2018 |  |  | 0 |  |  |  |  | None (with comments) | Missing seam weld angle, SW interactions not checked. | 1618.465 | 1.234049 | 9.248371 | 1619.609 | 1.234923 | 9.25491 | 1438.579 |  | 1618.914 | 1617.356 | [21 empty] | 0.359 | 0.028 | 0.099 | 0.099 | 0.258 | 0.021 | 0.106 | 0.127
111.LAK.20-10 - Pipetel - 11/18 - MFL/Geometry/Video | 565 | 641.947 | 641.2061 | MFL | Anomaly | Metal loss | 18 | 1.42 | 15.2 | 27.9 | 05:46 | EXT | At weld |  | False | False | GW.ILI.71 | 720 |  |  | Pitting |  |  | Unknown | Unknown | 13.429 | 290 | 414 | 15 | 7.92 | 7.92 | 0.1 | N | 20 | 12 | 20 | 10 | 10 |  |  |  | 175 | 508 | 64 | Coal Tar | Coal Tar | 1954 | 64 | 2018 |  |  | 0 |  |  |  |  | Possible Phase 4 | Missing seam weld angle, SW interactions not checked. Weld feature; possible phase 4 | 1618.193 | 1.233841 | 9.246815 | 1619.434 | 1.234789 | 9.253906 | 1438.303 |  | 1618.645 | 1617.093 | [21 empty] | 0.281 | 0.022 | 0.118 | 0.217 | 0.258 | 0.021 | 0.106 | 0.127
111.LAK.20-10 - Pipetel - 11/18 - MFL/Geometry/Video |  |  | 641.2061 | MFL | Risk Model Anomaly | Individual Corrosion | 29.56849 | 2.341825 | 20.1143 | 36.93731 | 05:46 | EXT |  |  | False | False | GW.ILI.71 | 720 |  |  | Cluster Class |  |  | Unknown | Unknown | 13.429 | 290 | 414 | 15 | 7.92 | 7.92 | 0.1 | N | 20 | 12 | [6 empty] | 175 | 508 | 64 | Coal Tar | Coal Tar | 1954 | 64 | 2018 | 15201 | 6t*6t / 15201 | 0 |  |  |  |  | None (with comments) | Missing seam weld angle, SW interactions not checked. | 1607.072 | 1.225362 | 9.183266 | [7 empty] | 500.3997 | 1 | 0.02513618 | 0 | 0.02513618 | 0 | 0.02513618 | 0 | Pitting | (Class: Pitting, SD = 25.761%, SL = 10.168 mm)
111.LAK.20-10 - Pipetel - 11/18 - MFL/Geometry/Video | 566 | 641.983 | 641.242 | MFL | Girth Weld | Not identifiable seam | [5 empty] | N/A |  |  | False | False | GW.ILI.72 | 720 |  |  |  | 13.142 |  | Unknown | Unknown | 0 | 290 | 414 | 15 | 7.92 | 7.92 | 0.1 | N | [8 empty] | 175 | 508 | 64 | Coal Tar | Coal Tar | 1954 | 64 | 2018 |  |  | 0
111.LAK.20-10 - Pipetel - 11/18 - MFL/Geometry/Video | 567 | 642.061 | 641.3199 | MFL | Anomaly | Metal loss | 15 | 1.19 | 7.6 | 7.6 | 05:00 | EXT |  |  | False | False | GW.ILI.72 | 720 |  | 46 | Pinhole |  |  | Unknown | Unknown | 0.078 | 290 | 414 | 15 | 7.92 | 7.92 | 0.1 | N | 15 | 12 | 20 | 20 | 10 |  |  |  | 175 | 508 | 64 | Coal Tar | Coal Tar | 1954 | 64 | 2018 |  |  | 0 |  |  |  |  | None (with comments) | Missing seam weld angle, SW interactions not checked. | 1622.259 | 1.236942 | 9.27005 | 1622.527 | 1.237148 | 9.271582 | 1441.747 |  | 1622.35 | 1622.038 | [21 empty] | 0.234 | 0.019 | 0.059 | 0.059 | 0.258 | 0.021 | 0.106 | 0.127
111.LAK.20-10 - Pipetel - 11/18 - MFL/Geometry/Video | 568 | 642.074 | 641.3329 | MFL | Anomaly | Metal loss | 15 | 1.19 | 12.7 | 12.7 | 05:12 | EXT |  |  | False | False | GW.ILI.72 | 720 |  | 46 | Pitting |  |  | Unknown | Unknown | 0.091 | 290 | 414 | 15 | 7.92 | 7.92 | 0.1 | N | 15 | 12 | 20 | 10 | 10 |  |  |  | 175 | 508 | 64 | Coal Tar | Coal Tar | 1954 | 64 | 2018 |  |  | 0 |  |  |  |  | None (with comments) | Missing seam weld angle, SW interactions not checked. | 1620.397 | 1.235522 | 9.25941 | 1621.125 | 1.236079 | 9.263573 | 1440.153 |  | 1620.648 | 1619.791 | [21 empty] | 0.234 | 0.019 | 0.099 | 0.099 | 0.258 | 0.021 | 0.106 | 0.127
111.LAK.20-10 - Pipetel - 11/18 - MFL/Geometry/Video |  |  | 641.3459 | MFL | Risk Model Anomaly | Corrosion Cluster | 62.71451 | 4.966989 | 62.03148 | 68.28336 | 05:13 | EXT |  |  | False | False | GW.ILI.72 | 720 |  |  | Cluster Class |  |  | Unknown | Unknown | 0.078 | 290 | 414 | 15 | 7.92 | 7.92 | 0.1 | N | 15 | 12 | [6 empty] | 175 | 508 | 64 | Coal Tar | Coal Tar | 1954 | 64 | 2018 | 15201 | 6t*6t / 15201 | 0 |  |  |  |  | Phase 3 | Missing seam weld angle, SW interactions not checked. Feature > 60% depth where tool tolerance is greater than 10% for depth Feature meets Phase 2 criteria in 15201 days Feature >50% depth; possible phase 4 | 1310.962 | 0.9995838 | 7.491212 | [7 empty] | 500.3997 | 1 | 0.1854883 | 0 | 0.1854883 | 0 | 0.1854883 | 0 | General | (Class: General, SD = 19.321%, SL = 9.967 mm)
111.LAK.20-10 - Pipetel - 11/18 - MFL/Geometry/Video | 570 | 642.108 | 641.3669 | MFL | Anomaly | Metal loss | 38 | 3.02 | 15.2 | 15.2 | 05:24 | EXT |  |  | False | False | GW.ILI.72 | 720 |  | 46 | Pitting |  |  | Unknown | Unknown | 0.125 | 290 | 414 | 15 | 7.92 | 7.92 | 0.1 | N | 15 | 12 | 20 | 10 | 10 |  |  |  | 175 | 508 | 64 | Coal Tar | Coal Tar | 1954 | 64 | 2018 |  |  | 0 |  |  |  |  | None (with comments) | Missing seam weld angle, SW interactions not checked. | 1609.848 | 1.227479 | 9.199133 | 1612.517 | 1.229515 | 9.214382 | 1431.87 |  | 1611.296 | 1606.054 | [21 empty] | 0.594 | 0.047 | 0.118 | 0.118 | 0.258 | 0.021 | 0.106 | 0.127
111.LAK.20-10 - Pipetel - 11/18 - MFL/Geometry/Video |  |  | 641.4648 | MFL | Risk Model Anomaly | Individual Corrosion | 24.99097 | 1.979285 | 13.49008 | 16.82301 | 05:10 | EXT |  |  | False | False | GW.ILI.72 | 720 |  |  | Cluster Class |  |  | Unknown | Unknown | 0.223 | 290 | 414 | 15 | 7.92 | 7.92 | 0.1 | N | 15 | 12 | [6 empty] | 175 | 508 | 64 | Coal Tar | Coal Tar | 1954 | 64 | 2018 | 15201 | 6t*6t / 15201 | 0 |  |  |  |  | None (with comments) | Missing seam weld angle, SW interactions not checked. | 1617.259 | 1.23313 | 9.241481 | [7 empty] | 500.3997 | 1 | 0.00220602 | 0 | 0.00220602 | 0 | 0.00220602 | 0 | Pitting | (Class: Pitting, SD = 19.321%, SL = 9.967 mm)
111.LAK.20-10 - Pipetel - 11/18 - MFL/Geometry/Video | 571 | 642.206 | 641.4648 | MFL | Anomaly | Metal loss | 15 | 1.19 | 10.2 | 12.7 | 05:11 | EXT |  |  | False | False | GW.ILI.72 | 720 |  |  | Pitting |  |  | Unknown | Unknown | 0.223 | 290 | 414 | 15 | 7.92 | 7.92 | 0.1 | N | 15 | 12 | 20 | 10 | 10 |  |  |  | 175 | 508 | 64 | Coal Tar | Coal Tar | 1954 | 64 | 2018 |  |  | 0 |  |  |  |  | None (with comments) | Missing seam weld angle, SW interactions not checked. | 1621.42 | 1.236302 | 9.265259 | 1621.897 | 1.236668 | 9.267985 | 1441.028 |  | 1621.583 | 1621.026 | [21 empty] | 0.234 | 0.019 | 0.079 | 0.099 | 0.258 | 0.021 | 0.106 | 0.127
111.LAK.20-10 - Pipetel - 11/18 - MFL/Geometry/Video | 572 | 655.125 | 654.3689 | MFL | Girth Weld | Not identifiable seam | [5 empty] | N/A |  |  | False | False | GW.ILI.73 | 730 |  |  |  | 13.032 |  | Unknown | Unknown | 0 | 290 | 414 | 15 | 7.92 | 7.92 | 0.1 | N | [8 empty] | 175 | 508 | 64 | Coal Tar | Coal Tar | 1954 | 64 | 2018 |  |  | 0
111.LAK.20-10 - Pipetel - 11/18 - MFL/Geometry/Video | 573 | 668.157 | 667.3858 | MFL | Girth Weld | Not identifiable seam | [5 empty] | N/A |  |  | False | False | GW.ILI.74 | 740 |  |  |  | 13.477 |  | Unknown | Unknown | 0 | 290 | 414 | 15 | 7.92 | 7.92 | 0.1 | N | [8 empty] | 175 | 508 | 64 | Coal Tar | Coal Tar | 1954 | 64 | 2018 |  |  | 0
111.LAK.20-10 - Pipetel - 11/18 - MFL/Geometry/Video | 574 | 668.257 | 667.4857 | MFL | Anomaly | Metal loss | 15 | 1.19 | 10.2 | 10.2 | 06:23 | EXT |  |  | False | False | GW.ILI.74 | 740 |  |  | Pitting |  |  | Unknown | Unknown | 0.1 | 290 | 414 | 15 | 7.92 | 7.92 | 0.1 | N | 15 | 12 | 20 | 10 | 10 |  |  |  | 175 | 508 | 64 | Coal Tar | Coal Tar | 1954 | 64 | 2018 |  |  | 0 |  |  |  |  | None (with comments) | Missing seam weld angle, SW interactions not checked. | 1621.42 | 1.236302 | 9.265259 | 1621.897 | 1.236668 | 9.267985 | 1441.028 |  | 1621.583 | 1621.026 | [21 empty] | 0.234 | 0.019 | 0.079 | 0.079 | 0.258 | 0.021 | 0.106 | 0.127
111.LAK.20-10 - Pipetel - 11/18 - MFL/Geometry/Video |  |  | 667.4857 | MFL | Risk Model Anomaly | Individual Corrosion | 24.99097 | 1.979285 | 13.49008 | 13.49008 | 06:22 | EXT |  |  | False | False | GW.ILI.74 | 740 |  |  | Cluster Class |  |  | Unknown | Unknown | 0.1 | 290 | 414 | 15 | 7.92 | 7.92 | 0.1 | N | 15 | 12 | [6 empty] | 175 | 508 | 64 | Coal Tar | Coal Tar | 1954 | 64 | 2018 | 15201 | 6t*6t / 15201 | 0 |  |  |  |  | None (with comments) | Missing seam weld angle, SW interactions not checked. | 1617.259 | 1.23313 | 9.241481 | [7 empty] | 500.3997 | 1 | 0.00220602 | 0 | 0.00220602 | 0 | 0.00220602 | 0 | Pitting | (Class: Pitting, SD = 19.321%, SL = 9.967 mm)
111.LAK.20-10 - Pipetel - 11/18 - MFL/Geometry/Video | 575 | 681.327 | 680.5406 | MFL | Anomaly | Metal loss | 15 | 1.19 | 15.2 | 17.8 | 06:22 | EXT |  |  | False | False | GW.ILI.74 | 750 |  | 47 | Pitting |  |  | Unknown | Unknown | 13.17 | 290 | 414 | 15 | 7.92 | 7.92 | 0.1 | N | 15 | 12 | 20 | 10 | 10 |  |  |  | 175 | 508 | 64 | Coal Tar | Coal Tar | 1954 | 64 | 2018 |  |  | 0 |  |  |  |  | None (with comments) | Missing seam weld angle, SW interactions not checked. | 1619.169 | 1.234586 | 9.252397 | 1620.194 | 1.235369 | 9.258251 | 1439.108 |  | 1619.526 | 1618.31 | [21 empty] | 0.234 | 0.019 | 0.118 | 0.139 | 0.258 | 0.021 | 0.106 | 0.127
111.LAK.20-10 - Pipetel - 11/18 - MFL/Geometry/Video |  |  | 680.5441 | MFL | Risk Model Anomaly | Corrosion Cluster | 24.99097 | 1.979285 | 27.10622 | 72.94881 | 06:11 | EXT |  |  | False | False | GW.ILI.74 | 750 |  |  | Cluster Class |  |  | Unknown | Unknown | 13.17 | 290 | 414 | 15 | 7.92 | 7.92 | 0.1 | N | 15 | 12 | [6 empty] | 175 | 508 | 64 | Coal Tar | Coal Tar | 1954 | 64 | 2018 | 15201 | 6t*6t / 15201 | 0 |  |  |  |  | None (with comments) | Missing seam weld angle, SW interactions not checked. | 1600.546 | 1.220386 | 9.145979 | [7 empty] | 500.3997 | 1 | 0.00220602 | 0 | 0.00220602 | 0 | 0.00220602 | 0 | Circumferential Grooving | (Class: Circumferential Grooving, SD = 19.321%, SL = 9.967 mm)
111.LAK.20-10 - Pipetel - 11/18 - MFL/Geometry/Video | 576 | 681.334 | 680.5476 | MFL | Anomaly | Metal loss | 15 | 1.19 | 15.2 | 25.4 | 06:02 | EXT |  |  | False | False | GW.ILI.74 | 750 |  | 47 | Pitting |  |  | Unknown | Unknown | 13.177 | 290 | 414 | 15 | 7.92 | 7.92 | 0.1 | N | 15 | 12 | 20 | 10 | 10 |  |  |  | 175 | 508 | 64 | Coal Tar | Coal Tar | 1954 | 64 | 2018 |  |  | 0 |  |  |  |  | None (with comments) | Missing seam weld angle, SW interactions not checked. | 1619.169 | 1.234586 | 9.252397 | 1620.194 | 1.235369 | 9.258251 | 1439.108 |  | 1619.526 | 1618.31 | [21 empty] | 0.234 | 0.019 | 0.118 | 0.198 | 0.258 | 0.021 | 0.106 | 0.127
111.LAK.20-10 - Pipetel - 11/18 - MFL/Geometry/Video | 578 | 681.342 | 680.5556 | MFL | Anomaly | Metal loss | 15 | 1.19 | 15.2 | 15.2 | 05:15 | EXT |  |  | False | False | GW.ILI.74 | 750 |  | 47 | Pitting |  |  | Unknown | Unknown | 13.185 | 290 | 414 | 15 | 7.92 | 7.92 | 0.1 | N | 15 | 12 | 20 | 10 | 10 |  |  |  | 175 | 508 | 64 | Coal Tar | Coal Tar | 1954 | 64 | 2018 |  |  | 0 |  |  |  |  | None (with comments) | Missing seam weld angle, SW interactions not checked. | 1619.169 | 1.234586 | 9.252397 | 1620.194 | 1.235369 | 9.258251 | 1439.108 |  | 1619.526 | 1618.31 | [21 empty] | 0.234 | 0.019 | 0.118 | 0.118 | 0.258 | 0.021 | 0.106 | 0.127
111.LAK.20-10 - Pipetel - 11/18 - MFL/Geometry/Video |  |  | 680.5556 | MFL | Risk Model Anomaly | Individual Corrosion | 24.99097 | 1.979285 | 20.1143 | 20.1143 | 05:14 | EXT |  |  | False | False | GW.ILI.74 | 750 |  |  | Cluster Class |  |  | Unknown | Unknown | 13.185 | 290 | 414 | 15 | 7.92 | 7.92 | 0.1 | N | 15 | 12 | [6 empty] | 175 | 508 | 64 | Coal Tar | Coal Tar | 1954 | 64 | 2018 | 15201 | 6t*6t / 15201 | 0 |  |  |  |  | None (with comments) | Missing seam weld angle, SW interactions not checked. | 1610.24 | 1.227777 | 9.201369 | [7 empty] | 500.3997 | 1 | 0.00220602 | 0 | 0.00220602 | 0 | 0.00220602 | 0 | Pitting | (Class: Pitting, SD = 19.321%, SL = 9.967 mm)
111.LAK.20-10 - Pipetel - 11/18 - MFL/Geometry/Video |  |  | 680.5906 | MFL | Risk Model Anomaly | Individual Corrosion | 24.99097 | 1.979285 | 16.82301 | 23.58887 | 04:18 | EXT |  |  | False | False | GW.ILI.74 | 750 |  |  | Cluster Class |  |  | Unknown | Unknown | 13.22 | 290 | 414 | 15 | 7.92 | 7.92 | 0.1 | N | 15 | 12 | [6 empty] | 175 | 508 | 64 | Coal Tar | Coal Tar | 1954 | 64 | 2018 | 15201 | 6t*6t / 15201 | 0 |  |  |  |  | None (with comments) | Missing seam weld angle, SW interactions not checked. | 1614.022 | 1.230661 | 9.222982 | [7 empty] | 500.3997 | 1 | 0.00220602 | 0 | 0.00220602 | 0 | 0.00220602 | 0 | Pitting | (Class: Pitting, SD = 19.321%, SL = 9.967 mm)
111.LAK.20-10 - Pipetel - 11/18 - MFL/Geometry/Video | 579 | 681.377 | 680.5906 | MFL | Anomaly | Metal loss | 15 | 1.19 | 12.7 | 17.8 | 04:18 | EXT |  |  | False | False | GW.ILI.74 | 750 |  |  | Pitting |  |  | Unknown | Unknown | 13.22 | 290 | 414 | 15 | 7.92 | 7.92 | 0.1 | N | 15 | 12 | 20 | 10 | 10 |  |  |  | 175 | 508 | 64 | Coal Tar | Coal Tar | 1954 | 64 | 2018 |  |  | 0 |  |  |  |  | None (with comments) | Missing seam weld angle, SW interactions not checked. | 1620.397 | 1.235522 | 9.25941 | 1621.125 | 1.236079 | 9.263573 | 1440.153 |  | 1620.648 | 1619.791 | [21 empty] | 0.234 | 0.019 | 0.099 | 0.139 | 0.258 | 0.021 | 0.106 | 0.127
111.LAK.20-10 - Pipetel - 11/18 - MFL/Geometry/Video | 580 | 681.634 | 680.8473 | MFL | Girth Weld | Not identifiable seam | [5 empty] | N/A |  |  | False | False | GW.ILI.75 | 750 |  |  |  | 13.268 |  | Unknown | Unknown | 0 | 290 | 414 | 15 | 7.92 | 7.92 | 0.1 | N | [8 empty] | 175 | 508 | 64 | Coal Tar | Coal Tar | 1954 | 64 | 2018 |  |  | 0
111.LAK.20-10 - Pipetel - 11/18 - MFL/Geometry/Video |  |  | 693.8303 | MFL | Risk Model Anomaly | Individual Corrosion | 24.99097 | 1.979285 | 16.82301 | 16.82301 | 04:52 | EXT |  |  | False | False | GW.ILI.75 | 760 |  |  | Cluster Class |  |  | Unknown | Unknown | 12.998 | 290 | 414 | 15 | 7.92 | 7.92 | 0.1 | N | 15 | 12 | [6 empty] | 175 | 508 | 64 | Coal Tar | Coal Tar | 1954 | 64 | 2018 | 15201 | 6t*6t / 15201 | 0 |  |  |  |  | None (with comments) | Missing seam weld angle, SW interactions not checked. | 1614.022 | 1.230661 | 9.222982 | [7 empty] | 500.3997 | 1 | 0.00220602 | 0 | 0.00220602 | 0 | 0.00220602 | 0 | Pitting | (Class: Pitting, SD = 19.321%, SL = 9.967 mm)
111.LAK.20-10 - Pipetel - 11/18 - MFL/Geometry/Video | 581 | 694.632 | 693.8303 | MFL | Anomaly | Metal loss | 15 | 1.19 | 12.7 | 12.7 | 04:52 | EXT |  |  | False | False | GW.ILI.75 | 760 |  |  | Pitting |  |  | Unknown | Unknown | 12.998 | 290 | 414 | 15 | 7.92 | 7.92 | 0.1 | N | 15 | 12 | 20 | 10 | 10 |  |  |  | 175 | 508 | 64 | Coal Tar | Coal Tar | 1954 | 64 | 2018 |  |  | 0 |  |  |  |  | None (with comments) | Missing seam weld angle, SW interactions not checked. | 1620.397 | 1.235522 | 9.25941 | 1621.125 | 1.236079 | 9.263573 | 1440.153 |  | 1620.648 | 1619.791 | [21 empty] | 0.234 | 0.019 | 0.099 | 0.099 | 0.258 | 0.021 | 0.106 | 0.127
111.LAK.20-10 - Pipetel - 11/18 - MFL/Geometry/Video | 582 | 694.902 | 694.1 | MFL | Girth Weld | Not identifiable seam | [5 empty] | N/A |  |  | False | False | GW.ILI.76 | 760 |  |  |  | 11.675 |  | Unknown | Unknown | 0 | 290 | 414 | 15 | 7.92 | 7.92 | 0.1 | N | [8 empty] | 175 | 508 | 64 | Coal Tar | Coal Tar | 1954 | 64 | 2018 |  |  | 0
111.LAK.20-10 - Pipetel - 11/18 - MFL/Geometry/Video | 583 | 701.865 | 701.0549 | MFL | Anomaly | Metal loss | 15 | 1.19 | 15.2 | 15.2 | 07:38 | EXT |  |  | False | False | GW.ILI.76 | 760 |  |  | Pitting |  |  | Unknown | Unknown | 6.963 | 290 | 414 | 15 | 7.92 | 7.92 | 0.1 | N | 15 | 12 | 20 | 10 | 10 |  |  |  | 175 | 508 | 64 | Coal Tar | Coal Tar | 1954 | 64 | 2018 |  |  | 0 |  |  |  |  | None (with comments) | Missing seam weld angle, SW interactions not checked. | 1619.169 | 1.234586 | 9.252397 | 1620.194 | 1.235369 | 9.258251 | 1439.108 |  | 1619.526 | 1618.31 | [21 empty] | 0.234 | 0.019 | 0.118 | 0.118 | 0.258 | 0.021 | 0.106 | 0.127
111.LAK.20-10 - Pipetel - 11/18 - MFL/Geometry/Video |  |  | 701.0549 | MFL | Risk Model Anomaly | Individual Corrosion | 24.99097 | 1.979285 | 20.1143 | 20.1143 | 07:38 | EXT |  |  | False | False | GW.ILI.76 | 760 |  |  | Cluster Class |  |  | Unknown | Unknown | 6.963 | 290 | 414 | 15 | 7.92 | 7.92 | 0.1 | N | 15 | 12 | [6 empty] | 175 | 508 | 64 | Coal Tar | Coal Tar | 1954 | 64 | 2018 | 15201 | 6t*6t / 15201 | 0 |  |  |  |  | None (with comments) | Missing seam weld angle, SW interactions not checked. | 1610.24 | 1.227777 | 9.201369 | [7 empty] | 500.3997 | 1 | 0.00220602 | 0 | 0.00220602 | 0 | 0.00220602 | 0 | Pitting | (Class: Pitting, SD = 19.321%, SL = 9.967 mm)
111.LAK.20-10 - Pipetel - 11/18 - MFL/Geometry/Video |  |  | 702.2695 | MFL | Risk Model Anomaly | Individual Corrosion | 24.99097 | 1.979285 | 23.58887 | 57.19325 | 06:52 | EXT |  |  | False | False | GW.ILI.76 | 760 |  |  | Cluster Class |  |  | Unknown | Unknown | 8.179 | 290 | 414 | 15 | 7.92 | 7.92 | 0.1 | N | 15 | 12 | [6 empty] | 175 | 508 | 64 | Coal Tar | Coal Tar | 1954 | 64 | 2018 | 15201 | 6t*6t / 15201 | 0 |  |  |  |  | None (with comments) | Missing seam weld angle, SW interactions not checked. | 1605.68 | 1.224301 | 9.175317 | [7 empty] | 500.3997 | 1 | 0.00220602 | 0 | 0.00220602 | 0 | 0.00220602 | 0 | Circumferential Grooving | (Class: Circumferential Grooving, SD = 19.321%, SL = 9.967 mm)
111.LAK.20-10 - Pipetel - 11/18 - MFL/Geometry/Video | 584 | 703.081 | 702.2695 | MFL | Anomaly | Metal loss | 15 | 1.19 | 17.8 | 43.2 | 06:53 | EXT |  |  | False | False | GW.ILI.76 | 760 |  |  | Circumferential Grooving |  |  | Unknown | Unknown | 8.179 | 290 | 414 | 15 | 7.92 | 7.92 | 0.1 | N | 15 | 12 | 20 | 10 | 10 |  |  |  | 175 | 508 | 64 | Coal Tar | Coal Tar | 1954 | 64 | 2018 |  |  | 0 |  |  |  |  | None (with comments) | Missing seam weld angle, SW interactions not checked. | 1617.689 | 1.233457 | 9.243936 | 1619.063 | 1.234506 | 9.251786 | 1437.852 |  | 1618.17 | 1616.523 | [21 empty] | 0.234 | 0.019 | 0.139 | 0.336 | 0.258 | 0.021 | 0.106 | 0.127
111.LAK.20-10 - Pipetel - 11/18 - MFL/Geometry/Video | 585 | 703.234 | 702.4223 | MFL | Anomaly | Metal loss | 15 | 1.19 | 12.7 | 22.9 | 07:16 | EXT |  |  | False | False | GW.ILI.76 | 760 |  |  | Pitting |  |  | Unknown | Unknown | 8.332 | 290 | 414 | 15 | 7.92 | 7.92 | 0.1 | N | 15 | 12 | 20 | 10 | 10 |  |  |  | 175 | 508 | 64 | Coal Tar | Coal Tar | 1954 | 64 | 2018 |  |  | 0 |  |  |  |  | None (with comments) | Missing seam weld angle, SW interactions not checked. | 1620.397 | 1.235522 | 9.25941 | 1621.125 | 1.236079 | 9.263573 | 1440.153 |  | 1620.648 | 1619.791 | [21 empty] | 0.234 | 0.019 | 0.099 | 0.178 | 0.258 | 0.021 | 0.106 | 0.127
111.LAK.20-10 - Pipetel - 11/18 - MFL/Geometry/Video |  |  | 702.4223 | MFL | Risk Model Anomaly | Individual Corrosion | 24.99097 | 1.979285 | 16.82301 | 30.31309 | 07:16 | EXT |  |  | False | False | GW.ILI.76 | 760 |  |  | Cluster Class |  |  | Unknown | Unknown | 8.332 | 290 | 414 | 15 | 7.92 | 7.92 | 0.1 | N | 15 | 12 | [6 empty] | 175 | 508 | 64 | Coal Tar | Coal Tar | 1954 | 64 | 2018 | 15201 | 6t*6t / 15201 | 0 |  |  |  |  | None (with comments) | Missing seam weld angle, SW interactions not checked. | 1614.022 | 1.230661 | 9.222982 | [7 empty] | 500.3997 | 1 | 0.00220602 | 0 | 0.00220602 | 0 | 0.00220602 | 0 | Pitting | (Class: Pitting, SD = 19.321%, SL = 9.967 mm)
111.LAK.20-10 - Pipetel - 11/18 - MFL/Geometry/Video | 586 | 703.968 | 703.1555 | MFL | Anomaly | Metal loss | 15 | 1.19 | 15.2 | 12.7 | 07:31 | EXT |  |  | False | False | GW.ILI.76 | 760 |  |  | Pitting |  |  | Unknown | Unknown | 9.066 | 290 | 414 | 15 | 7.92 | 7.92 | 0.1 | N | 15 | 12 | 20 | 10 | 10 |  |  |  | 175 | 508 | 64 | Coal Tar | Coal Tar | 1954 | 64 | 2018 |  |  | 0 |  |  |  |  | None (with comments) | Missing seam weld angle, SW interactions not checked. | 1619.169 | 1.234586 | 9.252397 | 1620.194 | 1.235369 | 9.258251 | 1439.108 |  | 1619.526 | 1618.31 | [21 empty] | 0.234 | 0.019 | 0.118 | 0.099 | 0.258 | 0.021 | 0.106 | 0.127
111.LAK.20-10 - Pipetel - 11/18 - MFL/Geometry/Video |  |  | 703.1555 | MFL | Risk Model Anomaly | Individual Corrosion | 24.99097 | 1.979285 | 20.1143 | 16.82301 | 07:30 | EXT |  |  | False | False | GW.ILI.76 | 760 |  |  | Cluster Class |  |  | Unknown | Unknown | 9.066 | 290 | 414 | 15 | 7.92 | 7.92 | 0.1 | N | 15 | 12 | [6 empty] | 175 | 508 | 64 | Coal Tar | Coal Tar | 1954 | 64 | 2018 | 15201 | 6t*6t / 15201 | 0 |  |  |  |  | None (with comments) | Missing seam weld angle, SW interactions not checked. | 1610.24 | 1.227777 | 9.201369 | [7 empty] | 500.3997 | 1 | 0.00220602 | 0 | 0.00220602 | 0 | 0.00220602 | 0 | Pitting | (Class: Pitting, SD = 19.321%, SL = 9.967 mm)
111.LAK.20-10 - Pipetel - 11/18 - MFL/Geometry/Video |  |  | 703.7248 | MFL | Risk Model Anomaly | Individual Corrosion | 24.99097 | 1.979285 | 16.82301 | 40.37024 | 06:40 | EXT |  |  | False | False | GW.ILI.76 | 760 |  |  | Cluster Class |  |  | Unknown | Unknown | 9.636 | 290 | 414 | 15 | 7.92 | 7.92 | 0.1 | N | 15 | 12 | [6 empty] | 175 | 508 | 64 | Coal Tar | Coal Tar | 1954 | 64 | 2018 | 15201 | 6t*6t / 15201 | 0 |  |  |  |  | None (with comments) | Missing seam weld angle, SW interactions not checked. | 1614.022 | 1.230661 | 9.222982 | [7 empty] | 500.3997 | 1 | 0.00220602 | 0 | 0.00220602 | 0 | 0.00220602 | 0 | Circumferential Grooving | (Class: Circumferential Grooving, SD = 19.321%, SL = 9.967 mm)
111.LAK.20-10 - Pipetel - 11/18 - MFL/Geometry/Video | 587 | 704.538 | 703.7248 | MFL | Anomaly | Metal loss | 15 | 1.19 | 12.7 | 30.5 | 06:40 | EXT |  |  | False | False | GW.ILI.76 | 760 |  |  | Circumferential Grooving |  |  | Unknown | Unknown | 9.636 | 290 | 414 | 15 | 7.92 | 7.92 | 0.1 | N | 15 | 12 | 20 | 10 | 10 |  |  |  | 175 | 508 | 64 | Coal Tar | Coal Tar | 1954 | 64 | 2018 |  |  | 0 |  |  |  |  | None (with comments) | Missing seam weld angle, SW interactions not checked. | 1620.397 | 1.235522 | 9.25941 | 1621.125 | 1.236079 | 9.263573 | 1440.153 |  | 1620.648 | 1619.791 | [21 empty] | 0.234 | 0.019 | 0.099 | 0.237 | 0.258 | 0.021 | 0.106 | 0.127
111.LAK.20-10 - Pipetel - 11/18 - MFL/Geometry/Video | 588 | 704.826 | 704.0125 | MFL | Anomaly | Metal loss | 15 | 1.19 | 12.7 | 12.7 | 06:50 | EXT |  |  | False | False | GW.ILI.76 | 760 |  | 48 | Pitting |  |  | Unknown | Unknown | 9.924 | 290 | 414 | 15 | 7.92 | 7.92 | 0.1 | N | 15 | 12 | 20 | 10 | 10 |  |  |  | 175 | 508 | 64 | Coal Tar | Coal Tar | 1954 | 64 | 2018 |  |  | 0 |  |  |  |  | None (with comments) | Missing seam weld angle, SW interactions not checked. | 1620.397 | 1.235522 | 9.25941 | 1621.125 | 1.236079 | 9.263573 | 1440.153 |  | 1620.648 | 1619.791 | [21 empty] | 0.234 | 0.019 | 0.099 | 0.099 | 0.258 | 0.021 | 0.106 | 0.127
111.LAK.20-10 - Pipetel - 11/18 - MFL/Geometry/Video |  |  | 704.0178 | MFL | Risk Model Anomaly | Corrosion Cluster | 24.99097 | 1.979285 | 27.45827 | 58.36688 | 06:41 | EXT |  |  | False | False | GW.ILI.76 | 760 |  |  | Cluster Class |  |  | Unknown | Unknown | 9.924 | 290 | 414 | 15 | 7.92 | 7.92 | 0.1 | N | 15 | 12 | [6 empty] | 175 | 508 | 64 | Coal Tar | Coal Tar | 1954 | 64 | 2018 | 15201 | 6t*6t / 15201 | 0 |  |  |  |  | None (with comments) | Missing seam weld angle, SW interactions not checked. | 1600.007 | 1.219975 | 9.142896 | [7 empty] | 500.3997 | 1 | 0.00220602 | 0 | 0.00220602 | 0 | 0.00220602 | 0 | Circumferential Grooving | (Class: Circumferential Grooving, SD = 19.321%, SL = 9.967 mm)
111.LAK.20-10 - Pipetel - 11/18 - MFL/Geometry/Video | 590 | 704.835 | 704.0215 | MFL | Anomaly | Metal loss | 15 | 1.19 | 15.2 | 15.2 | 06:32 | EXT |  |  | False | False | GW.ILI.76 | 760 |  | 48 | Pitting |  |  | Unknown | Unknown | 9.933 | 290 | 414 | 15 | 7.92 | 7.92 | 0.1 | N | 15 | 12 | 20 | 10 | 10 |  |  |  | 175 | 508 | 64 | Coal Tar | Coal Tar | 1954 | 64 | 2018 |  |  | 0 |  |  |  |  | None (with comments) | Missing seam weld angle, SW interactions not checked. | 1619.169 | 1.234586 | 9.252397 | 1620.194 | 1.235369 | 9.258251 | 1439.108 |  | 1619.526 | 1618.31 | [21 empty] | 0.234 | 0.019 | 0.118 | 0.118 | 0.258 | 0.021 | 0.106 | 0.127
111.LAK.20-10 - Pipetel - 11/18 - MFL/Geometry/Video | 591 | 704.967 | 704.1533 | MFL | Anomaly | Metal loss | 15 | 1.19 | 12.7 | 12.7 | 06:52 | EXT |  |  | False | False | GW.ILI.76 | 760 |  | 49 | Pitting |  |  | Unknown | Unknown | 10.065 | 290 | 414 | 15 | 7.92 | 7.92 | 0.1 | N | 15 | 12 | 20 | 10 | 10 |  |  |  | 175 | 508 | 64 | Coal Tar | Coal Tar | 1954 | 64 | 2018 |  |  | 0 |  |  |  |  | None (with comments) | Missing seam weld angle, SW interactions not checked. | 1620.397 | 1.235522 | 9.25941 | 1621.125 | 1.236079 | 9.263573 | 1440.153 |  | 1620.648 | 1619.791 | [21 empty] | 0.234 | 0.019 | 0.099 | 0.099 | 0.258 | 0.021 | 0.106 | 0.127
111.LAK.20-10 - Pipetel - 11/18 - MFL/Geometry/Video |  |  | 704.157 | MFL | Risk Model Anomaly | Corrosion Cluster | 26.51681 | 2.100132 | 24.20133 | 71.66629 | 06:40 | EXT |  |  | False | False | GW.ILI.76 | 760 |  |  | Cluster Class |  |  | Unknown | Unknown | 10.065 | 290 | 414 | 15 | 7.92 | 7.92 | 0.1 | N | 15 | 12 | [6 empty] | 175 | 508 | 64 | Coal Tar | Coal Tar | 1954 | 64 | 2018 | 15201 | 6t*6t / 15201 | 0 |  |  |  |  | None (with comments) | Missing seam weld angle, SW interactions not checked. | 1603.382 | 1.222548 | 9.162181 | [7 empty] | 500.3997 | 1 | 0.002819007 | 0 | 0.002819007 | 0 | 0.002819007 | 0 | Circumferential Grooving | (Class: Circumferential Grooving, SD = 19.321%, SL = 9.967 mm)
111.LAK.20-10 - Pipetel - 11/18 - MFL/Geometry/Video | 593 | 704.971 | 704.1573 | MFL | Anomaly | Metal loss | 16 | 1.27 | 17.8 | 15.2 | 06:29 | EXT |  |  | False | False | GW.ILI.76 | 760 |  | 49 | Pitting |  |  | Unknown | Unknown | 10.069 | 290 | 414 | 15 | 7.92 | 7.92 | 0.1 | N | 15 | 12 | 20 | 10 | 10 |  |  |  | 175 | 508 | 64 | Coal Tar | Coal Tar | 1954 | 64 | 2018 |  |  | 0 |  |  |  |  | None (with comments) | Missing seam weld angle, SW interactions not checked. | 1617.256 | 1.233127 | 9.241462 | 1618.726 | 1.234249 | 9.249861 | 1437.495 |  | 1617.779 | 1615.986 | [21 empty] | 0.25 | 0.02 | 0.139 | 0.118 | 0.258 | 0.021 | 0.106 | 0.127
111.LAK.20-10 - Pipetel - 11/18 - MFL/Geometry/Video |  |  | 704.478 | MFL | Risk Model Anomaly | Individual Corrosion | 24.99097 | 1.979285 | 23.58887 | 20.1143 | 06:42 | EXT |  |  | False | False | GW.ILI.76 | 760 |  |  | Cluster Class |  |  | Unknown | Unknown | 10.39 | 290 | 414 | 15 | 7.92 | 7.92 | 0.1 | N | 15 | 12 | [6 empty] | 175 | 508 | 64 | Coal Tar | Coal Tar | 1954 | 64 | 2018 | 15201 | 6t*6t / 15201 | 0 |  |  |  |  | None (with comments) | Missing seam weld angle, SW interactions not checked. | 1605.68 | 1.224301 | 9.175317 | [7 empty] | 500.3997 | 1 | 0.00220602 | 0 | 0.00220602 | 0 | 0.00220602 | 0 | Pitting | (Class: Pitting, SD = 19.321%, SL = 9.967 mm)
111.LAK.20-10 - Pipetel - 11/18 - MFL/Geometry/Video | 594 | 705.292 | 704.478 | MFL | Anomaly | Metal loss | 15 | 1.19 | 17.8 | 15.2 | 06:43 | EXT |  |  | False | False | GW.ILI.76 | 760 |  |  | Pitting |  |  | Unknown | Unknown | 10.39 | 290 | 414 | 15 | 7.92 | 7.92 | 0.1 | N | 15 | 12 | 20 | 10 | 10 |  |  |  | 175 | 508 | 64 | Coal Tar | Coal Tar | 1954 | 64 | 2018 |  |  | 0 |  |  |  |  | None (with comments) | Missing seam weld angle, SW interactions not checked. | 1617.689 | 1.233457 | 9.243936 | 1619.063 | 1.234506 | 9.251786 | 1437.852 |  | 1618.17 | 1616.523 | [21 empty] | 0.234 | 0.019 | 0.139 | 0.118 | 0.258 | 0.021 | 0.106 | 0.127
111.LAK.20-10 - Pipetel - 11/18 - MFL/Geometry/Video | 595 | 705.553 | 704.7387 | MFL | Anomaly | Metal loss | 15 | 1.19 | 10.2 | 10.2 | 06:31 | EXT |  |  | False | False | GW.ILI.76 | 760 |  | 50 | Pitting |  |  | Unknown | Unknown | 10.651 | 290 | 414 | 15 | 7.92 | 7.92 | 0.1 | N | 15 | 12 | 20 | 10 | 10 |  |  |  | 175 | 508 | 64 | Coal Tar | Coal Tar | 1954 | 64 | 2018 |  |  | 0 |  |  |  |  | None (with comments) | Missing seam weld angle, SW interactions not checked. | 1621.42 | 1.236302 | 9.265259 | 1621.897 | 1.236668 | 9.267985 | 1441.028 |  | 1621.583 | 1621.026 | [21 empty] | 0.234 | 0.019 | 0.079 | 0.079 | 0.258 | 0.021 | 0.106 | 0.127
111.LAK.20-10 - Pipetel - 11/18 - MFL/Geometry/Video |  |  | 704.7445 | MFL | Risk Model Anomaly | Corrosion Cluster | 24.99097 | 1.979285 | 25.145 | 50.62164 | 06:38 | EXT |  |  | False | False | GW.ILI.76 | 760 |  |  | Cluster Class |  |  | Unknown | Unknown | 10.651 | 290 | 414 | 15 | 7.92 | 7.92 | 0.1 | N | 15 | 12 | [6 empty] | 175 | 508 | 64 | Coal Tar | Coal Tar | 1954 | 64 | 2018 | 15201 | 6t*6t / 15201 | 0 |  |  |  |  | None (with comments) | Missing seam weld angle, SW interactions not checked. | 1603.469 | 1.222615 | 9.162679 | [7 empty] | 500.3997 | 1 | 0.00220602 | 0 | 0.00220602 | 0 | 0.00220602 | 0 | Circumferential Grooving | (Class: Circumferential Grooving, SD = 19.321%, SL = 9.967 mm)
111.LAK.20-10 - Pipetel - 11/18 - MFL/Geometry/Video | 597 | 705.563 | 704.7487 | MFL | Anomaly | Metal loss | 15 | 1.19 | 12.7 | 12.7 | 06:46 | EXT |  |  | False | False | GW.ILI.76 | 760 |  | 50 | Pitting |  |  | Unknown | Unknown | 10.661 | 290 | 414 | 15 | 7.92 | 7.92 | 0.1 | N | 15 | 12 | 20 | 10 | 10 |  |  |  | 175 | 508 | 64 | Coal Tar | Coal Tar | 1954 | 64 | 2018 |  |  | 0 |  |  |  |  | None (with comments) | Missing seam weld angle, SW interactions not checked. | 1620.397 | 1.235522 | 9.25941 | 1621.125 | 1.236079 | 9.263573 | 1440.153 |  | 1620.648 | 1619.791 | [21 empty] | 0.234 | 0.019 | 0.099 | 0.099 | 0.258 | 0.021 | 0.106 | 0.127
111.LAK.20-10 - Pipetel - 11/18 - MFL/Geometry/Video |  |  | 705.5118 | MFL | Risk Model Anomaly | Individual Corrosion | 29.56849 | 2.341825 | 20.1143 | 30.31309 | 06:00 | EXT |  |  | False | False | GW.ILI.76 | 770 |  |  | Cluster Class |  |  | Unknown | Unknown | 11.425 | 290 | 414 | 15 | 7.92 | 7.92 | 0.1 | N | 15 | 12 | [6 empty] | 175 | 508 | 64 | Coal Tar | Coal Tar | 1954 | 64 | 2018 | 15201 | 6t*6t / 15201 | 0 |  |  |  |  | None (with comments) | Missing seam weld angle, SW interactions not checked. | 1607.072 | 1.225362 | 9.183266 | [7 empty] | 500.3997 | 1 | 0.004524713 | 0 | 0.004524713 | 0 | 0.004524713 | 0 | Pitting | (Class: Pitting, SD = 19.321%, SL = 9.967 mm)
111.LAK.20-10 - Pipetel - 11/18 - MFL/Geometry/Video | 598 | 706.327 | 705.5118 | MFL | Anomaly | Metal loss | 18 | 1.42 | 15.2 | 22.9 | 06:01 | EXT |  |  | False | False | GW.ILI.76 | 770 |  |  | Pitting |  |  | Unknown | Unknown | 11.425 | 290 | 414 | 15 | 7.92 | 7.92 | 0.1 | N | 15 | 12 | 20 | 10 | 10 |  |  |  | 175 | 508 | 64 | Coal Tar | Coal Tar | 1954 | 64 | 2018 |  |  | 0 |  |  |  |  | None (with comments) | Missing seam weld angle, SW interactions not checked. | 1618.193 | 1.233841 | 9.246815 | 1619.434 | 1.234789 | 9.253906 | 1438.303 |  | 1618.645 | 1617.093 | [21 empty] | 0.281 | 0.022 | 0.118 | 0.178 | 0.258 | 0.021 | 0.106 | 0.127
111.LAK.20-10 - Pipetel - 11/18 - MFL/Geometry/Video |  |  | 705.6506 | MFL | Risk Model Anomaly | Individual Corrosion | 24.99097 | 1.979285 | 16.82301 | 20.1143 | 07:22 | EXT |  |  | False | False | GW.ILI.76 | 770 |  |  | Cluster Class |  |  | Unknown | Unknown | 11.564 | 290 | 414 | 15 | 7.92 | 7.92 | 0.1 | N | 15 | 12 | [6 empty] | 175 | 508 | 64 | Coal Tar | Coal Tar | 1954 | 64 | 2018 | 15201 | 6t*6t / 15201 | 0 |  |  |  |  | None (with comments) | Missing seam weld angle, SW interactions not checked. | 1614.022 | 1.230661 | 9.222982 | [7 empty] | 500.3997 | 1 | 0.00220602 | 0 | 0.00220602 | 0 | 0.00220602 | 0 | Pitting | (Class: Pitting, SD = 19.321%, SL = 9.967 mm)
111.LAK.20-10 - Pipetel - 11/18 - MFL/Geometry/Video | 599 | 706.466 | 705.6506 | MFL | Anomaly | Metal loss | 15 | 1.19 | 12.7 | 15.2 | 07:23 | EXT |  |  | False | False | GW.ILI.76 | 770 |  |  | Pitting |  |  | Unknown | Unknown | 11.564 | 290 | 414 | 15 | 7.92 | 7.92 | 0.1 | N | 15 | 12 | 20 | 10 | 10 |  |  |  | 175 | 508 | 64 | Coal Tar | Coal Tar | 1954 | 64 | 2018 |  |  | 0 |  |  |  |  | None (with comments) | Missing seam weld angle, SW interactions not checked. | 1620.397 | 1.235522 | 9.25941 | 1621.125 | 1.236079 | 9.263573 | 1440.153 |  | 1620.648 | 1619.791 | [21 empty] | 0.234 | 0.019 | 0.099 | 0.118 | 0.258 | 0.021 | 0.106 | 0.127
111.LAK.20-10 - Pipetel - 11/18 - MFL/Geometry/Video | 600 | 706.577 | 705.7615 | MFL | Girth Weld | Not identifiable seam | [5 empty] | N/A |  |  | False | False | GW.ILI.77 | 770 |  |  |  | 13.09 |  | Unknown | Unknown | 0 | 290 | 414 | 15 | 7.92 | 7.92 | 0.1 | N | [8 empty] | 175 | 508 | 64 | Coal Tar | Coal Tar | 1954 | 64 | 2018 |  |  | 0
111.LAK.20-10 - Pipetel - 11/18 - MFL/Geometry/Video |  |  | 705.9842 | MFL | Risk Model Anomaly | Individual Corrosion | 44.35274 | 3.512737 | 20.1143 | 30.31309 | 04:22 | EXT |  |  | False | False | GW.ILI.77 | 770 |  |  | Cluster Class |  |  | Unknown | Unknown | 0.223 | 290 | 414 | 15 | 7.92 | 7.92 | 0.1 | N | 15 | 12 | [6 empty] | 175 | 508 | 64 | Coal Tar | Coal Tar | 1954 | 64 | 2018 | 15201 | 6t*6t / 15201 | 0 |  |  |  |  | None (with comments) | Missing seam weld angle, SW interactions not checked. | 1594.265 | 1.215597 | 9.110086 | [7 empty] | 500.3997 | 1 | 0.03251903 | 0 | 0.03251903 | 0 | 0.03251903 | 0 | Pitting | (Class: Pitting, SD = 19.321%, SL = 9.967 mm)
111.LAK.20-10 - Pipetel - 11/18 - MFL/Geometry/Video | 601 | 706.8 | 705.9842 | MFL | Anomaly | Metal loss | 27 | 2.13 | 15.2 | 22.9 | 04:23 | EXT |  |  | False | False | GW.ILI.77 | 770 |  |  | Pitting |  |  | Unknown | Unknown | 0.223 | 290 | 414 | 15 | 7.92 | 7.92 | 0.1 | N | 15 | 12 | 20 | 10 | 10 |  |  |  | 175 | 508 | 64 | Coal Tar | Coal Tar | 1954 | 64 | 2018 |  |  | 0 |  |  |  |  | None (with comments) | Missing seam weld angle, SW interactions not checked. | 1614.883 | 1.231318 | 9.227903 | 1616.783 | 1.232768 | 9.238761 | 1435.66 |  | 1615.692 | 1612.856 | [21 empty] | 0.422 | 0.033 | 0.118 | 0.178 | 0.258 | 0.021 | 0.106 | 0.127
111.LAK.20-10 - Pipetel - 11/18 - MFL/Geometry/Video | 602 | 711.613 | 710.7917 | MFL | Anomaly | Metal loss | 15 | 1.19 | 7.6 | 7.6 | 04:26 | EXT |  |  | False | False | GW.ILI.77 | 770 |  |  | Pinhole |  |  | Unknown | Unknown | 5.036 | 290 | 414 | 15 | 7.92 | 7.92 | 0.1 | N | 15 | 12 | 20 | 20 | 10 |  |  |  | 175 | 508 | 64 | Coal Tar | Coal Tar | 1954 | 64 | 2018 |  |  | 0 |  |  |  |  | None (with comments) | Missing seam weld angle, SW interactions not checked. | 1622.259 | 1.236942 | 9.27005 | 1622.527 | 1.237148 | 9.271582 | 1441.747 |  | 1622.35 | 1622.038 | [21 empty] | 0.234 | 0.019 | 0.059 | 0.059 | 0.258 | 0.021 | 0.106 | 0.127
111.LAK.20-10 - Pipetel - 11/18 - MFL/Geometry/Video |  |  | 710.7917 | MFL | Risk Model Anomaly | Individual Corrosion | 24.99097 | 1.979285 | 10.05715 | 10.05715 | 04:26 | EXT |  |  | False | False | GW.ILI.77 | 770 |  |  | Cluster Class |  |  | Unknown | Unknown | 5.036 | 290 | 414 | 15 | 7.92 | 7.92 | 0.1 | N | 15 | 12 | [6 empty] | 175 | 508 | 64 | Coal Tar | Coal Tar | 1954 | 64 | 2018 | 15201 | 6t*6t / 15201 | 0 |  |  |  |  | None (with comments) | Missing seam weld angle, SW interactions not checked. | 1619.914 | 1.235154 | 9.25665 | [7 empty] | 500.3997 | 1 | 0.00220602 | 0 | 0.00220602 | 0 | 0.00220602 | 0 | Pitting | (Class: Pitting, SD = 19.321%, SL = 9.967 mm)
111.LAK.20-10 - Pipetel - 11/18 - MFL/Geometry/Video | 603 | 719.667 | 718.8364 | MFL | Girth Weld | Not identifiable seam | [5 empty] | N/A |  |  | False | False | GW.ILI.78 | 780 |  |  |  | 13.716 |  | Unknown | Unknown | 0 | 290 | 414 | 15 | 7.92 | 7.92 | 0.1 | N | [8 empty] | 175 | 508 | 64 | Coal Tar | Coal Tar | 1954 | 64 | 2018 |  |  | 0
111.LAK.20-10 - Pipetel - 11/18 - MFL/Geometry/Video | 604 | 727.161 | 726.3217 | Geometry | Anomaly | Dent | 0.5 | 2.54 | 63.5 | 61 | 11:03 | NA |  |  | False | False | GW.ILI.78 | 780 | [5 empty] | Unknown | Unknown | 7.494 | 290 | 414 | 15 | 7.92 | 7.92 | 0.1 | N | 1 | 25 | 50 | [5 empty] | 175 | 508 | 64 | Coal Tar | Coal Tar | 1954 | 64 | 2018 |  |  | 0 |  |  |  |  | None (with comments) | Missing seam weld angle, SW interactions not checked.
111.LAK.20-10 - Pipetel - 11/18 - MFL/Geometry/Video | 605 | 733.383 | 732.5365 | MFL | Girth Weld | Not identifiable seam | [5 empty] | N/A |  |  | False | False | GW.ILI.79 | 790 |  |  |  | 13.667 |  | Unknown | Unknown | 0 | 290 | 414 | 15 | 7.92 | 7.92 | 0.1 | N | [8 empty] | 175 | 508 | 64 | Coal Tar | Coal Tar | 1954 | 64 | 2018 |  |  | 0
111.LAK.20-10 - Pipetel - 11/18 - MFL/Geometry/Video | 606 | 734.458 | 733.6103 | MFL | Anomaly | Pipe mill anomaly |  |  | 185.4 | 248.9 | 01:30 | NA | Manufacturing related |  | False | False | GW.ILI.79 | 790 |  |  | General |  |  | Unknown | Unknown | 1.075 | 290 | 414 | 15 | 7.92 | 7.92 | 0.1 | N |  |  |  | 10 | 15 |  |  |  | 175 | 508 | 64 | Coal Tar | Coal Tar | 1954 | 64 | 2018 |  |  | 0 |  |  |  |  | Not Assigned | Missing Input(s): ML |  |  |  | 1623.319 | 1.237752 | 9.276109 |  |  | 1623.319 | 1623.319
111.LAK.20-10 - Pipetel - 11/18 - MFL/Geometry/Video | 607 | 735.288 | 734.4393 | MFL | Anomaly | Metal loss | 15 | 1.19 | 20.3 | 20.3 | 01:24 | EXT |  |  | False | False | GW.ILI.79 | 790 |  | 51 | Pitting |  |  | Unknown | Unknown | 1.905 | 290 | 414 | 15 | 7.92 | 7.92 | 0.1 | N | 15 | 12 | 20 | 10 | 10 |  |  |  | 175 | 508 | 64 | Coal Tar | Coal Tar | 1954 | 64 | 2018 |  |  | 0 |  |  |  |  | None (with comments) | Missing seam weld angle, SW interactions not checked. | 1616.081 | 1.232231 | 9.23475 | 1617.824 | 1.233562 | 9.244708 | 1436.496 |  | 1616.694 | 1614.578 | [21 empty] | 0.234 | 0.019 | 0.158 | 0.158 | 0.258 | 0.021 | 0.106 | 0.127
111.LAK.20-10 - Pipetel - 11/18 - MFL/Geometry/Video |  |  | 734.4393 | MFL | Risk Model Anomaly | Individual Corrosion | 24.99097 | 1.979285 | 26.88016 | 26.88016 | 01:24 | EXT |  |  | False | False | GW.ILI.79 | 790 |  |  | Cluster Class |  |  | Unknown | Unknown | 1.905 | 290 | 414 | 15 | 7.92 | 7.92 | 0.1 | N | 15 | 12 | [6 empty] | 175 | 508 | 64 | Coal Tar | Coal Tar | 1954 | 64 | 2018 | 15201 | 6t*6t / 15201 | 0 |  |  |  |  | None (with comments) | Missing seam weld angle, SW interactions not checked. | 1600.891 | 1.220649 | 9.147946 | [7 empty] | 500.3997 | 1 | 0.00220602 | 0 | 0.00220602 | 0 | 0.00220602 | 0 | Pitting | (Class: Pitting, SD = 19.321%, SL = 9.967 mm)
111.LAK.20-10 - Pipetel - 11/18 - MFL/Geometry/Video | 608 | 735.33 | 734.4813 | MFL | Anomaly | Metal loss | 15 | 1.19 | 17.8 | 12.7 | 00:51 | EXT |  |  | False | False | GW.ILI.79 | 790 |  | 51 | Pitting |  |  | Unknown | Unknown | 1.947 | 290 | 414 | 15 | 7.92 | 7.92 | 0.1 | N | 15 | 12 | 20 | 10 | 10 |  |  |  | 175 | 508 | 64 | Coal Tar | Coal Tar | 1954 | 64 | 2018 |  |  | 0 |  |  |  |  | None (with comments) | Missing seam weld angle, SW interactions not checked. | 1617.689 | 1.233457 | 9.243936 | 1619.063 | 1.234506 | 9.251786 | 1437.852 |  | 1618.17 | 1616.523 | [21 empty] | 0.234 | 0.019 | 0.139 | 0.099 | 0.258 | 0.021 | 0.106 | 0.127
111.LAK.20-10 - Pipetel - 11/18 - MFL/Geometry/Video |  |  | 734.4813 | MFL | Risk Model Anomaly | Individual Corrosion | 24.99097 | 1.979285 | 23.58887 | 16.82301 | 00:50 | EXT |  |  | False | False | GW.ILI.79 | 790 |  |  | Cluster Class |  |  | Unknown | Unknown | 1.947 | 290 | 414 | 15 | 7.92 | 7.92 | 0.1 | N | 15 | 12 | [6 empty] | 175 | 508 | 64 | Coal Tar | Coal Tar | 1954 | 64 | 2018 | 15201 | 6t*6t / 15201 | 0 |  |  |  |  | None (with comments) | Missing seam weld angle, SW interactions not checked. | 1605.68 | 1.224301 | 9.175317 | [7 empty] | 500.3997 | 1 | 0.00220602 | 0 | 0.00220602 | 0 | 0.00220602 | 0 | Pitting | (Class: Pitting, SD = 19.321%, SL = 9.967 mm)
111.LAK.20-10 - Pipetel - 11/18 - MFL/Geometry/Video |  |  | 734.4853 | MFL | Risk Model Anomaly | Individual Corrosion | 24.99097 | 1.979285 | 23.58887 | 20.1143 | 00:18 | EXT |  |  | False | False | GW.ILI.79 | 790 |  |  | Cluster Class |  |  | Unknown | Unknown | 1.951 | 290 | 414 | 15 | 7.92 | 7.92 | 0.1 | N | 15 | 12 | [6 empty] | 175 | 508 | 64 | Coal Tar | Coal Tar | 1954 | 64 | 2018 | 15201 | 6t*6t / 15201 | 0 |  |  |  |  | None (with comments) | Missing seam weld angle, SW interactions not checked. | 1605.68 | 1.224301 | 9.175317 | [7 empty] | 500.3997 | 1 | 0.00220602 | 0 | 0.00220602 | 0 | 0.00220602 | 0 | Pitting | (Class: Pitting, SD = 19.321%, SL = 9.967 mm)
111.LAK.20-10 - Pipetel - 11/18 - MFL/Geometry/Video | 609 | 735.334 | 734.4853 | MFL | Anomaly | Metal loss | 15 | 1.19 | 17.8 | 15.2 | 00:18 | EXT |  |  | False | False | GW.ILI.79 | 790 |  | 51 | Pitting |  |  | Unknown | Unknown | 1.951 | 290 | 414 | 15 | 7.92 | 7.92 | 0.1 | N | 15 | 12 | 20 | 10 | 10 |  |  |  | 175 | 508 | 64 | Coal Tar | Coal Tar | 1954 | 64 | 2018 |  |  | 0 |  |  |  |  | None (with comments) | Missing seam weld angle, SW interactions not checked. | 1617.689 | 1.233457 | 9.243936 | 1619.063 | 1.234506 | 9.251786 | 1437.852 |  | 1618.17 | 1616.523 | [21 empty] | 0.234 | 0.019 | 0.139 | 0.118 | 0.258 | 0.021 | 0.106 | 0.127
111.LAK.20-10 - Pipetel - 11/18 - MFL/Geometry/Video |  |  | 734.5302 | MFL | Risk Model Anomaly | Individual Corrosion | 24.99097 | 1.979285 | 23.58887 | 23.58887 | 11:38 | EXT |  |  | False | False | GW.ILI.79 | 790 |  |  | Cluster Class |  |  | Unknown | Unknown | 1.996 | 290 | 414 | 15 | 7.92 | 7.92 | 0.1 | N | 15 | 12 | [6 empty] | 175 | 508 | 64 | Coal Tar | Coal Tar | 1954 | 64 | 2018 | 15201 | 6t*6t / 15201 | 0 |  |  |  |  | None (with comments) | Missing seam weld angle, SW interactions not checked. | 1605.68 | 1.224301 | 9.175317 | [7 empty] | 500.3997 | 1 | 0.00220602 | 0 | 0.00220602 | 0 | 0.00220602 | 0 | Pitting | (Class: Pitting, SD = 19.321%, SL = 9.967 mm)
111.LAK.20-10 - Pipetel - 11/18 - MFL/Geometry/Video | 611 | 735.379 | 734.5302 | MFL | Anomaly | Metal loss | 15 | 1.19 | 17.8 | 17.8 | 11:38 | EXT |  |  | False | False | GW.ILI.79 | 790 |  | 51 | Pitting |  |  | Unknown | Unknown | 1.996 | 290 | 414 | 15 | 7.92 | 7.92 | 0.1 | N | 15 | 12 | 20 | 10 | 10 |  |  |  | 175 | 508 | 64 | Coal Tar | Coal Tar | 1954 | 64 | 2018 |  |  | 0 |  |  |  |  | None (with comments) | Missing seam weld angle, SW interactions not checked. | 1617.689 | 1.233457 | 9.243936 | 1619.063 | 1.234506 | 9.251786 | 1437.852 |  | 1618.17 | 1616.523 | [21 empty] | 0.234 | 0.019 | 0.139 | 0.139 | 0.258 | 0.021 | 0.106 | 0.127
111.LAK.20-10 - Pipetel - 11/18 - MFL/Geometry/Video |  |  | 734.5572 | MFL | Risk Model Anomaly | Individual Corrosion | 31.62017 | 2.504318 | 16.82301 | 20.1143 | 00:30 | EXT |  |  | False | False | GW.ILI.79 | 790 |  |  | Cluster Class |  |  | Unknown | Unknown | 2.023 | 290 | 414 | 15 | 7.92 | 7.92 | 0.1 | N | 15 | 12 | [6 empty] | 175 | 508 | 64 | Coal Tar | Coal Tar | 1954 | 64 | 2018 | 15201 | 6t*6t / 15201 | 0 |  |  |  |  | None (with comments) | Missing seam weld angle, SW interactions not checked. | 1610.675 | 1.228109 | 9.203859 | [7 empty] | 500.3997 | 1 | 0.006140003 | 0 | 0.006140003 | 0 | 0.006140003 | 0 | Pitting | (Class: Pitting, SD = 19.321%, SL = 9.967 mm)
111.LAK.20-10 - Pipetel - 11/18 - MFL/Geometry/Video | 612 | 735.406 | 734.5572 | MFL | Anomaly | Metal loss | 19 | 1.5 | 12.7 | 15.2 | 00:31 | EXT |  |  | False | False | GW.ILI.79 | 790 |  | 51 | Pitting |  |  | Unknown | Unknown | 2.023 | 290 | 414 | 15 | 7.92 | 7.92 | 0.1 | N | 15 | 12 | 20 | 10 | 10 |  |  |  | 175 | 508 | 64 | Coal Tar | Coal Tar | 1954 | 64 | 2018 |  |  | 0 |  |  |  |  | None (with comments) | Missing seam weld angle, SW interactions not checked. | 1619.469 | 1.234815 | 9.254111 | 1620.404 | 1.235529 | 9.259453 | 1439.39 |  | 1619.812 | 1618.633 | [21 empty] | 0.297 | 0.024 | 0.099 | 0.118 | 0.258 | 0.021 | 0.106 | 0.127
111.LAK.20-10 - Pipetel - 11/18 - MFL/Geometry/Video | 613 | 735.936 | 735.0866 | MFL | Anomaly | Metal loss | 30 | 2.39 | 27.9 | 15.2 | 11:15 | EXT |  |  | False | False | GW.ILI.79 | 790 |  | 52 | Pitting |  |  | Unknown | Unknown | 2.553 | 290 | 414 | 15 | 7.92 | 7.92 | 0.1 | N | 15 | 12 | 20 | 10 | 10 |  |  |  | 175 | 508 | 64 | Coal Tar | Coal Tar | 1954 | 64 | 2018 |  |  | 0 |  |  |  |  | None (with comments) | Missing seam weld angle, SW interactions not checked. | 1592.988 | 1.214624 | 9.102791 | 1599.009 | 1.219216 | 9.137196 | 1418.046 |  | 1595.745 | 1585.31 | [21 empty] | 0.469 | 0.037 | 0.217 | 0.118 | 0.258 | 0.021 | 0.106 | 0.127
111.LAK.20-10 - Pipetel - 11/18 - MFL/Geometry/Video | 614 | 735.944 | 735.0946 | MFL | Anomaly | Metal loss | 15 | 1.19 | 35.6 | 38.1 | 10:44 | EXT |  |  | False | False | GW.ILI.79 | 790 |  | 52 | General |  |  | Unknown | Unknown | 2.561 | 290 | 414 | 15 | 7.92 | 7.92 | 0.1 | N | 15 | 12 | 20 | 10 | 15 |  |  |  | 175 | 508 | 64 | Coal Tar | Coal Tar | 1954 | 64 | 2018 |  |  | 0 |  |  |  |  | None (with comments) | Missing seam weld angle, SW interactions not checked. | 1603.146 | 1.222369 | 9.160835 | 1607.279 | 1.225522 | 9.184452 | 1425.82 |  | 1603.838 | 1597.897 | [21 empty] | 0.234 | 0.019 | 0.277 | 0.297 | 0.258 | 0.021 | 0.106 | 0.127
111.LAK.20-10 - Pipetel - 11/18 - MFL/Geometry/Video |  |  | 735.0975 | MFL | Risk Model Anomaly | Corrosion Cluster | 54.55946 | 4.32111 | 58.68586 | 168.1451 | 10:41 | EXT |  |  | False | False | GW.ILI.79 | 790 |  |  | Cluster Class |  |  | Unknown | Unknown | 2.553 | 290 | 414 | 15 | 7.92 | 7.92 | 0.1 | N | 15 | 12 | [6 empty] | 175 | 508 | 64 | Coal Tar | Coal Tar | 1954 | 64 | 2018 | 15201 | 6t*6t / 15201 | 0 |  |  |  |  | Possible Phase 4 | Missing seam weld angle, SW interactions not checked. Feature >50% depth; possible phase 4 | 1391.353 | 1.060881 | 7.95059 | [7 empty] | 500.3997 | 1 | 0.0939653 | 0 | 0.0939653 | 0 | 0.0939653 | 0 | General | (Class: General, SD = 19.321%, SL = 9.967 mm)
111.LAK.20-10 - Pipetel - 11/18 - MFL/Geometry/Video | 616 | 735.951 | 735.1016 | MFL | Anomaly | Metal loss | 33 | 2.62 | 38.1 | 17.8 | 10:09 | EXT |  |  | False | False | GW.ILI.79 | 790 |  | 52 | Axial Grooving |  |  | Unknown | Unknown | 2.568 | 290 | 414 | 15 | 7.92 | 7.92 | 0.1 | N | 15 | 12 | 20 | 15 | 10 |  |  |  | 175 | 508 | 64 | Coal Tar | Coal Tar | 1954 | 64 | 2018 |  |  | 0 |  |  |  |  | None (with comments) | Missing seam weld angle, SW interactions not checked. | 1564.26 | 1.192718 | 8.938626 | 1573.941 | 1.200102 | 8.993947 | 1395.778 |  | 1568.184 | 1547.446 | [21 empty] | 0.516 | 0.041 | 0.297 | 0.139 | 0.258 | 0.021 | 0.106 | 0.127
111.LAK.20-10 - Pipetel - 11/18 - MFL/Geometry/Video | 617 | 747.05 | 746.1878 | MFL | Girth Weld | Not identifiable seam | [5 empty] | N/A |  |  | False | False | GW.ILI.80 | 800 |  |  |  | 13.2 |  | Unknown | Unknown | 0 | 290 | 414 | 15 | 7.92 | 7.92 | 0.1 | N | [8 empty] | 175 | 508 | 64 | Coal Tar | Coal Tar | 1954 | 64 | 2018 |  |  | 0
111.LAK.20-10 - Pipetel - 11/18 - MFL/Geometry/Video | 618 | 760.25 | 759.3725 | MFL | Girth Weld | Not identifiable seam | [5 empty] | N/A |  |  | False | False | GW.ILI.81 | 810 |  |  |  | 12.22 |  | Unknown | Unknown | 0 | 290 | 414 | 15 | 7.92 | 7.92 | 0.1 | N | [8 empty] | 175 | 508 | 64 | Coal Tar | Coal Tar | 1954 | 64 | 2018 |  |  | 0
111.LAK.20-10 - Pipetel - 11/18 - MFL/Geometry/Video | 619 | 766.662 | 765.7771 | MFL | Anomaly | Metal loss | 15 | 1.19 | 10.2 | 20.3 | 00:47 | EXT |  |  | False | False | GW.ILI.81 | 810 |  | 53 | Pitting |  |  | Unknown | Unknown | 6.412 | 290 | 414 | 15 | 7.92 | 7.92 | 0.1 | N | 15 | 12 | 20 | 10 | 10 |  |  |  | 175 | 508 | 64 | Coal Tar | Coal Tar | 1954 | 64 | 2018 |  |  | 0 |  |  |  |  | None (with comments) | Missing seam weld angle, SW interactions not checked. | 1621.42 | 1.236302 | 9.265259 | 1621.897 | 1.236668 | 9.267985 | 1441.028 |  | 1621.583 | 1621.026 | [21 empty] | 0.234 | 0.019 | 0.079 | 0.158 | 0.258 | 0.021 | 0.106 | 0.127
111.LAK.20-10 - Pipetel - 11/18 - MFL/Geometry/Video |  |  | 765.7791 | MFL | Risk Model Anomaly | Corrosion Cluster | 26.51681 | 2.100132 | 20.1143 | 83.00596 | 00:33 | EXT |  |  | False | False | GW.ILI.81 | 810 |  |  | Cluster Class |  |  | Unknown | Unknown | 6.412 | 290 | 414 | 15 | 7.92 | 7.92 | 0.1 | N | 15 | 12 | [6 empty] | 175 | 508 | 64 | Coal Tar | Coal Tar | 1954 | 64 | 2018 | 15201 | 6t*6t / 15201 | 0 |  |  |  |  | None (with comments) | Missing seam weld angle, SW interactions not checked. | 1609.218 | 1.226998 | 9.195529 | [7 empty] | 500.3997 | 1 | 0.002819007 | 0 | 0.002819007 | 0 | 0.002819007 | 0 | Circumferential Grooving | (Class: Circumferential Grooving, SD = 19.321%, SL = 9.967 mm)
111.LAK.20-10 - Pipetel - 11/18 - MFL/Geometry/Video | 620 | 766.664 | 765.7791 | MFL | Anomaly | Metal loss | 16 | 1.27 | 15.2 | 38.1 | 00:27 | EXT |  |  | False | False | GW.ILI.81 | 810 |  | 53 | Circumferential Grooving |  |  | Unknown | Unknown | 6.414 | 290 | 414 | 15 | 7.92 | 7.92 | 0.1 | N | 15 | 12 | 20 | 10 | 10 |  |  |  | 175 | 508 | 64 | Coal Tar | Coal Tar | 1954 | 64 | 2018 |  |  | 0 |  |  |  |  | None (with comments) | Missing seam weld angle, SW interactions not checked. | 1618.85 | 1.234343 | 9.250572 | 1619.946 | 1.23518 | 9.256837 | 1438.843 |  | 1619.237 | 1617.914 | [21 empty] | 0.25 | 0.02 | 0.118 | 0.297 | 0.258 | 0.021 | 0.106 | 0.127
111.LAK.20-10 - Pipetel - 11/18 - MFL/Geometry/Video | 622 | 772.47 | 771.5784 | MFL | Girth Weld | Not identifiable seam | [5 empty] | N/A |  |  | False | False | GW.ILI.82 | 820 |  |  |  | 12.41 |  | Unknown | Unknown | 0 | 290 | 414 | 15 | 7.92 | 7.92 | 0.1 | N | [8 empty] | 175 | 508 | 64 | Coal Tar | Coal Tar | 1954 | 64 | 2018 |  |  | 0
111.LAK.20-10 - Pipetel - 11/18 - MFL/Geometry/Video | 623 | 773.682 | 772.789 | MFL | Anomaly | Pipe mill anomaly |  |  | 33 | 27.9 | 09:35 | NA | Manufacturing related |  | False | False | GW.ILI.82 | 820 |  |  | Pitting |  |  | Unknown | Unknown | 1.212 | 290 | 414 | 15 | 7.92 | 7.92 | 0.1 | N |  |  |  | 10 | 10 |  |  |  | 175 | 508 | 64 | Coal Tar | Coal Tar | 1954 | 64 | 2018 |  |  | 0 |  |  |  |  | Not Assigned | Missing Input(s): ML |  |  |  | 1623.319 | 1.237752 | 9.276109 |  |  | 1623.319 | 1623.319
111.LAK.20-10 - Pipetel - 11/18 - MFL/Geometry/Video | 624 | 784.88 | 783.9741 | MFL | Girth Weld | Not identifiable seam | [5 empty] | N/A |  |  | False | False | GW.ILI.83 | 830 |  |  |  | 13.568 |  | Unknown | Unknown | 0 | 290 | 414 | 15 | 7.92 | 7.92 | 0.1 | N | [8 empty] | 175 | 508 | 64 | Coal Tar | Coal Tar | 1954 | 64 | 2018 |  |  | 0
111.LAK.20-10 - Pipetel - 11/18 - MFL/Geometry/Video | 625 | 796.173 | 795.2541 | MFL | Anomaly | Metal loss | 15 | 1.19 | 15.2 | 15.2 | 10:11 | EXT |  |  | False | False | GW.ILI.83 | 830 |  |  | Pitting |  |  | Unknown | Unknown | 11.293 | 290 | 414 | 15 | 7.92 | 7.92 | 0.1 | N | 15 | 12 | 20 | 10 | 10 |  |  |  | 175 | 508 | 64 | Coal Tar | Coal Tar | 1954 | 64 | 2018 |  |  | 0 |  |  |  |  | None (with comments) | Missing seam weld angle, SW interactions not checked. | 1619.169 | 1.234586 | 9.252397 | 1620.194 | 1.235369 | 9.258251 | 1439.108 |  | 1619.526 | 1618.31 | [21 empty] | 0.234 | 0.019 | 0.118 | 0.118 | 0.258 | 0.021 | 0.106 | 0.127
111.LAK.20-10 - Pipetel - 11/18 - MFL/Geometry/Video |  |  | 795.2541 | MFL | Risk Model Anomaly | Individual Corrosion | 24.99097 | 1.979285 | 20.1143 | 20.1143 | 10:10 | EXT |  |  | False | False | GW.ILI.83 | 830 |  |  | Cluster Class |  |  | Unknown | Unknown | 11.293 | 290 | 414 | 15 | 7.92 | 7.92 | 0.1 | N | 15 | 12 | [6 empty] | 175 | 508 | 64 | Coal Tar | Coal Tar | 1954 | 64 | 2018 | 15201 | 6t*6t / 15201 | 0 |  |  |  |  | None (with comments) | Missing seam weld angle, SW interactions not checked. | 1610.24 | 1.227777 | 9.201369 | [7 empty] | 500.3997 | 1 | 0.00220602 | 0 | 0.00220602 | 0 | 0.00220602 | 0 | Pitting | (Class: Pitting, SD = 19.321%, SL = 9.967 mm)
111.LAK.20-10 - Pipetel - 11/18 - MFL/Geometry/Video | 626 | 798.246 | 797.3247 | MFL | Anomaly | Metal loss | 15 | 1.19 | 12.7 | 15.2 | 10:29 | EXT |  |  | False | False | GW.ILI.83 | 840 |  |  | Pitting |  |  | Unknown | Unknown | 13.366 | 290 | 414 | 15 | 7.92 | 7.92 | 0.1 | N | 15 | 12 | 20 | 10 | 10 |  |  |  | 175 | 508 | 64 | Coal Tar | Coal Tar | 1954 | 64 | 2018 |  |  | 0 |  |  |  |  | None (with comments) | Missing seam weld angle, SW interactions not checked. | 1620.397 | 1.235522 | 9.25941 | 1621.125 | 1.236079 | 9.263573 | 1440.153 |  | 1620.648 | 1619.791 | [21 empty] | 0.234 | 0.019 | 0.099 | 0.118 | 0.258 | 0.021 | 0.106 | 0.127
111.LAK.20-10 - Pipetel - 11/18 - MFL/Geometry/Video |  |  | 797.3247 | MFL | Risk Model Anomaly | Individual Corrosion | 24.99097 | 1.979285 | 16.82301 | 20.1143 | 10:28 | EXT |  |  | False | False | GW.ILI.83 | 840 |  |  | Cluster Class |  |  | Unknown | Unknown | 13.366 | 290 | 414 | 15 | 7.92 | 7.92 | 0.1 | N | 15 | 12 | [6 empty] | 175 | 508 | 64 | Coal Tar | Coal Tar | 1954 | 64 | 2018 | 15201 | 6t*6t / 15201 | 0 |  |  |  |  | None (with comments) | Missing seam weld angle, SW interactions not checked. | 1614.022 | 1.230661 | 9.222982 | [7 empty] | 500.3997 | 1 | 0.00220602 | 0 | 0.00220602 | 0 | 0.00220602 | 0 | Pitting | (Class: Pitting, SD = 19.321%, SL = 9.967 mm)
111.LAK.20-10 - Pipetel - 11/18 - MFL/Geometry/Video | 627 | 798.448 | 797.5264 | MFL | Girth Weld | Not identifiable seam | [5 empty] | N/A |  |  | False | False | GW.ILI.84 | 840 |  |  |  | 12.34 |  | Unknown | Unknown | 0 | 290 | 414 | 15 | 7.92 | 7.92 | 0.1 | N | [8 empty] | 175 | 508 | 64 | Coal Tar | Coal Tar | 1954 | 64 | 2018 |  |  | 0
111.LAK.20-10 - Pipetel - 11/18 - MFL/Geometry/Video | 628 | 804.929 | 804 | MFL | Anomaly | Metal loss | 15 | 1.19 | 12.7 | 12.7 | 00:35 | EXT |  |  | False | False | GW.ILI.84 | 840 |  |  | Pitting |  |  | Unknown | Unknown | 6.481 | 290 | 414 | 15 | 7.92 | 7.92 | 0.1 | N | 15 | 12 | 20 | 10 | 10 |  |  |  | 175 | 508 | 64 | Coal Tar | Coal Tar | 1954 | 64 | 2018 |  |  | 0 |  |  |  |  | None (with comments) | Missing seam weld angle, SW interactions not checked. | 1620.397 | 1.235522 | 9.25941 | 1621.125 | 1.236079 | 9.263573 | 1440.153 |  | 1620.648 | 1619.791 | [21 empty] | 0.234 | 0.019 | 0.099 | 0.099 | 0.258 | 0.021 | 0.106 | 0.127
111.LAK.20-10 - Pipetel - 11/18 - MFL/Geometry/Video |  |  | 804 | MFL | Risk Model Anomaly | Individual Corrosion | 24.99097 | 1.979285 | 16.82301 | 16.82301 | 00:34 | EXT |  |  | False | False | GW.ILI.84 | 840 |  |  | Cluster Class |  |  | Unknown | Unknown | 6.481 | 290 | 414 | 15 | 7.92 | 7.92 | 0.1 | N | 15 | 12 | [6 empty] | 175 | 508 | 64 | Coal Tar | Coal Tar | 1954 | 64 | 2018 | 15201 | 6t*6t / 15201 | 0 |  |  |  |  | None (with comments) | Missing seam weld angle, SW interactions not checked. | 1614.022 | 1.230661 | 9.222982 | [7 empty] | 500.3997 | 1 | 0.00220602 | 0 | 0.00220602 | 0 | 0.00220602 | 0 | Pitting | (Class: Pitting, SD = 19.321%, SL = 9.967 mm)
111.LAK.20-10 - Pipetel - 11/18 - MFL/Geometry/Video | 629 | 810.683 | 809.7473 | MFL | Anomaly | Metal loss | 34 | 2.69 | 12.7 | 12.7 | 06:37 | EXT |  |  | False | False | GW.ILI.84 | 850 |  |  | Pitting |  |  | Unknown | Unknown | 12.235 | 290 | 414 | 15 | 7.92 | 7.92 | 0.1 | N | 15 | 12 | 20 | 10 | 10 |  |  |  | 175 | 508 | 64 | Coal Tar | Coal Tar | 1954 | 64 | 2018 |  |  | 0 |  |  |  |  | None (with comments) | Missing seam weld angle, SW interactions not checked. | 1615.216 | 1.231572 | 9.229805 | 1616.931 | 1.232881 | 9.239608 | 1436.067 |  | 1616.052 | 1613.063 | [21 empty] | 0.531 | 0.042 | 0.099 | 0.099 | 0.258 | 0.021 | 0.106 | 0.127
111.LAK.20-10 - Pipetel - 11/18 - MFL/Geometry/Video |  |  | 809.7473 | MFL | Risk Model Anomaly | Individual Corrosion | 56.0853 | 4.441956 | 16.82301 | 16.82301 | 06:36 | EXT |  |  | False | False | GW.ILI.84 | 850 |  |  | Cluster Class |  |  | Unknown | Unknown | 12.235 | 290 | 414 | 15 | 7.92 | 7.92 | 0.1 | N | 15 | 12 | [6 empty] | 175 | 508 | 64 | Coal Tar | Coal Tar | 1954 | 64 | 2018 | 15201 | 6t*6t / 15201 | 0 |  |  |  |  | Possible Phase 4 | Missing seam weld angle, SW interactions not checked. Feature >50% depth; possible phase 4 | 1592.336 | 1.214126 | 9.099065 | [7 empty] | 500.3997 | 1 | 0.1079039 | 0 | 0.1079039 | 0 | 0.1079039 | 0 | Pitting | (Class: Pitting, SD = 19.321%, SL = 9.967 mm)
111.LAK.20-10 - Pipetel - 11/18 - MFL/Geometry/Video | 630 | 810.788 | 809.8522 | MFL | Girth Weld | Not identifiable seam | [5 empty] | N/A |  |  | False | False | GW.ILI.85 | 850 |  |  |  | 13.378 |  | Unknown | Unknown | 0 | 290 | 414 | 15 | 7.92 | 7.92 | 0.1 | N | [8 empty] | 175 | 508 | 64 | Coal Tar | Coal Tar | 1954 | 64 | 2018 |  |  | 0
111.LAK.20-10 - Pipetel - 11/18 - MFL/Geometry/Video | 631 | 810.964 | 810.028 | MFL | Anomaly | Metal loss | 15 | 1.19 | 12.7 | 12.7 | 08:33 | EXT |  |  | False | False | GW.ILI.85 | 850 |  |  | Pitting |  |  | Unknown | Unknown | 0.176 | 290 | 414 | 15 | 7.92 | 7.92 | 0.1 | N | 15 | 12 | 20 | 10 | 10 |  |  |  | 175 | 508 | 64 | Coal Tar | Coal Tar | 1954 | 64 | 2018 |  |  | 0 |  |  |  |  | None (with comments) | Missing seam weld angle, SW interactions not checked. | 1620.397 | 1.235522 | 9.25941 | 1621.125 | 1.236079 | 9.263573 | 1440.153 |  | 1620.648 | 1619.791 | [21 empty] | 0.234 | 0.019 | 0.099 | 0.099 | 0.258 | 0.021 | 0.106 | 0.127
111.LAK.20-10 - Pipetel - 11/18 - MFL/Geometry/Video |  |  | 810.028 | MFL | Risk Model Anomaly | Individual Corrosion | 24.99097 | 1.979285 | 16.82301 | 16.82301 | 08:32 | EXT |  |  | False | False | GW.ILI.85 | 850 |  |  | Cluster Class |  |  | Unknown | Unknown | 0.176 | 290 | 414 | 15 | 7.92 | 7.92 | 0.1 | N | 15 | 12 | [6 empty] | 175 | 508 | 64 | Coal Tar | Coal Tar | 1954 | 64 | 2018 | 15201 | 6t*6t / 15201 | 0 |  |  |  |  | None (with comments) | Missing seam weld angle, SW interactions not checked. | 1614.022 | 1.230661 | 9.222982 | [7 empty] | 500.3997 | 1 | 0.00220602 | 0 | 0.00220602 | 0 | 0.00220602 | 0 | Pitting | (Class: Pitting, SD = 19.321%, SL = 9.967 mm)
111.LAK.20-10 - Pipetel - 11/18 - MFL/Geometry/Video | 632 | 813.394 | 812.4552 | MFL | Anomaly | Metal loss | 15 | 1.19 | 17.8 | 25.4 | 04:47 | EXT |  |  | False | False | GW.ILI.85 | 850 |  |  | Pitting |  |  | Unknown | Unknown | 2.606 | 290 | 414 | 15 | 7.92 | 7.92 | 0.1 | N | 15 | 12 | 20 | 10 | 10 |  |  |  | 175 | 508 | 64 | Coal Tar | Coal Tar | 1954 | 64 | 2018 |  |  | 0 |  |  |  |  | None (with comments) | Missing seam weld angle, SW interactions not checked. | 1617.689 | 1.233457 | 9.243936 | 1619.063 | 1.234506 | 9.251786 | 1437.852 |  | 1618.17 | 1616.523 | [21 empty] | 0.234 | 0.019 | 0.139 | 0.198 | 0.258 | 0.021 | 0.106 | 0.127
111.LAK.20-10 - Pipetel - 11/18 - MFL/Geometry/Video |  |  | 812.4552 | MFL | Risk Model Anomaly | Individual Corrosion | 24.99097 | 1.979285 | 23.58887 | 33.64602 | 04:46 | EXT |  |  | False | False | GW.ILI.85 | 850 |  |  | Cluster Class |  |  | Unknown | Unknown | 2.606 | 290 | 414 | 15 | 7.92 | 7.92 | 0.1 | N | 15 | 12 | [6 empty] | 175 | 508 | 64 | Coal Tar | Coal Tar | 1954 | 64 | 2018 | 15201 | 6t*6t / 15201 | 0 |  |  |  |  | None (with comments) | Missing seam weld angle, SW interactions not checked. | 1605.68 | 1.224301 | 9.175317 | [7 empty] | 500.3997 | 1 | 0.00220602 | 0 | 0.00220602 | 0 | 0.00220602 | 0 | Pitting | (Class: Pitting, SD = 19.321%, SL = 9.967 mm)
111.LAK.20-10 - Pipetel - 11/18 - MFL/Geometry/Video | 633 | 814.687 | 813.7467 | MFL | Anomaly | Metal loss | 15 | 1.19 | 12.7 | 12.7 | 07:09 | EXT |  |  | False | False | GW.ILI.85 | 850 |  |  | Pitting |  |  | Unknown | Unknown | 3.899 | 290 | 414 | 15 | 7.92 | 7.92 | 0.1 | N | 15 | 12 | 20 | 10 | 10 |  |  |  | 175 | 508 | 64 | Coal Tar | Coal Tar | 1954 | 64 | 2018 |  |  | 0 |  |  |  |  | None (with comments) | Missing seam weld angle, SW interactions not checked. | 1620.397 | 1.235522 | 9.25941 | 1621.125 | 1.236079 | 9.263573 | 1440.153 |  | 1620.648 | 1619.791 | [21 empty] | 0.234 | 0.019 | 0.099 | 0.099 | 0.258 | 0.021 | 0.106 | 0.127
111.LAK.20-10 - Pipetel - 11/18 - MFL/Geometry/Video |  |  | 813.7467 | MFL | Risk Model Anomaly | Individual Corrosion | 24.99097 | 1.979285 | 16.82301 | 16.82301 | 07:08 | EXT |  |  | False | False | GW.ILI.85 | 850 |  |  | Cluster Class |  |  | Unknown | Unknown | 3.899 | 290 | 414 | 15 | 7.92 | 7.92 | 0.1 | N | 15 | 12 | [6 empty] | 175 | 508 | 64 | Coal Tar | Coal Tar | 1954 | 64 | 2018 | 15201 | 6t*6t / 15201 | 0 |  |  |  |  | None (with comments) | Missing seam weld angle, SW interactions not checked. | 1614.022 | 1.230661 | 9.222982 | [7 empty] | 500.3997 | 1 | 0.00220602 | 0 | 0.00220602 | 0 | 0.00220602 | 0 | Pitting | (Class: Pitting, SD = 19.321%, SL = 9.967 mm)
111.LAK.20-10 - Pipetel - 11/18 - MFL/Geometry/Video | 634 | 824.166 | 823.2148 | MFL | Girth Weld | Not identifiable seam | [5 empty] | N/A |  |  | False | False | GW.ILI.86 | 860 |  |  |  | 13.592 |  | Unknown | Unknown | 0 | 290 | 414 | 15 | 7.92 | 7.92 | 0.1 | N | [8 empty] | 175 | 508 | 64 | Coal Tar | Coal Tar | 1954 | 64 | 2018 |  |  | 0
111.LAK.20-10 - Pipetel - 11/18 - MFL/Geometry/Video | 635 | 826.811 | 825.8567 | MFL | Anomaly | Metal loss | 15 | 1.19 | 10.2 | 7.6 | 08:07 | EXT |  |  | False | False | GW.ILI.86 | 860 |  |  | Axial Slotting |  |  | Unknown | Unknown | 2.645 | 290 | 414 | 15 | 7.92 | 7.92 | 0.1 | N | 15 | 12 | 20 | 20 | 10 |  |  |  | 175 | 508 | 64 | Coal Tar | Coal Tar | 1954 | 64 | 2018 |  |  | 0 |  |  |  |  | None (with comments) | Missing seam weld angle, SW interactions not checked. | 1621.42 | 1.236302 | 9.265259 | 1621.897 | 1.236668 | 9.267985 | 1441.028 |  | 1621.583 | 1621.026 | [21 empty] | 0.234 | 0.019 | 0.079 | 0.059 | 0.258 | 0.021 | 0.106 | 0.127
111.LAK.20-10 - Pipetel - 11/18 - MFL/Geometry/Video |  |  | 825.8875 | MFL | Risk Model Anomaly | Corrosion Cluster | 24.99097 | 1.979285 | 75.08729 | 26.73949 | 08:10 | EXT |  |  | False | False | GW.ILI.86 | 860 |  |  | Cluster Class |  |  | Unknown | Unknown | 2.645 | 290 | 414 | 15 | 7.92 | 7.92 | 0.1 | N | 15 | 12 | [6 empty] | 175 | 508 | 64 | Coal Tar | Coal Tar | 1954 | 64 | 2018 | 15201 | 6t*6t / 15201 | 0 |  |  |  |  | None (with comments) | Missing seam weld angle, SW interactions not checked. | 1513.41 | 1.153947 | 8.648058 | [7 empty] | 500.3997 | 1 | 0.00220602 | 0 | 0.00220602 | 0 | 0.00220602 | 0 | Axial Grooving | (Class: Axial Grooving, SD = 19.321%, SL = 9.967 mm)
111.LAK.20-10 - Pipetel - 11/18 - MFL/Geometry/Video | 636 | 826.871 | 825.9166 | MFL | Anomaly | Metal loss | 15 | 1.19 | 12.7 | 12.7 | 08:13 | EXT |  |  | False | False | GW.ILI.86 | 860 |  |  | Pitting |  |  | Unknown | Unknown | 2.705 | 290 | 414 | 15 | 7.92 | 7.92 | 0.1 | N | 15 | 12 | 20 | 10 | 10 |  |  |  | 175 | 508 | 64 | Coal Tar | Coal Tar | 1954 | 64 | 2018 |  |  | 0 |  |  |  |  | None (with comments) | Missing seam weld angle, SW interactions not checked. | 1620.397 | 1.235522 | 9.25941 | 1621.125 | 1.236079 | 9.263573 | 1440.153 |  | 1620.648 | 1619.791 | [21 empty] | 0.234 | 0.019 | 0.099 | 0.099 | 0.258 | 0.021 | 0.106 | 0.127
111.LAK.20-10 - Pipetel - 11/18 - MFL/Geometry/Video | 637 | 826.954 | 825.9995 | MFL | Anomaly | Metal loss | 15 | 1.19 | 15.2 | 12.7 | 01:19 | EXT |  |  | False | False | GW.ILI.86 | 860 |  |  | Pitting |  |  | Unknown | Unknown | 2.788 | 290 | 414 | 15 | 7.92 | 7.92 | 0.1 | N | 15 | 12 | 20 | 10 | 10 |  |  |  | 175 | 508 | 64 | Coal Tar | Coal Tar | 1954 | 64 | 2018 |  |  | 0 |  |  |  |  | None (with comments) | Missing seam weld angle, SW interactions not checked. | 1619.169 | 1.234586 | 9.252397 | 1620.194 | 1.235369 | 9.258251 | 1439.108 |  | 1619.526 | 1618.31 | [21 empty] | 0.234 | 0.019 | 0.118 | 0.099 | 0.258 | 0.021 | 0.106 | 0.127
111.LAK.20-10 - Pipetel - 11/18 - MFL/Geometry/Video |  |  | 825.9995 | MFL | Risk Model Anomaly | Individual Corrosion | 24.99097 | 1.979285 | 20.1143 | 16.82301 | 01:18 | EXT |  |  | False | False | GW.ILI.86 | 860 |  |  | Cluster Class |  |  | Unknown | Unknown | 2.788 | 290 | 414 | 15 | 7.92 | 7.92 | 0.1 | N | 15 | 12 | [6 empty] | 175 | 508 | 64 | Coal Tar | Coal Tar | 1954 | 64 | 2018 | 15201 | 6t*6t / 15201 | 0 |  |  |  |  | None (with comments) | Missing seam weld angle, SW interactions not checked. | 1610.24 | 1.227777 | 9.201369 | [7 empty] | 500.3997 | 1 | 0.00220602 | 0 | 0.00220602 | 0 | 0.00220602 | 0 | Pitting | (Class: Pitting, SD = 19.321%, SL = 9.967 mm)
111.LAK.20-10 - Pipetel - 11/18 - MFL/Geometry/Video | 638 | 827.016 | 826.0615 | MFL | Anomaly | Metal loss | 15 | 1.19 | 10.2 | 25.4 | 08:22 | EXT |  |  | False | False | GW.ILI.86 | 860 |  |  | Circumferential Grooving |  |  | Unknown | Unknown | 2.85 | 290 | 414 | 15 | 7.92 | 7.92 | 0.1 | N | 15 | 12 | 20 | 10 | 10 |  |  |  | 175 | 508 | 64 | Coal Tar | Coal Tar | 1954 | 64 | 2018 |  |  | 0 |  |  |  |  | None (with comments) | Missing seam weld angle, SW interactions not checked. | 1621.42 | 1.236302 | 9.265259 | 1621.897 | 1.236668 | 9.267985 | 1441.028 |  | 1621.583 | 1621.026 | [21 empty] | 0.234 | 0.019 | 0.079 | 0.198 | 0.258 | 0.021 | 0.106 | 0.127
111.LAK.20-10 - Pipetel - 11/18 - MFL/Geometry/Video |  |  | 826.0615 | MFL | Risk Model Anomaly | Individual Corrosion | 24.99097 | 1.979285 | 13.49008 | 33.64602 | 08:22 | EXT |  |  | False | False | GW.ILI.86 | 860 |  |  | Cluster Class |  |  | Unknown | Unknown | 2.85 | 290 | 414 | 15 | 7.92 | 7.92 | 0.1 | N | 15 | 12 | [6 empty] | 175 | 508 | 64 | Coal Tar | Coal Tar | 1954 | 64 | 2018 | 15201 | 6t*6t / 15201 | 0 |  |  |  |  | None (with comments) | Missing seam weld angle, SW interactions not checked. | 1617.259 | 1.23313 | 9.241481 | [7 empty] | 500.3997 | 1 | 0.00220602 | 0 | 0.00220602 | 0 | 0.00220602 | 0 | Circumferential Grooving | (Class: Circumferential Grooving, SD = 19.321%, SL = 9.967 mm)
111.LAK.20-10 - Pipetel - 11/18 - MFL/Geometry/Video | 639 | 830.73 | 829.7712 | MFL | Additional metal/material | Touching Metal Object |  |  | 38.1 | 53.3 | 11:53 | NA | Attachment with HAZ |  | False | False | GW.ILI.86 | 860 | [5 empty] | Unknown | Unknown | 6.564 | 290 | 414 | 15 | 7.92 | 7.92 | 0.1 | N | [8 empty] | 175 | 508 | 64 | Coal Tar | Coal Tar | 1954 | 64 | 2018 |  |  | 0
111.LAK.20-10 - Pipetel - 11/18 - MFL/Geometry/Video | 640 | 837.758 | 836.7911 | MFL | Girth Weld | Not identifiable seam | [5 empty] | N/A |  |  | False | False | GW.ILI.87 | 870 |  |  |  | 13.606 |  | Unknown | Unknown | 0 | 290 | 414 | 15 | 7.92 | 7.92 | 0.1 | N | [8 empty] | 175 | 508 | 64 | Coal Tar | Coal Tar | 1954 | 64 | 2018 |  |  | 0
111.LAK.20-10 - Pipetel - 11/18 - MFL/Geometry/Video |  |  | 842.1599 | MFL | Risk Model Anomaly | Individual Corrosion | 53.03362 | 4.200263 | 16.82301 | 16.82301 | 09:58 | EXT |  |  | False | False | GW.ILI.87 | 870 |  |  | Cluster Class |  |  | Unknown | Unknown | 5.375 | 290 | 414 | 15 | 7.92 | 7.92 | 0.1 | N | 15 | 12 | [6 empty] | 175 | 508 | 64 | Coal Tar | Coal Tar | 1954 | 64 | 2018 | 15201 | 6t*6t / 15201 | 0 |  |  |  |  | Possible Phase 4 | Missing seam weld angle, SW interactions not checked. Feature >50% depth; possible phase 4 | 1595.353 | 1.216427 | 9.116303 | [7 empty] | 500.3997 | 1 | 0.08140264 | 0 | 0.08140264 | 0 | 0.08140264 | 0 | Pitting | (Class: Pitting, SD = 19.321%, SL = 9.967 mm)
111.LAK.20-10 - Pipetel - 11/18 - MFL/Geometry/Video | 641 | 843.133 | 842.1599 | MFL | Anomaly | Metal loss | 32 | 2.54 | 12.7 | 12.7 | 09:59 | EXT |  |  | False | False | GW.ILI.87 | 870 |  |  | Pitting |  |  | Unknown | Unknown | 5.375 | 290 | 414 | 15 | 7.92 | 7.92 | 0.1 | N | 15 | 12 | 20 | 10 | 10 |  |  |  | 175 | 508 | 64 | Coal Tar | Coal Tar | 1954 | 64 | 2018 |  |  | 0 |  |  |  |  | None (with comments) | Missing seam weld angle, SW interactions not checked. | 1615.868 | 1.232069 | 9.23353 | 1617.482 | 1.233301 | 9.242755 | 1436.558 |  | 1616.621 | 1613.945 | [21 empty] | 0.5 | 0.04 | 0.099 | 0.099 | 0.258 | 0.021 | 0.106 | 0.127
111.LAK.20-10 - Pipetel - 11/18 - MFL/Geometry/Video | 642 | 843.207 | 842.2338 | MFL | Anomaly | Metal loss | 36 | 2.84 | 10.2 | 10.2 | 07:55 | EXT |  |  | False | False | GW.ILI.87 | 870 |  |  | Pitting |  |  | Unknown | Unknown | 5.449 | 290 | 414 | 15 | 7.92 | 7.92 | 0.1 | N | 15 | 12 | 20 | 10 | 10 |  |  |  | 175 | 508 | 64 | Coal Tar | Coal Tar | 1954 | 64 | 2018 |  |  | 0 |  |  |  |  | None (with comments) | Missing seam weld angle, SW interactions not checked. | 1617.603 | 1.233392 | 9.243445 | 1618.796 | 1.234303 | 9.250264 | 1438.033 |  | 1618.206 | 1616.033 | [21 empty] | 0.563 | 0.045 | 0.079 | 0.079 | 0.258 | 0.021 | 0.106 | 0.127
111.LAK.20-10 - Pipetel - 11/18 - MFL/Geometry/Video |  |  | 842.2338 | MFL | Risk Model Anomaly | Individual Corrosion | 59.66283 | 4.725296 | 13.49008 | 13.49008 | 07:54 | EXT |  |  | False | False | GW.ILI.87 | 870 |  |  | Cluster Class |  |  | Unknown | Unknown | 5.449 | 290 | 414 | 15 | 7.92 | 7.92 | 0.1 | N | 15 | 12 | [6 empty] | 175 | 508 | 64 | Coal Tar | Coal Tar | 1954 | 64 | 2018 | 15201 | 6t*6t / 15201 | 0 |  |  |  |  | Possible Phase 4 | Missing seam weld angle, SW interactions not checked. Feature >50% depth; possible phase 4 | 1600.441 | 1.220306 | 9.145376 | [7 empty] | 500.3997 | 1 | 0.1462642 | 0 | 0.1462642 | 0 | 0.1462642 | 0 | Pitting | (Class: Pitting, SD = 19.321%, SL = 9.967 mm)
111.LAK.20-10 - Pipetel - 11/18 - MFL/Geometry/Video | 643 | 846.085 | 845.1085 | MFL | Anomaly | Metal loss | 15 | 1.19 | 12.7 | 15.2 | 09:25 | EXT |  |  | False | False | GW.ILI.87 | 870 |  |  | Pitting |  |  | Unknown | Unknown | 8.327 | 290 | 414 | 15 | 7.92 | 7.92 | 0.1 | N | 15 | 12 | 20 | 10 | 10 |  |  |  | 175 | 508 | 64 | Coal Tar | Coal Tar | 1954 | 64 | 2018 |  |  | 0 |  |  |  |  | None (with comments) | Missing seam weld angle, SW interactions not checked. | 1620.397 | 1.235522 | 9.25941 | 1621.125 | 1.236079 | 9.263573 | 1440.153 |  | 1620.648 | 1619.791 | [21 empty] | 0.234 | 0.019 | 0.099 | 0.118 | 0.258 | 0.021 | 0.106 | 0.127
111.LAK.20-10 - Pipetel - 11/18 - MFL/Geometry/Video |  |  | 845.1085 | MFL | Risk Model Anomaly | Individual Corrosion | 24.99097 | 1.979285 | 16.82301 | 20.1143 | 09:24 | EXT |  |  | False | False | GW.ILI.87 | 870 |  |  | Cluster Class |  |  | Unknown | Unknown | 8.327 | 290 | 414 | 15 | 7.92 | 7.92 | 0.1 | N | 15 | 12 | [6 empty] | 175 | 508 | 64 | Coal Tar | Coal Tar | 1954 | 64 | 2018 | 15201 | 6t*6t / 15201 | 0 |  |  |  |  | None (with comments) | Missing seam weld angle, SW interactions not checked. | 1614.022 | 1.230661 | 9.222982 | [7 empty] | 500.3997 | 1 | 0.00220602 | 0 | 0.00220602 | 0 | 0.00220602 | 0 | Pitting | (Class: Pitting, SD = 19.321%, SL = 9.967 mm)
111.LAK.20-10 - Pipetel - 11/18 - MFL/Geometry/Video | 644 | 851.18 | 850.1976 | MFL | Anomaly | Metal loss | 15 | 1.19 | 12.7 | 27.9 | 05:06 | EXT |  |  | False | False | GW.ILI.87 | 880 |  |  | Circumferential Grooving |  |  | Unknown | Unknown | 13.422 | 290 | 414 | 15 | 7.92 | 7.92 | 0.1 | N | 15 | 12 | 20 | 10 | 10 |  |  |  | 175 | 508 | 64 | Coal Tar | Coal Tar | 1954 | 64 | 2018 |  |  | 0 |  |  |  |  | None (with comments) | Missing seam weld angle, SW interactions not checked. | 1620.397 | 1.235522 | 9.25941 | 1621.125 | 1.236079 | 9.263573 | 1440.153 |  | 1620.648 | 1619.791 | [21 empty] | 0.234 | 0.019 | 0.099 | 0.217 | 0.258 | 0.021 | 0.106 | 0.127
111.LAK.20-10 - Pipetel - 11/18 - MFL/Geometry/Video |  |  | 850.1976 | MFL | Risk Model Anomaly | Individual Corrosion | 24.99097 | 1.979285 | 16.82301 | 36.93731 | 05:06 | EXT |  |  | False | False | GW.ILI.87 | 880 |  |  | Cluster Class |  |  | Unknown | Unknown | 13.422 | 290 | 414 | 15 | 7.92 | 7.92 | 0.1 | N | 15 | 12 | [6 empty] | 175 | 508 | 64 | Coal Tar | Coal Tar | 1954 | 64 | 2018 | 15201 | 6t*6t / 15201 | 0 |  |  |  |  | None (with comments) | Missing seam weld angle, SW interactions not checked. | 1614.022 | 1.230661 | 9.222982 | [7 empty] | 500.3997 | 1 | 0.00220602 | 0 | 0.00220602 | 0 | 0.00220602 | 0 | Circumferential Grooving | (Class: Circumferential Grooving, SD = 19.321%, SL = 9.967 mm)
111.LAK.20-10 - Pipetel - 11/18 - MFL/Geometry/Video | 645 | 851.364 | 850.3814 | MFL | Girth Weld | Not identifiable seam | [5 empty] | N/A |  |  | False | False | GW.ILI.88 | 880 |  |  |  | 13.023 |  | Unknown | Unknown | 0 | 290 | 414 | 15 | 7.92 | 7.92 | 0.1 | N | [8 empty] | 175 | 508 | 64 | Coal Tar | Coal Tar | 1954 | 64 | 2018 |  |  | 0
111.LAK.20-10 - Pipetel - 11/18 - MFL/Geometry/Video |  |  | 855.1878 | MFL | Risk Model Anomaly | Individual Corrosion | 24.99097 | 1.979285 | 13.49008 | 16.82301 | 08:22 | EXT |  |  | False | False | GW.ILI.88 | 880 |  |  | Cluster Class |  |  | Unknown | Unknown | 4.812 | 290 | 414 | 15 | 7.92 | 7.92 | 0.1 | N | 15 | 12 | [6 empty] | 175 | 508 | 64 | Coal Tar | Coal Tar | 1954 | 64 | 2018 | 15201 | 6t*6t / 15201 | 0 |  |  |  |  | None (with comments) | Missing seam weld angle, SW interactions not checked. | 1617.259 | 1.23313 | 9.241481 | [7 empty] | 500.3997 | 1 | 0.00220602 | 0 | 0.00220602 | 0 | 0.00220602 | 0 | Pitting | (Class: Pitting, SD = 19.321%, SL = 9.967 mm)
111.LAK.20-10 - Pipetel - 11/18 - MFL/Geometry/Video | 646 | 856.176 | 855.1878 | MFL | Anomaly | Metal loss | 15 | 1.19 | 10.2 | 12.7 | 08:22 | EXT |  |  | False | False | GW.ILI.88 | 880 |  |  | Pitting |  |  | Unknown | Unknown | 4.812 | 290 | 414 | 15 | 7.92 | 7.92 | 0.1 | N | 15 | 12 | 20 | 10 | 10 |  |  |  | 175 | 508 | 64 | Coal Tar | Coal Tar | 1954 | 64 | 2018 |  |  | 0 |  |  |  |  | None (with comments) | Missing seam weld angle, SW interactions not checked. | 1621.42 | 1.236302 | 9.265259 | 1621.897 | 1.236668 | 9.267985 | 1441.028 |  | 1621.583 | 1621.026 | [21 empty] | 0.234 | 0.019 | 0.079 | 0.099 | 0.258 | 0.021 | 0.106 | 0.127
111.LAK.20-10 - Pipetel - 11/18 - MFL/Geometry/Video |  |  | 857.1256 | MFL | Risk Model Anomaly | Individual Corrosion | 24.99097 | 1.979285 | 20.1143 | 20.1143 | 10:34 | EXT |  |  | False | False | GW.ILI.88 | 880 |  |  | Cluster Class |  |  | Unknown | Unknown | 6.752 | 290 | 414 | 15 | 7.92 | 7.92 | 0.1 | N | 15 | 12 | [6 empty] | 175 | 508 | 64 | Coal Tar | Coal Tar | 1954 | 64 | 2018 | 15201 | 6t*6t / 15201 | 0 |  |  |  |  | None (with comments) | Missing seam weld angle, SW interactions not checked. | 1610.24 | 1.227777 | 9.201369 | [7 empty] | 500.3997 | 1 | 0.00220602 | 0 | 0.00220602 | 0 | 0.00220602 | 0 | Pitting | (Class: Pitting, SD = 19.321%, SL = 9.967 mm)
111.LAK.20-10 - Pipetel - 11/18 - MFL/Geometry/Video | 647 | 858.116 | 857.1256 | MFL | Anomaly | Metal loss | 15 | 1.19 | 15.2 | 15.2 | 10:34 | EXT |  |  | False | False | GW.ILI.88 | 880 |  |  | Pitting |  |  | Unknown | Unknown | 6.752 | 290 | 414 | 15 | 7.92 | 7.92 | 0.1 | N | 15 | 12 | 20 | 10 | 10 |  |  |  | 175 | 508 | 64 | Coal Tar | Coal Tar | 1954 | 64 | 2018 |  |  | 0 |  |  |  |  | None (with comments) | Missing seam weld angle, SW interactions not checked. | 1619.169 | 1.234586 | 9.252397 | 1620.194 | 1.235369 | 9.258251 | 1439.108 |  | 1619.526 | 1618.31 | [21 empty] | 0.234 | 0.019 | 0.118 | 0.118 | 0.258 | 0.021 | 0.106 | 0.127
111.LAK.20-10 - Pipetel - 11/18 - MFL/Geometry/Video | 648 | 864.387 | 863.3893 | MFL | Girth Weld | Not identifiable seam | [5 empty] | N/A |  |  | False | False | GW.ILI.89 | 890 |  |  |  | 13.544 |  | Unknown | Unknown | 0 | 290 | 414 | 15 | 7.92 | 7.92 | 0.1 | N | [8 empty] | 175 | 508 | 64 | Coal Tar | Coal Tar | 1954 | 64 | 2018 |  |  | 0
111.LAK.20-10 - Pipetel - 11/18 - MFL/Geometry/Video |  |  | 868.1688 | MFL | Risk Model Anomaly | Individual Corrosion | 24.99097 | 1.979285 | 16.82301 | 40.37024 | 00:10 | EXT |  |  | False | False | GW.ILI.89 | 890 |  |  | Cluster Class |  |  | Unknown | Unknown | 4.785 | 290 | 414 | 15 | 7.92 | 7.92 | 0.1 | N | 15 | 12 | [6 empty] | 175 | 508 | 64 | Coal Tar | Coal Tar | 1954 | 64 | 2018 | 15201 | 6t*6t / 15201 | 0 |  |  |  |  | None (with comments) | Missing seam weld angle, SW interactions not checked. | 1614.022 | 1.230661 | 9.222982 | [7 empty] | 500.3997 | 1 | 0.00220602 | 0 | 0.00220602 | 0 | 0.00220602 | 0 | Circumferential Grooving | (Class: Circumferential Grooving, SD = 19.321%, SL = 9.967 mm)
111.LAK.20-10 - Pipetel - 11/18 - MFL/Geometry/Video | 649 | 869.172 | 868.1688 | MFL | Anomaly | Metal loss | 15 | 1.19 | 12.7 | 30.5 | 00:10 | EXT |  |  | False | False | GW.ILI.89 | 890 |  |  | Circumferential Grooving |  |  | Unknown | Unknown | 4.785 | 290 | 414 | 15 | 7.92 | 7.92 | 0.1 | N | 15 | 12 | 20 | 10 | 10 |  |  |  | 175 | 508 | 64 | Coal Tar | Coal Tar | 1954 | 64 | 2018 |  |  | 0 |  |  |  |  | None (with comments) | Missing seam weld angle, SW interactions not checked. | 1620.397 | 1.235522 | 9.25941 | 1621.125 | 1.236079 | 9.263573 | 1440.153 |  | 1620.648 | 1619.791 | [21 empty] | 0.234 | 0.019 | 0.099 | 0.237 | 0.258 | 0.021 | 0.106 | 0.127
111.LAK.20-10 - Pipetel - 11/18 - MFL/Geometry/Video |  |  | 868.7012 | MFL | Risk Model Anomaly | Individual Corrosion | 24.99097 | 1.979285 | 16.82301 | 36.93731 | 10:38 | EXT |  |  | False | False | GW.ILI.89 | 890 |  |  | Cluster Class |  |  | Unknown | Unknown | 5.318 | 290 | 414 | 15 | 7.92 | 7.92 | 0.1 | N | 15 | 12 | [6 empty] | 175 | 508 | 64 | Coal Tar | Coal Tar | 1954 | 64 | 2018 | 15201 | 6t*6t / 15201 | 0 |  |  |  |  | None (with comments) | Missing seam weld angle, SW interactions not checked. | 1614.022 | 1.230661 | 9.222982 | [7 empty] | 500.3997 | 1 | 0.00220602 | 0 | 0.00220602 | 0 | 0.00220602 | 0 | Circumferential Grooving | (Class: Circumferential Grooving, SD = 19.321%, SL = 9.967 mm)
111.LAK.20-10 - Pipetel - 11/18 - MFL/Geometry/Video | 650 | 869.705 | 868.7012 | MFL | Anomaly | Metal loss | 15 | 1.19 | 12.7 | 27.9 | 10:38 | EXT |  |  | False | False | GW.ILI.89 | 890 |  |  | Circumferential Grooving |  |  | Unknown | Unknown | 5.318 | 290 | 414 | 15 | 7.92 | 7.92 | 0.1 | N | 15 | 12 | 20 | 10 | 10 |  |  |  | 175 | 508 | 64 | Coal Tar | Coal Tar | 1954 | 64 | 2018 |  |  | 0 |  |  |  |  | None (with comments) | Missing seam weld angle, SW interactions not checked. | 1620.397 | 1.235522 | 9.25941 | 1621.125 | 1.236079 | 9.263573 | 1440.153 |  | 1620.648 | 1619.791 | [21 empty] | 0.234 | 0.019 | 0.099 | 0.217 | 0.258 | 0.021 | 0.106 | 0.127
111.LAK.20-10 - Pipetel - 11/18 - MFL/Geometry/Video | 651 | 874.221 | 873.212 | MFL | Anomaly | Metal loss | 36 | 2.84 | 10.2 | 25.4 | 05:24 | EXT |  |  | False | False | GW.ILI.89 | 890 |  |  | Circumferential Grooving |  |  | Unknown | Unknown | 9.834 | 290 | 414 | 15 | 7.92 | 7.92 | 0.1 | N | 15 | 12 | 20 | 10 | 10 |  |  |  | 175 | 508 | 64 | Coal Tar | Coal Tar | 1954 | 64 | 2018 |  |  | 0 |  |  |  |  | None (with comments) | Missing seam weld angle, SW interactions not checked. | 1617.603 | 1.233392 | 9.243445 | 1618.796 | 1.234303 | 9.250264 | 1438.033 |  | 1618.206 | 1616.033 | [21 empty] | 0.563 | 0.045 | 0.079 | 0.198 | 0.258 | 0.021 | 0.106 | 0.127
111.LAK.20-10 - Pipetel - 11/18 - MFL/Geometry/Video |  |  | 873.212 | MFL | Risk Model Anomaly | Individual Corrosion | 59.66283 | 4.725296 | 13.49008 | 33.64602 | 05:24 | EXT |  |  | False | False | GW.ILI.89 | 890 |  |  | Cluster Class |  |  | Unknown | Unknown | 9.834 | 290 | 414 | 15 | 7.92 | 7.92 | 0.1 | N | 15 | 12 | [6 empty] | 175 | 508 | 64 | Coal Tar | Coal Tar | 1954 | 64 | 2018 | 15201 | 6t*6t / 15201 | 0 |  |  |  |  | Possible Phase 4 | Missing seam weld angle, SW interactions not checked. Feature >50% depth; possible phase 4 | 1600.441 | 1.220306 | 9.145376 | [7 empty] | 500.3997 | 1 | 0.1462642 | 0 | 0.1462642 | 0 | 0.1462642 | 0 | Circumferential Grooving | (Class: Circumferential Grooving, SD = 19.321%, SL = 9.967 mm)
111.LAK.20-10 - Pipetel - 11/18 - MFL/Geometry/Video | 652 | 877.931 | 876.9177 | MFL | Girth Weld | Not identifiable seam | [5 empty] | N/A |  |  | False | False | GW.ILI.90 | 900 |  |  |  | 13.55 |  | Unknown | Unknown | 0 | 290 | 414 | 15 | 7.92 | 7.92 | 0.1 | N | [8 empty] | 175 | 508 | 64 | Coal Tar | Coal Tar | 1954 | 64 | 2018 |  |  | 0
111.LAK.20-10 - Pipetel - 11/18 - MFL/Geometry/Video | 653 | 889.673 | 888.6462 | MFL | Anomaly | Metal loss | 15 | 1.19 | 7.6 | 10.2 | 10:26 | EXT |  |  | False | False | GW.ILI.90 | 900 |  |  | Circumferential Slotting |  |  | Unknown | Unknown | 11.742 | 290 | 414 | 15 | 7.92 | 7.92 | 0.1 | N | 15 | 12 | 20 | 15 | 10 |  |  |  | 175 | 508 | 64 | Coal Tar | Coal Tar | 1954 | 64 | 2018 |  |  | 0 |  |  |  |  | None (with comments) | Missing seam weld angle, SW interactions not checked. | 1622.259 | 1.236942 | 9.27005 | 1622.527 | 1.237148 | 9.271582 | 1441.747 |  | 1622.35 | 1622.038 | [21 empty] | 0.234 | 0.019 | 0.059 | 0.079 | 0.258 | 0.021 | 0.106 | 0.127
111.LAK.20-10 - Pipetel - 11/18 - MFL/Geometry/Video |  |  | 888.6462 | MFL | Risk Model Anomaly | Individual Corrosion | 24.99097 | 1.979285 | 10.05715 | 13.49008 | 10:26 | EXT |  |  | False | False | GW.ILI.90 | 900 |  |  | Cluster Class |  |  | Unknown | Unknown | 11.742 | 290 | 414 | 15 | 7.92 | 7.92 | 0.1 | N | 15 | 12 | [6 empty] | 175 | 508 | 64 | Coal Tar | Coal Tar | 1954 | 64 | 2018 | 15201 | 6t*6t / 15201 | 0 |  |  |  |  | None (with comments) | Missing seam weld angle, SW interactions not checked. | 1619.914 | 1.235154 | 9.25665 | [7 empty] | 500.3997 | 1 | 0.00220602 | 0 | 0.00220602 | 0 | 0.00220602 | 0 | Pitting | (Class: Pitting, SD = 19.321%, SL = 9.967 mm)
111.LAK.20-10 - Pipetel - 11/18 - MFL/Geometry/Video |  |  | 888.741 | MFL | Risk Model Anomaly | Individual Corrosion | 24.99097 | 1.979285 | 16.82301 | 16.82301 | 01:08 | EXT |  |  | False | False | GW.ILI.90 | 900 |  |  | Cluster Class |  |  | Unknown | Unknown | 11.837 | 290 | 414 | 15 | 7.92 | 7.92 | 0.1 | N | 15 | 12 | [6 empty] | 175 | 508 | 64 | Coal Tar | Coal Tar | 1954 | 64 | 2018 | 15201 | 6t*6t / 15201 | 0 |  |  |  |  | None (with comments) | Missing seam weld angle, SW interactions not checked. | 1614.022 | 1.230661 | 9.222982 | [7 empty] | 500.3997 | 1 | 0.00220602 | 0 | 0.00220602 | 0 | 0.00220602 | 0 | Pitting | (Class: Pitting, SD = 19.321%, SL = 9.967 mm)
111.LAK.20-10 - Pipetel - 11/18 - MFL/Geometry/Video | 654 | 889.768 | 888.741 | MFL | Anomaly | Metal loss | 15 | 1.19 | 12.7 | 12.7 | 01:08 | EXT |  |  | False | False | GW.ILI.90 | 900 |  |  | Pitting |  |  | Unknown | Unknown | 11.837 | 290 | 414 | 15 | 7.92 | 7.92 | 0.1 | N | 15 | 12 | 20 | 10 | 10 |  |  |  | 175 | 508 | 64 | Coal Tar | Coal Tar | 1954 | 64 | 2018 |  |  | 0 |  |  |  |  | None (with comments) | Missing seam weld angle, SW interactions not checked. | 1620.397 | 1.235522 | 9.25941 | 1621.125 | 1.236079 | 9.263573 | 1440.153 |  | 1620.648 | 1619.791 | [21 empty] | 0.234 | 0.019 | 0.099 | 0.099 | 0.258 | 0.021 | 0.106 | 0.127
111.LAK.20-10 - Pipetel - 11/18 - MFL/Geometry/Video | 655 | 891.481 | 890.4521 | MFL | Girth Weld | Not identifiable seam | [5 empty] | N/A |  |  | False | False | GW.ILI.91 | 910 |  |  |  | 13.628 |  | Unknown | Unknown | 0 | 290 | 414 | 15 | 7.92 | 7.92 | 0.1 | N | [8 empty] | 175 | 508 | 64 | Coal Tar | Coal Tar | 1954 | 64 | 2018 |  |  | 0
111.LAK.20-10 - Pipetel - 11/18 - MFL/Geometry/Video | 656 | 894.313 | 893.2808 | MFL | Anomaly | Metal loss | 15 | 1.19 | 15.2 | 12.7 | 10:01 | EXT |  |  | False | False | GW.ILI.91 | 910 |  |  | Pitting |  |  | Unknown | Unknown | 2.832 | 290 | 414 | 15 | 7.92 | 7.92 | 0.1 | N | 15 | 12 | 20 | 10 | 10 |  |  |  | 175 | 508 | 64 | Coal Tar | Coal Tar | 1954 | 64 | 2018 |  |  | 0 |  |  |  |  | None (with comments) | Missing seam weld angle, SW interactions not checked. | 1619.169 | 1.234586 | 9.252397 | 1620.194 | 1.235369 | 9.258251 | 1439.108 |  | 1619.526 | 1618.31 | [21 empty] | 0.234 | 0.019 | 0.118 | 0.099 | 0.258 | 0.021 | 0.106 | 0.127
111.LAK.20-10 - Pipetel - 11/18 - MFL/Geometry/Video |  |  | 893.2808 | MFL | Risk Model Anomaly | Individual Corrosion | 24.99097 | 1.979285 | 20.1143 | 16.82301 | 10:00 | EXT |  |  | False | False | GW.ILI.91 | 910 |  |  | Cluster Class |  |  | Unknown | Unknown | 2.832 | 290 | 414 | 15 | 7.92 | 7.92 | 0.1 | N | 15 | 12 | [6 empty] | 175 | 508 | 64 | Coal Tar | Coal Tar | 1954 | 64 | 2018 | 15201 | 6t*6t / 15201 | 0 |  |  |  |  | None (with comments) | Missing seam weld angle, SW interactions not checked. | 1610.24 | 1.227777 | 9.201369 | [7 empty] | 500.3997 | 1 | 0.00220602 | 0 | 0.00220602 | 0 | 0.00220602 | 0 | Pitting | (Class: Pitting, SD = 19.321%, SL = 9.967 mm)
111.LAK.20-10 - Pipetel - 11/18 - MFL/Geometry/Video |  |  | 896.9965 | MFL | Risk Model Anomaly | Individual Corrosion | 24.99097 | 1.979285 | 20.1143 | 40.37024 | 01:54 | EXT |  |  | False | False | GW.ILI.91 | 910 |  |  | Cluster Class |  |  | Unknown | Unknown | 6.552 | 290 | 414 | 15 | 7.92 | 7.92 | 0.1 | N | 15 | 12 | [6 empty] | 175 | 508 | 64 | Coal Tar | Coal Tar | 1954 | 64 | 2018 | 15201 | 6t*6t / 15201 | 0 |  |  |  |  | None (with comments) | Missing seam weld angle, SW interactions not checked. | 1610.24 | 1.227777 | 9.201369 | [7 empty] | 500.3997 | 1 | 0.00220602 | 0 | 0.00220602 | 0 | 0.00220602 | 0 | Circumferential Grooving | (Class: Circumferential Grooving, SD = 19.321%, SL = 9.967 mm)
111.LAK.20-10 - Pipetel - 11/18 - MFL/Geometry/Video | 657 | 898.033 | 896.9965 | MFL | Anomaly | Metal loss | 15 | 1.19 | 15.2 | 30.5 | 01:54 | EXT |  |  | False | False | GW.ILI.91 | 910 |  |  | Circumferential Grooving |  |  | Unknown | Unknown | 6.552 | 290 | 414 | 15 | 7.92 | 7.92 | 0.1 | N | 15 | 12 | 20 | 10 | 10 |  |  |  | 175 | 508 | 64 | Coal Tar | Coal Tar | 1954 | 64 | 2018 |  |  | 0 |  |  |  |  | None (with comments) | Missing seam weld angle, SW interactions not checked. | 1619.169 | 1.234586 | 9.252397 | 1620.194 | 1.235369 | 9.258251 | 1439.108 |  | 1619.526 | 1618.31 | [21 empty] | 0.234 | 0.019 | 0.118 | 0.237 | 0.258 | 0.021 | 0.106 | 0.127
111.LAK.20-10 - Pipetel - 11/18 - MFL/Geometry/Video | 658 | 898.984 | 897.9464 | Geometry | Anomaly | Dent | 3.5 | 17.78 | 101.6 | 86.4 | 00:09 | NA |  |  | False | False | GW.ILI.91 | 910 | [5 empty] | Unknown | Unknown | 7.503 | 290 | 414 | 15 | 7.92 | 7.92 | 0.1 | N | 1 | 25 | 50 | [5 empty] | 175 | 508 | 64 | Coal Tar | Coal Tar | 1954 | 64 | 2018 |  |  | 0 |  |  |  |  | Phase 2 | Missing seam weld angle, SW interactions not checked. Dent with L/D < 20. Missing strain value; possible Phase 2 feature. Topside dent; depth >= 2% OD (NPS >= 12)
111.LAK.20-10 - Pipetel - 11/18 - MFL/Geometry/Video | 659 | 899.225 | 898.1871 | MFL | Anomaly | Metal loss | 15 | 1.19 | 15.2 | 17.8 | 11:32 | EXT |  |  | False | False | GW.ILI.91 | 910 |  |  | Pitting |  |  | Unknown | Unknown | 7.744 | 290 | 414 | 15 | 7.92 | 7.92 | 0.1 | N | 15 | 12 | 20 | 10 | 10 |  |  |  | 175 | 508 | 64 | Coal Tar | Coal Tar | 1954 | 64 | 2018 |  |  | 0 |  |  |  |  | None (with comments) | Missing seam weld angle, SW interactions not checked. | 1619.169 | 1.234586 | 9.252397 | 1620.194 | 1.235369 | 9.258251 | 1439.108 |  | 1619.526 | 1618.31 | [21 empty] | 0.234 | 0.019 | 0.118 | 0.139 | 0.258 | 0.021 | 0.106 | 0.127
111.LAK.20-10 - Pipetel - 11/18 - MFL/Geometry/Video |  |  | 898.1871 | MFL | Risk Model Anomaly | Individual Corrosion | 24.99097 | 1.979285 | 20.1143 | 23.58887 | 11:32 | EXT |  |  | False | False | GW.ILI.91 | 910 |  |  | Cluster Class |  |  | Unknown | Unknown | 7.744 | 290 | 414 | 15 | 7.92 | 7.92 | 0.1 | N | 15 | 12 | [6 empty] | 175 | 508 | 64 | Coal Tar | Coal Tar | 1954 | 64 | 2018 | 15201 | 6t*6t / 15201 | 0 |  |  |  |  | None (with comments) | Missing seam weld angle, SW interactions not checked. | 1610.24 | 1.227777 | 9.201369 | [7 empty] | 500.3997 | 1 | 0.00220602 | 0 | 0.00220602 | 0 | 0.00220602 | 0 | Pitting | (Class: Pitting, SD = 19.321%, SL = 9.967 mm)
111.LAK.20-10 - Pipetel - 11/18 - MFL/Geometry/Video |  |  | 898.327 | MFL | Risk Model Anomaly | Individual Corrosion | 24.99097 | 1.979285 | 20.1143 | 20.1143 | 01:00 | EXT |  |  | False | False | GW.ILI.91 | 910 |  |  | Cluster Class |  |  | Unknown | Unknown | 7.884 | 290 | 414 | 15 | 7.92 | 7.92 | 0.1 | N | 15 | 12 | [6 empty] | 175 | 508 | 64 | Coal Tar | Coal Tar | 1954 | 64 | 2018 | 15201 | 6t*6t / 15201 | 0 |  |  |  |  | None (with comments) | Missing seam weld angle, SW interactions not checked. | 1610.24 | 1.227777 | 9.201369 | [7 empty] | 500.3997 | 1 | 0.00220602 | 0 | 0.00220602 | 0 | 0.00220602 | 0 | Pitting | (Class: Pitting, SD = 19.321%, SL = 9.967 mm)
111.LAK.20-10 - Pipetel - 11/18 - MFL/Geometry/Video | 660 | 899.365 | 898.327 | MFL | Anomaly | Metal loss | 15 | 1.19 | 15.2 | 15.2 | 01:01 | EXT |  |  | False | False | GW.ILI.91 | 910 |  |  | Pitting |  |  | Unknown | Unknown | 7.884 | 290 | 414 | 15 | 7.92 | 7.92 | 0.1 | N | 15 | 12 | 20 | 10 | 10 |  |  |  | 175 | 508 | 64 | Coal Tar | Coal Tar | 1954 | 64 | 2018 |  |  | 0 |  |  |  |  | None (with comments) | Missing seam weld angle, SW interactions not checked. | 1619.169 | 1.234586 | 9.252397 | 1620.194 | 1.235369 | 9.258251 | 1439.108 |  | 1619.526 | 1618.31 | [21 empty] | 0.234 | 0.019 | 0.118 | 0.118 | 0.258 | 0.021 | 0.106 | 0.127
111.LAK.20-10 - Pipetel - 11/18 - MFL/Geometry/Video |  |  | 898.338 | MFL | Risk Model Anomaly | Individual Corrosion | 24.99097 | 1.979285 | 23.58887 | 20.1143 | 00:08 | EXT |  |  | False | False | GW.ILI.91 | 910 |  |  | Cluster Class |  |  | Unknown | Unknown | 7.895 | 290 | 414 | 15 | 7.92 | 7.92 | 0.1 | N | 15 | 12 | [6 empty] | 175 | 508 | 64 | Coal Tar | Coal Tar | 1954 | 64 | 2018 | 15201 | 6t*6t / 15201 | 0 |  |  |  |  | None (with comments) | Missing seam weld angle, SW interactions not checked. | 1605.68 | 1.224301 | 9.175317 | [7 empty] | 500.3997 | 1 | 0.00220602 | 0 | 0.00220602 | 0 | 0.00220602 | 0 | Pitting | (Class: Pitting, SD = 19.321%, SL = 9.967 mm)
111.LAK.20-10 - Pipetel - 11/18 - MFL/Geometry/Video | 661 | 899.376 | 898.338 | MFL | Anomaly | Metal loss | 15 | 1.19 | 17.8 | 15.2 | 00:09 | EXT |  |  | False | False | GW.ILI.91 | 910 |  |  | Pitting |  |  | Unknown | Unknown | 7.895 | 290 | 414 | 15 | 7.92 | 7.92 | 0.1 | N | 15 | 12 | 20 | 10 | 10 |  |  |  | 175 | 508 | 64 | Coal Tar | Coal Tar | 1954 | 64 | 2018 |  |  | 0 |  |  |  |  | None (with comments) | Missing seam weld angle, SW interactions not checked. | 1617.689 | 1.233457 | 9.243936 | 1619.063 | 1.234506 | 9.251786 | 1437.852 |  | 1618.17 | 1616.523 | [21 empty] | 0.234 | 0.019 | 0.139 | 0.118 | 0.258 | 0.021 | 0.106 | 0.127
111.LAK.20-10 - Pipetel - 11/18 - MFL/Geometry/Video | 662 | 902.603 | 901.5612 | MFL | Tap | Other |  |  | 114.3 | 106.7 | 09:01 | NA | Tap |  | False | False | GW.ILI.91 | 910 | [5 empty] | Unknown | Unknown | 11.122 | 290 | 414 | 15 | 7.92 | 7.92 | 0.1 | N | [8 empty] | 175 | 508 | 64 | Coal Tar | Coal Tar | 1954 | 64 | 2018 |  |  | 0
111.LAK.20-10 - Pipetel - 11/18 - MFL/Geometry/Video |  |  | 902.1975 | MFL | Risk Model Anomaly | Individual Corrosion | 24.99097 | 1.979285 | 16.82301 | 16.82301 | 08:30 | EXT |  |  | False | False | GW.ILI.91 | 910 |  |  | Cluster Class |  |  | Unknown | Unknown | 11.759 | 290 | 414 | 15 | 7.92 | 7.92 | 0.1 | N | 15 | 12 | [6 empty] | 175 | 508 | 64 | Coal Tar | Coal Tar | 1954 | 64 | 2018 | 15201 | 6t*6t / 15201 | 0 |  |  |  |  | None (with comments) | Missing seam weld angle, SW interactions not checked. | 1614.022 | 1.230661 | 9.222982 | [7 empty] | 500.3997 | 1 | 0.00220602 | 0 | 0.00220602 | 0 | 0.00220602 | 0 | Pitting | (Class: Pitting, SD = 19.321%, SL = 9.967 mm)
111.LAK.20-10 - Pipetel - 11/18 - MFL/Geometry/Video | 663 | 903.24 | 902.1975 | MFL | Anomaly | Metal loss | 15 | 1.19 | 12.7 | 12.7 | 08:30 | EXT |  |  | False | False | GW.ILI.91 | 910 |  |  | Pitting |  |  | Unknown | Unknown | 11.759 | 290 | 414 | 15 | 7.92 | 7.92 | 0.1 | N | 15 | 12 | 20 | 10 | 10 |  |  |  | 175 | 508 | 64 | Coal Tar | Coal Tar | 1954 | 64 | 2018 |  |  | 0 |  |  |  |  | None (with comments) | Missing seam weld angle, SW interactions not checked. | 1620.397 | 1.235522 | 9.25941 | 1621.125 | 1.236079 | 9.263573 | 1440.153 |  | 1620.648 | 1619.791 | [21 empty] | 0.234 | 0.019 | 0.099 | 0.099 | 0.258 | 0.021 | 0.106 | 0.127
111.LAK.20-10 - Pipetel - 11/18 - MFL/Geometry/Video | 664 | 905.109 | 904.0643 | MFL | Girth Weld | Not identifiable seam | [5 empty] | N/A |  |  | False | False | GW.ILI.92 | 920 |  |  |  | 11.678 |  | Unknown | Unknown | 0 | 290 | 414 | 15 | 7.92 | 7.92 | 0.1 | N | [8 empty] | 175 | 508 | 64 | Coal Tar | Coal Tar | 1954 | 64 | 2018 |  |  | 0
111.LAK.20-10 - Pipetel - 11/18 - MFL/Geometry/Video | 665 | 912.408 | 911.3549 | MFL | Anomaly | Metal loss | 15 | 1.19 | 15.2 | 12.7 | 10:28 | EXT |  |  | False | False | GW.ILI.92 | 920 |  |  | Pitting |  |  | Unknown | Unknown | 7.299 | 290 | 414 | 15 | 7.92 | 7.92 | 0.1 | N | 15 | 12 | 20 | 10 | 10 |  |  |  | 175 | 508 | 64 | Coal Tar | Coal Tar | 1954 | 64 | 2018 |  |  | 0 |  |  |  |  | None (with comments) | Missing seam weld angle, SW interactions not checked. | 1619.169 | 1.234586 | 9.252397 | 1620.194 | 1.235369 | 9.258251 | 1439.108 |  | 1619.526 | 1618.31 | [21 empty] | 0.234 | 0.019 | 0.118 | 0.099 | 0.258 | 0.021 | 0.106 | 0.127
111.LAK.20-10 - Pipetel - 11/18 - MFL/Geometry/Video |  |  | 911.3549 | MFL | Risk Model Anomaly | Individual Corrosion | 24.99097 | 1.979285 | 20.1143 | 16.82301 | 10:28 | EXT |  |  | False | False | GW.ILI.92 | 920 |  |  | Cluster Class |  |  | Unknown | Unknown | 7.299 | 290 | 414 | 15 | 7.92 | 7.92 | 0.1 | N | 15 | 12 | [6 empty] | 175 | 508 | 64 | Coal Tar | Coal Tar | 1954 | 64 | 2018 | 15201 | 6t*6t / 15201 | 0 |  |  |  |  | None (with comments) | Missing seam weld angle, SW interactions not checked. | 1610.24 | 1.227777 | 9.201369 | [7 empty] | 500.3997 | 1 | 0.00220602 | 0 | 0.00220602 | 0 | 0.00220602 | 0 | Pitting | (Class: Pitting, SD = 19.321%, SL = 9.967 mm)
111.LAK.20-10 - Pipetel - 11/18 - MFL/Geometry/Video | 666 | 914.258 | 913.2028 | MFL | Anomaly | Metal loss | 15 | 1.19 | 17.8 | 17.8 | 10:27 | EXT |  |  | False | False | GW.ILI.92 | 920 |  |  | Pitting |  |  | Unknown | Unknown | 9.149 | 290 | 414 | 15 | 7.92 | 7.92 | 0.1 | N | 15 | 12 | 20 | 10 | 10 |  |  |  | 175 | 508 | 64 | Coal Tar | Coal Tar | 1954 | 64 | 2018 |  |  | 0 |  |  |  |  | None (with comments) | Missing seam weld angle, SW interactions not checked. | 1617.689 | 1.233457 | 9.243936 | 1619.063 | 1.234506 | 9.251786 | 1437.852 |  | 1618.17 | 1616.523 | [21 empty] | 0.234 | 0.019 | 0.139 | 0.139 | 0.258 | 0.021 | 0.106 | 0.127
111.LAK.20-10 - Pipetel - 11/18 - MFL/Geometry/Video |  |  | 913.2028 | MFL | Risk Model Anomaly | Individual Corrosion | 24.99097 | 1.979285 | 23.58887 | 23.58887 | 10:26 | EXT |  |  | False | False | GW.ILI.92 | 920 |  |  | Cluster Class |  |  | Unknown | Unknown | 9.149 | 290 | 414 | 15 | 7.92 | 7.92 | 0.1 | N | 15 | 12 | [6 empty] | 175 | 508 | 64 | Coal Tar | Coal Tar | 1954 | 64 | 2018 | 15201 | 6t*6t / 15201 | 0 |  |  |  |  | None (with comments) | Missing seam weld angle, SW interactions not checked. | 1605.68 | 1.224301 | 9.175317 | [7 empty] | 500.3997 | 1 | 0.00220602 | 0 | 0.00220602 | 0 | 0.00220602 | 0 | Pitting | (Class: Pitting, SD = 19.321%, SL = 9.967 mm)
111.LAK.20-10 - Pipetel - 11/18 - MFL/Geometry/Video | 667 | 915.838 | 914.781 | MFL | Anomaly | Metal loss | 15 | 1.19 | 12.7 | 12.7 | 07:45 | EXT |  |  | False | False | GW.ILI.92 | 920 |  |  | Pitting |  |  | Unknown | Unknown | 10.729 | 290 | 414 | 15 | 7.92 | 7.92 | 0.1 | N | 15 | 12 | 20 | 10 | 10 |  |  |  | 175 | 508 | 64 | Coal Tar | Coal Tar | 1954 | 64 | 2018 |  |  | 0 |  |  |  |  | None (with comments) | Missing seam weld angle, SW interactions not checked. | 1620.397 | 1.235522 | 9.25941 | 1621.125 | 1.236079 | 9.263573 | 1440.153 |  | 1620.648 | 1619.791 | [21 empty] | 0.234 | 0.019 | 0.099 | 0.099 | 0.258 | 0.021 | 0.106 | 0.127
111.LAK.20-10 - Pipetel - 11/18 - MFL/Geometry/Video |  |  | 914.781 | MFL | Risk Model Anomaly | Individual Corrosion | 24.99097 | 1.979285 | 16.82301 | 16.82301 | 07:44 | EXT |  |  | False | False | GW.ILI.92 | 920 |  |  | Cluster Class |  |  | Unknown | Unknown | 10.729 | 290 | 414 | 15 | 7.92 | 7.92 | 0.1 | N | 15 | 12 | [6 empty] | 175 | 508 | 64 | Coal Tar | Coal Tar | 1954 | 64 | 2018 | 15201 | 6t*6t / 15201 | 0 |  |  |  |  | None (with comments) | Missing seam weld angle, SW interactions not checked. | 1614.022 | 1.230661 | 9.222982 | [7 empty] | 500.3997 | 1 | 0.00220602 | 0 | 0.00220602 | 0 | 0.00220602 | 0 | Pitting | (Class: Pitting, SD = 19.321%, SL = 9.967 mm)
111.LAK.20-10 - Pipetel - 11/18 - MFL/Geometry/Video | 668 | 916.337 | 915.2794 | MFL | Anomaly | Metal loss | 15 | 1.19 | 10.2 | 10.2 | 05:36 | EXT |  |  | False | False | GW.ILI.92 | 930 |  |  | Pitting |  |  | Unknown | Unknown | 11.228 | 290 | 414 | 15 | 7.92 | 7.92 | 0.1 | N | 15 | 12 | 20 | 10 | 10 |  |  |  | 175 | 508 | 64 | Coal Tar | Coal Tar | 1954 | 64 | 2018 |  |  | 0 |  |  |  |  | None (with comments) | Missing seam weld angle, SW interactions not checked. | 1621.42 | 1.236302 | 9.265259 | 1621.897 | 1.236668 | 9.267985 | 1441.028 |  | 1621.583 | 1621.026 | [21 empty] | 0.234 | 0.019 | 0.079 | 0.079 | 0.258 | 0.021 | 0.106 | 0.127
111.LAK.20-10 - Pipetel - 11/18 - MFL/Geometry/Video |  |  | 915.2794 | MFL | Risk Model Anomaly | Individual Corrosion | 24.99097 | 1.979285 | 13.49008 | 13.49008 | 05:36 | EXT |  |  | False | False | GW.ILI.92 | 930 |  |  | Cluster Class |  |  | Unknown | Unknown | 11.228 | 290 | 414 | 15 | 7.92 | 7.92 | 0.1 | N | 15 | 12 | [6 empty] | 175 | 508 | 64 | Coal Tar | Coal Tar | 1954 | 64 | 2018 | 15201 | 6t*6t / 15201 | 0 |  |  |  |  | None (with comments) | Missing seam weld angle, SW interactions not checked. | 1617.259 | 1.23313 | 9.241481 | [7 empty] | 500.3997 | 1 | 0.00220602 | 0 | 0.00220602 | 0 | 0.00220602 | 0 | Pitting | (Class: Pitting, SD = 19.321%, SL = 9.967 mm)
111.LAK.20-10 - Pipetel - 11/18 - MFL/Geometry/Video |  |  | 915.3693 | MFL | Risk Model Anomaly | Individual Corrosion | 24.99097 | 1.979285 | 16.82301 | 16.82301 | 04:30 | EXT |  |  | False | False | GW.ILI.92 | 930 |  |  | Cluster Class |  |  | Unknown | Unknown | 11.318 | 290 | 414 | 15 | 7.92 | 7.92 | 0.1 | N | 15 | 12 | [6 empty] | 175 | 508 | 64 | Coal Tar | Coal Tar | 1954 | 64 | 2018 | 15201 | 6t*6t / 15201 | 0 |  |  |  |  | None (with comments) | Missing seam weld angle, SW interactions not checked. | 1614.022 | 1.230661 | 9.222982 | [7 empty] | 500.3997 | 1 | 0.00220602 | 0 | 0.00220602 | 0 | 0.00220602 | 0 | Pitting | (Class: Pitting, SD = 19.321%, SL = 9.967 mm)
111.LAK.20-10 - Pipetel - 11/18 - MFL/Geometry/Video | 669 | 916.427 | 915.3693 | MFL | Anomaly | Metal loss | 15 | 1.19 | 12.7 | 12.7 | 04:30 | EXT |  |  | False | False | GW.ILI.92 | 930 |  |  | Pitting |  |  | Unknown | Unknown | 11.318 | 290 | 414 | 15 | 7.92 | 7.92 | 0.1 | N | 15 | 12 | 20 | 10 | 10 |  |  |  | 175 | 508 | 64 | Coal Tar | Coal Tar | 1954 | 64 | 2018 |  |  | 0 |  |  |  |  | None (with comments) | Missing seam weld angle, SW interactions not checked. | 1620.397 | 1.235522 | 9.25941 | 1621.125 | 1.236079 | 9.263573 | 1440.153 |  | 1620.648 | 1619.791 | [21 empty] | 0.234 | 0.019 | 0.099 | 0.099 | 0.258 | 0.021 | 0.106 | 0.127
111.LAK.20-10 - Pipetel - 11/18 - MFL/Geometry/Video |  |  | 915.4512 | MFL | Risk Model Anomaly | Individual Corrosion | 26.51681 | 2.100132 | 20.1143 | 33.64602 | 07:30 | EXT |  |  | False | False | GW.ILI.92 | 930 |  |  | Cluster Class |  |  | Unknown | Unknown | 11.4 | 290 | 414 | 15 | 7.92 | 7.92 | 0.1 | N | 15 | 12 | [6 empty] | 175 | 508 | 64 | Coal Tar | Coal Tar | 1954 | 64 | 2018 | 15201 | 6t*6t / 15201 | 0 |  |  |  |  | None (with comments) | Missing seam weld angle, SW interactions not checked. | 1609.218 | 1.226998 | 9.195529 | [7 empty] | 500.3997 | 1 | 0.002819007 | 0 | 0.002819007 | 0 | 0.002819007 | 0 | Pitting | (Class: Pitting, SD = 19.321%, SL = 9.967 mm)
111.LAK.20-10 - Pipetel - 11/18 - MFL/Geometry/Video | 670 | 916.509 | 915.4512 | MFL | Anomaly | Metal loss | 16 | 1.27 | 15.2 | 25.4 | 07:30 | EXT |  |  | False | False | GW.ILI.92 | 930 |  |  | Pitting |  |  | Unknown | Unknown | 11.4 | 290 | 414 | 15 | 7.92 | 7.92 | 0.1 | N | 15 | 12 | 20 | 10 | 10 |  |  |  | 175 | 508 | 64 | Coal Tar | Coal Tar | 1954 | 64 | 2018 |  |  | 0 |  |  |  |  | None (with comments) | Missing seam weld angle, SW interactions not checked. | 1618.85 | 1.234343 | 9.250572 | 1619.946 | 1.23518 | 9.256837 | 1438.843 |  | 1619.237 | 1617.914 | [21 empty] | 0.25 | 0.02 | 0.118 | 0.198 | 0.258 | 0.021 | 0.106 | 0.127
111.LAK.20-10 - Pipetel - 11/18 - MFL/Geometry/Video | 671 | 916.511 | 915.4532 | MFL | Anomaly | Metal loss | 15 | 1.19 | 15.2 | 15.2 | 08:33 | EXT |  |  | False | False | GW.ILI.92 | 930 |  |  | Pitting |  |  | Unknown | Unknown | 11.402 | 290 | 414 | 15 | 7.92 | 7.92 | 0.1 | N | 15 | 12 | 20 | 10 | 10 |  |  |  | 175 | 508 | 64 | Coal Tar | Coal Tar | 1954 | 64 | 2018 |  |  | 0 |  |  |  |  | None (with comments) | Missing seam weld angle, SW interactions not checked. | 1619.169 | 1.234586 | 9.252397 | 1620.194 | 1.235369 | 9.258251 | 1439.108 |  | 1619.526 | 1618.31 | [21 empty] | 0.234 | 0.019 | 0.118 | 0.118 | 0.258 | 0.021 | 0.106 | 0.127
111.LAK.20-10 - Pipetel - 11/18 - MFL/Geometry/Video |  |  | 915.4532 | MFL | Risk Model Anomaly | Individual Corrosion | 24.99097 | 1.979285 | 20.1143 | 20.1143 | 08:32 | EXT |  |  | False | False | GW.ILI.92 | 930 |  |  | Cluster Class |  |  | Unknown | Unknown | 11.402 | 290 | 414 | 15 | 7.92 | 7.92 | 0.1 | N | 15 | 12 | [6 empty] | 175 | 508 | 64 | Coal Tar | Coal Tar | 1954 | 64 | 2018 | 15201 | 6t*6t / 15201 | 0 |  |  |  |  | None (with comments) | Missing seam weld angle, SW interactions not checked. | 1610.24 | 1.227777 | 9.201369 | [7 empty] | 500.3997 | 1 | 0.00220602 | 0 | 0.00220602 | 0 | 0.00220602 | 0 | Pitting | (Class: Pitting, SD = 19.321%, SL = 9.967 mm)
111.LAK.20-10 - Pipetel - 11/18 - MFL/Geometry/Video | 672 | 916.545 | 915.4871 | MFL | Anomaly | Metal loss | 15 | 1.19 | 7.6 | 20.3 | 06:49 | EXT |  |  | False | False | GW.ILI.92 | 930 |  |  | Circumferential Slotting |  |  | Unknown | Unknown | 11.436 | 290 | 414 | 15 | 7.92 | 7.92 | 0.1 | N | 15 | 12 | 20 | 15 | 10 |  |  |  | 175 | 508 | 64 | Coal Tar | Coal Tar | 1954 | 64 | 2018 |  |  | 0 |  |  |  |  | None (with comments) | Missing seam weld angle, SW interactions not checked. | 1622.259 | 1.236942 | 9.27005 | 1622.527 | 1.237148 | 9.271582 | 1441.747 |  | 1622.35 | 1622.038 | [21 empty] | 0.234 | 0.019 | 0.059 | 0.158 | 0.258 | 0.021 | 0.106 | 0.127
111.LAK.20-10 - Pipetel - 11/18 - MFL/Geometry/Video |  |  | 915.4871 | MFL | Risk Model Anomaly | Individual Corrosion | 24.99097 | 1.979285 | 10.05715 | 26.88016 | 06:48 | EXT |  |  | False | False | GW.ILI.92 | 930 |  |  | Cluster Class |  |  | Unknown | Unknown | 11.436 | 290 | 414 | 15 | 7.92 | 7.92 | 0.1 | N | 15 | 12 | [6 empty] | 175 | 508 | 64 | Coal Tar | Coal Tar | 1954 | 64 | 2018 | 15201 | 6t*6t / 15201 | 0 |  |  |  |  | None (with comments) | Missing seam weld angle, SW interactions not checked. | 1619.914 | 1.235154 | 9.25665 | [7 empty] | 500.3997 | 1 | 0.00220602 | 0 | 0.00220602 | 0 | 0.00220602 | 0 | Circumferential Grooving | (Class: Circumferential Grooving, SD = 19.321%, SL = 9.967 mm)
111.LAK.20-10 - Pipetel - 11/18 - MFL/Geometry/Video |  |  | 915.5341 | MFL | Risk Model Anomaly | Individual Corrosion | 24.99097 | 1.979285 | 16.82301 | 33.64602 | 07:30 | EXT |  |  | False | False | GW.ILI.92 | 930 |  |  | Cluster Class |  |  | Unknown | Unknown | 11.483 | 290 | 414 | 15 | 7.92 | 7.92 | 0.1 | N | 15 | 12 | [6 empty] | 175 | 508 | 64 | Coal Tar | Coal Tar | 1954 | 64 | 2018 | 15201 | 6t*6t / 15201 | 0 |  |  |  |  | None (with comments) | Missing seam weld angle, SW interactions not checked. | 1614.022 | 1.230661 | 9.222982 | [7 empty] | 500.3997 | 1 | 0.00220602 | 0 | 0.00220602 | 0 | 0.00220602 | 0 | Circumferential Grooving | (Class: Circumferential Grooving, SD = 19.321%, SL = 9.967 mm)
111.LAK.20-10 - Pipetel - 11/18 - MFL/Geometry/Video | 673 | 916.592 | 915.5341 | MFL | Anomaly | Metal loss | 15 | 1.19 | 12.7 | 25.4 | 07:30 | EXT |  |  | False | False | GW.ILI.92 | 930 |  |  | Circumferential Grooving |  |  | Unknown | Unknown | 11.483 | 290 | 414 | 15 | 7.92 | 7.92 | 0.1 | N | 15 | 12 | 20 | 10 | 10 |  |  |  | 175 | 508 | 64 | Coal Tar | Coal Tar | 1954 | 64 | 2018 |  |  | 0 |  |  |  |  | None (with comments) | Missing seam weld angle, SW interactions not checked. | 1620.397 | 1.235522 | 9.25941 | 1621.125 | 1.236079 | 9.263573 | 1440.153 |  | 1620.648 | 1619.791 | [21 empty] | 0.234 | 0.019 | 0.099 | 0.198 | 0.258 | 0.021 | 0.106 | 0.127
111.LAK.20-10 - Pipetel - 11/18 - MFL/Geometry/Video | 674 | 916.787 | 915.7289 | MFL | Girth Weld | Not identifiable seam | [5 empty] | N/A |  |  | False | False | GW.ILI.93 | 930 |  |  |  | 12.395 |  | Unknown | Unknown | 0 | 290 | 414 | 15 | 7.92 | 7.92 | 0.1 | N | [8 empty] | 175 | 508 | 64 | Coal Tar | Coal Tar | 1954 | 64 | 2018 |  |  | 0
111.LAK.20-10 - Pipetel - 11/18 - MFL/Geometry/Video | 675 | 918.232 | 917.1722 | MFL | Other | [6 empty] | NA | Circumferential fillet weld |  | False | False | GW.ILI.93 | 930 | [5 empty] | Unknown | Unknown | 1.445 | 290 | 414 | 15 | 7.92 | 7.92 | 0.1 | N | [8 empty] | 175 | 508 | 64 | Coal Tar | Coal Tar | 1954 | 64 | 2018 |  |  | 0
111.LAK.20-10 - Pipetel - 11/18 - MFL/Geometry/Video | 676 | 918.507 | 917.4469 | MFL | Tap | Hot tap |  |  | 162.6 | 152.4 | 02:53 | NA | Offtake |  | False | False | GW.ILI.93 | 930 | [5 empty] | Unknown | Unknown | 1.72 | 290 | 414 | 15 | 7.92 | 7.92 | 0.1 | N | [8 empty] | 175 | 508 | 64 | Coal Tar | Coal Tar | 1954 | 64 | 2018 |  |  | 0
111.LAK.20-10 - Pipetel - 11/18 - MFL/Geometry/Video | 677 | 918.839 | 917.7785 | MFL | Other | [6 empty] | NA | Circumferential fillet weld |  | False | False | GW.ILI.93 | 930 | [5 empty] | Unknown | Unknown | 2.052 | 290 | 414 | 15 | 7.92 | 7.92 | 0.1 | N | [8 empty] | 175 | 508 | 64 | Coal Tar | Coal Tar | 1954 | 64 | 2018 |  |  | 0
111.LAK.20-10 - Pipetel - 11/18 - MFL/Geometry/Video | 678 | 921.735 | 920.6711 | MFL | Anomaly | Metal loss | 21 | 1.68 | 30.5 | 27.9 | 10:48 | EXT |  |  | False | False | GW.ILI.93 | 930 |  |  | Pitting |  |  | Unknown | Unknown | 4.948 | 290 | 414 | 15 | 7.92 | 7.92 | 0.1 | N | 15 | 12 | 20 | 10 | 10 |  |  |  | 175 | 508 | 64 | Coal Tar | Coal Tar | 1954 | 64 | 2018 |  |  | 0 |  |  |  |  | None (with comments) | Missing seam weld angle, SW interactions not checked. | 1600.567 | 1.220402 | 9.146095 | 1605.376 | 1.224071 | 9.17358 | 1423.802 |  | 1602.212 | 1595.153 | [21 empty] | 0.328 | 0.026 | 0.237 | 0.217 | 0.258 | 0.021 | 0.106 | 0.127
111.LAK.20-10 - Pipetel - 11/18 - MFL/Geometry/Video |  |  | 920.6711 | MFL | Risk Model Anomaly | Individual Corrosion | 34.67186 | 2.746011 | 40.37024 | 36.93731 | 10:48 | EXT |  |  | False | False | GW.ILI.93 | 930 |  |  | Cluster Class |  |  | Unknown | Unknown | 4.948 | 290 | 414 | 15 | 7.92 | 7.92 | 0.1 | N | 15 | 12 | [6 empty] | 175 | 508 | 64 | Coal Tar | Coal Tar | 1954 | 64 | 2018 | 15201 | 6t*6t / 15201 | 0 |  |  |  |  | None (with comments) | Missing seam weld angle, SW interactions not checked. | 1553.927 | 1.18484 | 8.879585 | [7 empty] | 500.3997 | 1 | 0.009486783 | 0 | 0.009486783 | 0 | 0.009486783 | 0 | General | (Class: General, SD = 19.321%, SL = 9.967 mm)
111.LAK.20-10 - Pipetel - 11/18 - MFL/Geometry/Video | 679 | 923.066 | 922.0006 | MFL | Other | [6 empty] | NA | Circumferential fillet weld |  | False | False | GW.ILI.93 | 930 | [5 empty] | Unknown | Unknown | 6.279 | 290 | 414 | 15 | 7.92 | 7.92 | 0.1 | N | [8 empty] | 175 | 508 | 64 | Coal Tar | Coal Tar | 1954 | 64 | 2018 |  |  | 0
111.LAK.20-10 - Pipetel - 11/18 - MFL/Geometry/Video | 680 | 923.556 | 922.49 | MFL | Tap | Hot tap |  |  | 480.1 | 525.8 | 00:05 | NA | Stopple with coupon |  | False | False | GW.ILI.93 | 930 | [5 empty] | Unknown | Unknown | 6.769 | 290 | 414 | 15 | 7.92 | 7.92 | 0.1 | N | [8 empty] | 175 | 508 | 64 | Coal Tar | Coal Tar | 1954 | 64 | 2018 |  |  | 0
111.LAK.20-10 - Pipetel - 11/18 - MFL/Geometry/Video | 681 | 923.969 | 922.9026 | MFL | Other | [6 empty] | NA | Circumferential fillet weld |  | False | False | GW.ILI.93 | 930 | [5 empty] | Unknown | Unknown | 7.182 | 290 | 414 | 15 | 7.92 | 7.92 | 0.1 | N | [8 empty] | 175 | 508 | 64 | Coal Tar | Coal Tar | 1954 | 64 | 2018 |  |  | 0
111.LAK.20-10 - Pipetel - 11/18 - MFL/Geometry/Video | 682 | 924.484 | 923.417 | MFL | Tap | Other |  |  | 22.9 | 33 | 00:04 | NA | Tap |  | False | False | GW.ILI.93 | 930 | [5 empty] | Unknown | Unknown | 7.697 | 290 | 414 | 15 | 7.92 | 7.92 | 0.1 | N | [8 empty] | 175 | 508 | 64 | Coal Tar | Coal Tar | 1954 | 64 | 2018 |  |  | 0
111.LAK.20-10 - Pipetel - 11/18 - MFL/Geometry/Video | 683 | 925.517 | 924.4488 | MFL | Tap | Other |  |  | 73.7 | 78.7 | 00:00 | NA | Tap |  | False | False | GW.ILI.93 | 930 | [5 empty] | Unknown | Unknown | 8.73 | 290 | 414 | 15 | 7.92 | 7.92 | 0.1 | N | [8 empty] | 175 | 508 | 64 | Coal Tar | Coal Tar | 1954 | 64 | 2018 |  |  | 0
111.LAK.20-10 - Pipetel - 11/18 - MFL/Geometry/Video | 684 | 927.234 | 926.1638 | MFL | Tap | Other |  |  | 53.3 | 48.3 | 00:00 | NA | Tap |  | False | False | GW.ILI.93 | 930 | [5 empty] | Unknown | Unknown | 10.447 | 290 | 414 | 15 | 7.92 | 7.92 | 0.1 | N | [8 empty] | 175 | 508 | 64 | Coal Tar | Coal Tar | 1954 | 64 | 2018 |  |  | 0
111.LAK.20-10 - Pipetel - 11/18 - MFL/Geometry/Video | 685 | 929.182 | 928.1096 | MFL | Girth Weld | Longitudinal seam | [5 empty] | N/A |  |  | False | False | GW.ILI.94 | 940 |  |  |  | 1.342 | 04:10 | 04:10 | Unknown | 0 | 290 | 414 | 15 | 7.92 | 7.92 | 0.1 | N | [8 empty] | 175 | 508 | 64 | Coal Tar | Coal Tar | 1954 | 64 | 2018 |  |  | 0
111.LAK.20-10 - Pipetel - 11/18 - MFL/Geometry/Video | 686 | 930.524 | 929.45 | MFL | Girth Weld | Not identifiable seam | [5 empty] | N/A | Bend begin |  | False | False | GW.ILI.95 | 950 |  |  |  | 0.924 |  | Unknown | Unknown | 0 | 290 | 414 | 15 | 7.92 | 7.92 | 0.1 | N | [8 empty] | 175 | 508 | 64 | Coal Tar | Coal Tar | 1954 | 64 | 2018 |  |  | 0
111.LAK.20-10 - Pipetel - 11/18 - MFL/Geometry/Video | 687 | 930.979 | 929.9045 | MFL | Bend | Fitting |  |  |  |  | 03:00 | NA | Right bend center; 81+71.8 |  | False | False | GW.ILI.95 | 960 | [5 empty] | 04:00 | Unknown | 0.455 | 290 | 414 | 15 | 7.92 | 7.92 | 0.1 | N | [8 empty] | 175 | 508 | 64 | Coal Tar | Coal Tar | 1954 | 64 | 2018 |  |  | 0
111.LAK.20-10 - Pipetel - 11/18 - MFL/Geometry/Video | 688 | 931.448 | 930.3729 | MFL | Girth Weld | Longitudinal seam | [5 empty] | N/A | Bend end |  | False | False | GW.ILI.96 | 960 |  |  |  | 2.195 | 04:00 | 04:00 | Unknown | 0 | 290 | 414 | 15 | 7.92 | 7.92 | 0.1 | N | [8 empty] | 175 | 508 | 64 | Coal Tar | Coal Tar | 1954 | 64 | 2018 |  |  | 0
111.LAK.20-10 - Pipetel - 11/18 - MFL/Geometry/Video | 689 | 931.807 | 930.7315 | MFL | Anomaly | Metal loss | 10 | 0.79 | 15.2 | 15.2 | 10:46 | EXT |  |  | False | False | GW.ILI.96 | 960 |  |  | Pitting |  | 04:00 | 04:00 | Unknown | 0.359 | 290 | 414 | 15 | 7.92 | 7.92 | 0.1 | N | 10 | 12 | 20 | 10 | 10 |  |  |  | 175 | 508 | 64 | Coal Tar | Coal Tar | 1954 | 64 | 2018 |  |  | 0 |  |  |  |  | None |  | 1620.679 | 1.235737 | 9.261022 | 1621.35 | 1.23625 | 9.264857 | 1440.374 |  | 1620.896 | 1620.162 | [21 empty] | 0.156 | 0.012 | 0.118 | 0.118 | 0.258 | 0.021 | 0.106 | 0.127
111.LAK.20-10 - Pipetel - 11/18 - MFL/Geometry/Video |  |  | 930.7315 | MFL | Risk Model Anomaly | Individual Corrosion | 16.31009 | 1.291759 | 20.1143 | 20.1143 | 10:46 | EXT |  |  | False | False | GW.ILI.96 | 960 |  |  | Cluster Class |  | 04:00 | 04:00 | Unknown | 0.359 | 290 | 414 | 15 | 7.92 | 7.92 | 0.1 | N | 10 | 12 | [6 empty] | 175 | 508 | 64 | Coal Tar | Coal Tar | 1954 | 64 | 2018 | 15201 | 6t*6t / 15201 | 0 |  |  |  |  | None |  | 1615.489 | 1.23178 | 9.231365 | [7 empty] | 500.3997 | 1 | 3.820749e-07 | 0 | 3.820749e-07 | 0 | 3.820749e-07 | 0 | Pitting | (Class: Pitting, SD = 12.881%, SL = 9.766 mm)
111.LAK.20-10 - Pipetel - 11/18 - MFL/Geometry/Video | 690 | 933.643 | 932.5654 | MFL | Girth Weld | Longitudinal seam | [5 empty] | N/A |  |  | False | False | GW.ILI.97 | 970 |  |  |  | 10.604 | 04:00 | 04:00 | Unknown | 0 | 290 | 414 | 15 | 7.92 | 7.92 | 0.1 | N | [8 empty] | 175 | 508 | 64 | Coal Tar | Coal Tar | 1954 | 64 | 2018 |  |  | 0
111.LAK.20-10 - Pipetel - 11/18 - MFL/Geometry/Video |  |  | 934.0547 | MFL | Risk Model Anomaly | Individual Corrosion | 16.31009 | 1.291759 | 20.1143 | 16.82301 | 07:12 | EXT |  |  | False | False | GW.ILI.97 | 970 |  |  | Cluster Class |  | 04:00 | 04:00 | Unknown | 1.491 | 290 | 414 | 15 | 7.92 | 7.92 | 0.1 | N | 10 | 12 | [6 empty] | 175 | 508 | 64 | Coal Tar | Coal Tar | 1954 | 64 | 2018 | 15201 | 6t*6t / 15201 | 0 |  |  |  |  | None |  | 1615.489 | 1.23178 | 9.231365 | [7 empty] | 500.3997 | 1 | 3.820749e-07 | 0 | 3.820749e-07 | 0 | 3.820749e-07 | 0 | Pitting | (Class: Pitting, SD = 12.881%, SL = 9.766 mm)
111.LAK.20-10 - Pipetel - 11/18 - MFL/Geometry/Video | 691 | 935.134 | 934.0547 | MFL | Anomaly | Metal loss | 10 | 0.79 | 15.2 | 12.7 | 07:12 | EXT |  |  | False | False | GW.ILI.97 | 970 |  |  | Pitting |  | 04:00 | 04:00 | Unknown | 1.491 | 290 | 414 | 15 | 7.92 | 7.92 | 0.1 | N | 10 | 12 | 20 | 10 | 10 |  |  |  | 175 | 508 | 64 | Coal Tar | Coal Tar | 1954 | 64 | 2018 |  |  | 0 |  |  |  |  | None |  | 1620.679 | 1.235737 | 9.261022 | 1621.35 | 1.23625 | 9.264857 | 1440.374 |  | 1620.896 | 1620.162 | [21 empty] | 0.156 | 0.012 | 0.118 | 0.099 | 0.258 | 0.021 | 0.106 | 0.127
111.LAK.20-10 - Pipetel - 11/18 - MFL/Geometry/Video | 692 | 935.921 | 934.8408 | Geometry | Anomaly | Dent | 0.5 | 2.54 | 63.5 | 61 | 05:18 | NA |  |  | False | False | GW.ILI.97 | 970 |  |  |  |  | 04:00 | 04:00 | Unknown | 2.278 | 290 | 414 | 15 | 7.92 | 7.92 | 0.1 | N | 1 | 25 | 50 | [5 empty] | 175 | 508 | 64 | Coal Tar | Coal Tar | 1954 | 64 | 2018 |  |  | 0 |  |  |  |  | None
111.LAK.20-10 - Pipetel - 11/18 - MFL/Geometry/Video |  |  | 936.2681 | MFL | Risk Model Anomaly | Individual Corrosion | 16.31009 | 1.291759 | 13.49008 | 13.49008 | 07:24 | EXT |  |  | False | False | GW.ILI.97 | 970 |  |  | Cluster Class |  | 04:00 | 04:00 | Unknown | 3.707 | 290 | 414 | 15 | 7.92 | 7.92 | 0.1 | N | 10 | 12 | [6 empty] | 175 | 508 | 64 | Coal Tar | Coal Tar | 1954 | 64 | 2018 | 15201 | 6t*6t / 15201 | 0 |  |  |  |  | None |  | 1619.698 | 1.234989 | 9.255415 | [7 empty] | 500.3997 | 1 | 3.820749e-07 | 0 | 3.820749e-07 | 0 | 3.820749e-07 | 0 | Pitting | (Class: Pitting, SD = 12.881%, SL = 9.766 mm)
111.LAK.20-10 - Pipetel - 11/18 - MFL/Geometry/Video | 693 | 937.35 | 936.2681 | MFL | Anomaly | Metal loss | 10 | 0.79 | 10.2 | 10.2 | 07:25 | EXT |  |  | False | False | GW.ILI.97 | 970 |  |  | Pitting |  | 04:00 | 04:00 | Unknown | 3.707 | 290 | 414 | 15 | 7.92 | 7.92 | 0.1 | N | 10 | 12 | 20 | 10 | 10 |  |  |  | 175 | 508 | 64 | Coal Tar | Coal Tar | 1954 | 64 | 2018 |  |  | 0 |  |  |  |  | None |  | 1622.112 | 1.236829 | 9.269209 | 1622.424 | 1.237069 | 9.270992 | 1441.61 |  | 1622.211 | 1621.875 | [21 empty] | 0.156 | 0.012 | 0.079 | 0.079 | 0.258 | 0.021 | 0.106 | 0.127
111.LAK.20-10 - Pipetel - 11/18 - MFL/Geometry/Video |  |  | 942.9274 | MFL | Risk Model Anomaly | Individual Corrosion | 16.31009 | 1.291759 | 13.49008 | 26.88016 | 02:48 | EXT |  |  | False | False | GW.ILI.97 | 980 |  |  | Cluster Class |  | 04:00 | 10:50 | Unknown | 10.374 | 290 | 414 | 15 | 7.92 | 7.92 | 0.1 | N | 10 | 12 | [6 empty] | 175 | 508 | 64 | Coal Tar | Coal Tar | 1954 | 64 | 2018 | 15201 | 6t*6t / 15201 | 0 |  |  |  |  | None |  | 1619.698 | 1.234989 | 9.255415 | [7 empty] | 500.3997 | 1 | 3.820749e-07 | 0 | 3.820749e-07 | 0 | 3.820749e-07 | 0 | Pitting | (Class: Pitting, SD = 12.881%, SL = 9.766 mm)
111.LAK.20-10 - Pipetel - 11/18 - MFL/Geometry/Video | 694 | 944.017 | 942.9274 | MFL | Anomaly | Metal loss | 10 | 0.79 | 10.2 | 20.3 | 02:48 | EXT |  |  | False | False | GW.ILI.97 | 980 |  |  | Pitting |  | 04:00 | 10:50 | Unknown | 10.374 | 290 | 414 | 15 | 7.92 | 7.92 | 0.1 | N | 10 | 12 | 20 | 10 | 10 |  |  |  | 175 | 508 | 64 | Coal Tar | Coal Tar | 1954 | 64 | 2018 |  |  | 0 |  |  |  |  | None |  | 1622.112 | 1.236829 | 9.269209 | 1622.424 | 1.237069 | 9.270992 | 1441.61 |  | 1622.211 | 1621.875 | [21 empty] | 0.156 | 0.012 | 0.079 | 0.158 | 0.258 | 0.021 | 0.106 | 0.127
111.LAK.20-10 - Pipetel - 11/18 - MFL/Geometry/Video | 695 | 944.247 | 943.1572 | MFL | Girth Weld | Longitudinal seam | [5 empty] | N/A |  |  | False | False | GW.ILI.98 | 980 |  |  |  | 12.136 | 10:50 | 10:50 | Unknown | 0 | 290 | 414 | 15 | 7.92 | 7.92 | 0.1 | N | [8 empty] | 175 | 508 | 64 | Coal Tar | Coal Tar | 1954 | 64 | 2018 |  |  | 0
111.LAK.20-10 - Pipetel - 11/18 - MFL/Geometry/Video | 696 | 944.447 | 943.3569 | MFL | Anomaly | Metal loss | 10 | 0.79 | 7.6 | 15.2 | 02:46 | EXT |  |  | False | False | GW.ILI.98 | 980 |  |  | Circumferential Slotting |  | 10:50 | 10:50 | Unknown | 0.2 | 290 | 414 | 15 | 7.92 | 7.92 | 0.1 | N | 10 | 12 | 20 | 15 | 10 |  |  |  | 175 | 508 | 64 | Coal Tar | Coal Tar | 1954 | 64 | 2018 |  |  | 0 |  |  |  |  | None |  | 1622.645 | 1.237236 | 9.272257 | 1622.82 | 1.237371 | 9.273258 | 1442.072 |  | 1622.7 | 1622.512 | [21 empty] | 0.156 | 0.012 | 0.059 | 0.118 | 0.258 | 0.021 | 0.106 | 0.127
111.LAK.20-10 - Pipetel - 11/18 - MFL/Geometry/Video |  |  | 943.3569 | MFL | Risk Model Anomaly | Individual Corrosion | 16.31009 | 1.291759 | 10.05715 | 20.1143 | 02:46 | EXT |  |  | False | False | GW.ILI.98 | 980 |  |  | Cluster Class |  | 10:50 | 10:50 | Unknown | 0.2 | 290 | 414 | 15 | 7.92 | 7.92 | 0.1 | N | 10 | 12 | [6 empty] | 175 | 508 | 64 | Coal Tar | Coal Tar | 1954 | 64 | 2018 | 15201 | 6t*6t / 15201 | 0 |  |  |  |  | None |  | 1621.285 | 1.236199 | 9.264488 | [7 empty] | 500.3997 | 1 | 3.820749e-07 | 0 | 3.820749e-07 | 0 | 3.820749e-07 | 0 | Circumferential Grooving | (Class: Circumferential Grooving, SD = 12.881%, SL = 9.766 mm)
111.LAK.20-10 - Pipetel - 11/18 - MFL/Geometry/Video | 697 | 950.345 | 949.2481 | MFL | Anomaly | Metal loss | 10 | 0.79 | 12.7 | 12.7 | 01:12 | EXT |  |  | False | False | GW.ILI.98 | 980 |  |  | Pitting |  | 10:50 | 10:50 | Unknown | 6.098 | 290 | 414 | 15 | 7.92 | 7.92 | 0.1 | N | 10 | 12 | 20 | 10 | 10 |  |  |  | 175 | 508 | 64 | Coal Tar | Coal Tar | 1954 | 64 | 2018 |  |  | 0 |  |  |  |  | None |  | 1621.46 | 1.236333 | 9.265487 | 1621.937 | 1.236698 | 9.268212 | 1441.047 |  | 1621.613 | 1621.096 | [21 empty] | 0.156 | 0.012 | 0.099 | 0.099 | 0.258 | 0.021 | 0.106 | 0.127
111.LAK.20-10 - Pipetel - 11/18 - MFL/Geometry/Video |  |  | 949.2481 | MFL | Risk Model Anomaly | Individual Corrosion | 16.31009 | 1.291759 | 16.82301 | 16.82301 | 01:12 | EXT |  |  | False | False | GW.ILI.98 | 980 |  |  | Cluster Class |  | 10:50 | 10:50 | Unknown | 6.098 | 290 | 414 | 15 | 7.92 | 7.92 | 0.1 | N | 10 | 12 | [6 empty] | 175 | 508 | 64 | Coal Tar | Coal Tar | 1954 | 64 | 2018 | 15201 | 6t*6t / 15201 | 0 |  |  |  |  | None |  | 1617.758 | 1.23351 | 9.244334 | [7 empty] | 500.3997 | 1 | 3.820749e-07 | 0 | 3.820749e-07 | 0 | 3.820749e-07 | 0 | Pitting | (Class: Pitting, SD = 12.881%, SL = 9.766 mm)
111.LAK.20-10 - Pipetel - 11/18 - MFL/Geometry/Video | 698 | 952.616 | 951.5165 | MFL | Anomaly | Pipe mill anomaly |  |  | 383.5 | 147.3 | 00:04 | NA | Manufacturing related |  | False | False | GW.ILI.98 | 980 |  |  | General |  | 10:50 | 10:50 | Unknown | 8.369 | 290 | 414 | 15 | 7.92 | 7.92 | 0.1 | N |  |  |  | 10 | 15 |  |  |  | 175 | 508 | 64 | Coal Tar | Coal Tar | 1954 | 64 | 2018 |  |  | 0 |  |  |  |  | Not Assigned | Missing Input(s): ML |  |  |  | 1623.319 | 1.237752 | 9.276109 |  |  | 1623.319 | 1623.319
111.LAK.20-10 - Pipetel - 11/18 - MFL/Geometry/Video | 699 | 956.383 | 955.2792 | MFL | Girth Weld | Longitudinal seam | [5 empty] | N/A |  |  | False | False | GW.ILI.99 | 990 |  |  |  | 6.406 | 12:05 | 12:05 | Unknown | 0 | 290 | 414 | 15 | 7.92 | 7.92 | 0.1 | N | [8 empty] | 175 | 508 | 64 | Coal Tar | Coal Tar | 1954 | 64 | 2018 |  |  | 0
111.LAK.20-10 - Pipetel - 11/18 - MFL/Geometry/Video | 700 | 962.789 | 961.6778 | MFL | Girth Weld | Not identifiable seam | [5 empty] | N/A | Bend begin |  | False | False | GW.ILI.100 | 1000 |  |  |  | 0.959 |  | Unknown | Unknown | 0 | 290 | 414 | 15 | 7.92 | 7.92 | 0.1 | N | [8 empty] | 175 | 508 | 64 | Coal Tar | Coal Tar | 1954 | 64 | 2018 |  |  | 0
111.LAK.20-10 - Pipetel - 11/18 - MFL/Geometry/Video | 701 | 963.226 | 962.1143 | MFL | Bend | Fitting |  |  |  |  | 09:00 | NA | Left bend center; 81+58.2 |  | False | False | GW.ILI.100 | 1010 | [5 empty] | 02:20 | Unknown | 0.437 | 290 | 414 | 15 | 7.92 | 7.92 | 0.1 | N | [8 empty] | 175 | 508 | 64 | Coal Tar | Coal Tar | 1954 | 64 | 2018 |  |  | 0
111.LAK.20-10 - Pipetel - 11/18 - MFL/Geometry/Video | 702 | 963.748 | 962.6357 | MFL | Girth Weld | Longitudinal seam | [5 empty] | N/A | Bend end |  | False | False | GW.ILI.101 | 1010 |  |  |  | 9.145 | 02:20 | 02:20 | Unknown | 0 | 290 | 414 | 15 | 7.92 | 7.92 | 0.1 | N | [8 empty] | 175 | 508 | 64 | Coal Tar | Coal Tar | 1954 | 64 | 2018 |  |  | 0
111.LAK.20-10 - Pipetel - 11/18 - MFL/Geometry/Video |  |  | 962.8314 | MFL | Risk Model Anomaly | Individual Corrosion | 16.31009 | 1.291759 | 16.82301 | 20.1143 | 00:20 | EXT |  |  | False | False | GW.ILI.101 | 1010 |  |  | Cluster Class |  | 02:20 | 02:20 | Unknown | 0.196 | 290 | 414 | 15 | 7.92 | 7.92 | 0.1 | N | 10 | 12 | [6 empty] | 175 | 508 | 64 | Coal Tar | Coal Tar | 1954 | 64 | 2018 | 15201 | 6t*6t / 15201 | 0 |  |  |  |  | None |  | 1617.758 | 1.23351 | 9.244334 | [7 empty] | 500.3997 | 1 | 3.820749e-07 | 0 | 3.820749e-07 | 0 | 3.820749e-07 | 0 | Pitting | (Class: Pitting, SD = 12.881%, SL = 9.766 mm)
111.LAK.20-10 - Pipetel - 11/18 - MFL/Geometry/Video | 703 | 963.944 | 962.8314 | MFL | Anomaly | Metal loss | 10 | 0.79 | 12.7 | 15.2 | 00:20 | EXT |  |  | False | False | GW.ILI.101 | 1010 |  |  | Pitting |  | 02:20 | 02:20 | Unknown | 0.196 | 290 | 414 | 15 | 7.92 | 7.92 | 0.1 | N | 10 | 12 | 20 | 10 | 10 |  |  |  | 175 | 508 | 64 | Coal Tar | Coal Tar | 1954 | 64 | 2018 |  |  | 0 |  |  |  |  | None |  | 1621.46 | 1.236333 | 9.265487 | 1621.937 | 1.236698 | 9.268212 | 1441.047 |  | 1621.613 | 1621.096 | [21 empty] | 0.156 | 0.012 | 0.099 | 0.118 | 0.258 | 0.021 | 0.106 | 0.127
111.LAK.20-10 - Pipetel - 11/18 - MFL/Geometry/Video | 704 | 964.339 | 963.226 | MFL | Anomaly | Metal loss | 10 | 0.79 | 10.2 | 10.2 | 10:55 | EXT |  |  | False | False | GW.ILI.101 | 1010 |  |  | Pitting |  | 02:20 | 02:20 | Unknown | 0.591 | 290 | 414 | 15 | 7.92 | 7.92 | 0.1 | N | 10 | 12 | 20 | 10 | 10 |  |  |  | 175 | 508 | 64 | Coal Tar | Coal Tar | 1954 | 64 | 2018 |  |  | 0 |  |  |  |  | None |  | 1622.112 | 1.236829 | 9.269209 | 1622.424 | 1.237069 | 9.270992 | 1441.61 |  | 1622.211 | 1621.875 | [21 empty] | 0.156 | 0.012 | 0.079 | 0.079 | 0.258 | 0.021 | 0.106 | 0.127
111.LAK.20-10 - Pipetel - 11/18 - MFL/Geometry/Video |  |  | 963.226 | MFL | Risk Model Anomaly | Individual Corrosion | 16.31009 | 1.291759 | 13.49008 | 13.49008 | 10:54 | EXT |  |  | False | False | GW.ILI.101 | 1010 |  |  | Cluster Class |  | 02:20 | 02:20 | Unknown | 0.591 | 290 | 414 | 15 | 7.92 | 7.92 | 0.1 | N | 10 | 12 | [6 empty] | 175 | 508 | 64 | Coal Tar | Coal Tar | 1954 | 64 | 2018 | 15201 | 6t*6t / 15201 | 0 |  |  |  |  | None |  | 1619.698 | 1.234989 | 9.255415 | [7 empty] | 500.3997 | 1 | 3.820749e-07 | 0 | 3.820749e-07 | 0 | 3.820749e-07 | 0 | Pitting | (Class: Pitting, SD = 12.881%, SL = 9.766 mm)
111.LAK.20-10 - Pipetel - 11/18 - MFL/Geometry/Video | 705 | 964.433 | 963.3199 | MFL | Anomaly | Metal loss | 11 | 0.86 | 12.7 | 12.7 | 01:25 | EXT |  |  | False | False | GW.ILI.101 | 1010 |  |  | Pitting |  | 02:20 | 02:20 | Unknown | 0.685 | 290 | 414 | 15 | 7.92 | 7.92 | 0.1 | N | 10 | 12 | 20 | 10 | 10 |  |  |  | 175 | 508 | 64 | Coal Tar | Coal Tar | 1954 | 64 | 2018 |  |  | 0 |  |  |  |  | None |  | 1621.255 | 1.236177 | 9.264316 | 1621.782 | 1.23658 | 9.267325 | 1440.873 |  | 1621.427 | 1620.846 | [21 empty] | 0.172 | 0.014 | 0.099 | 0.099 | 0.258 | 0.021 | 0.106 | 0.127
111.LAK.20-10 - Pipetel - 11/18 - MFL/Geometry/Video |  |  | 963.3199 | MFL | Risk Model Anomaly | Individual Corrosion | 18.36177 | 1.454252 | 16.82301 | 16.82301 | 01:24 | EXT |  |  | False | False | GW.ILI.101 | 1010 |  |  | Cluster Class |  | 02:20 | 02:20 | Unknown | 0.685 | 290 | 414 | 15 | 7.92 | 7.92 | 0.1 | N | 10 | 12 | [6 empty] | 175 | 508 | 64 | Coal Tar | Coal Tar | 1954 | 64 | 2018 | 15201 | 6t*6t / 15201 | 0 |  |  |  |  | None |  | 1616.933 | 1.232881 | 9.239616 | [7 empty] | 500.3997 | 1 | 8.546786e-07 | 0 | 8.546786e-07 | 0 | 8.546786e-07 | 0 | Pitting | (Class: Pitting, SD = 12.881%, SL = 9.766 mm)
111.LAK.20-10 - Pipetel - 11/18 - MFL/Geometry/Video | 706 | 964.872 | 963.7584 | MFL | Anomaly | Metal loss | 10 | 0.79 | 12.7 | 12.7 | 09:24 | EXT |  |  | False | False | GW.ILI.101 | 1010 |  |  | Pitting |  | 02:20 | 02:20 | Unknown | 1.124 | 290 | 414 | 15 | 7.92 | 7.92 | 0.1 | N | 10 | 12 | 20 | 10 | 10 |  |  |  | 175 | 508 | 64 | Coal Tar | Coal Tar | 1954 | 64 | 2018 |  |  | 0 |  |  |  |  | None |  | 1621.46 | 1.236333 | 9.265487 | 1621.937 | 1.236698 | 9.268212 | 1441.047 |  | 1621.613 | 1621.096 | [21 empty] | 0.156 | 0.012 | 0.099 | 0.099 | 0.258 | 0.021 | 0.106 | 0.127
111.LAK.20-10 - Pipetel - 11/18 - MFL/Geometry/Video |  |  | 963.7584 | MFL | Risk Model Anomaly | Individual Corrosion | 16.31009 | 1.291759 | 16.82301 | 16.82301 | 09:24 | EXT |  |  | False | False | GW.ILI.101 | 1010 |  |  | Cluster Class |  | 02:20 | 02:20 | Unknown | 1.124 | 290 | 414 | 15 | 7.92 | 7.92 | 0.1 | N | 10 | 12 | [6 empty] | 175 | 508 | 64 | Coal Tar | Coal Tar | 1954 | 64 | 2018 | 15201 | 6t*6t / 15201 | 0 |  |  |  |  | None |  | 1617.758 | 1.23351 | 9.244334 | [7 empty] | 500.3997 | 1 | 3.820749e-07 | 0 | 3.820749e-07 | 0 | 3.820749e-07 | 0 | Pitting | (Class: Pitting, SD = 12.881%, SL = 9.766 mm)
111.LAK.20-10 - Pipetel - 11/18 - MFL/Geometry/Video | 707 | 967.214 | 966.0977 | MFL | Anomaly | Metal loss | 37 | 2.92 | 27.9 | 27.9 | 11:12 | EXT |  |  | False | False | GW.ILI.101 | 1010 |  |  | Pitting |  | 02:20 | 02:20 | Unknown | 3.466 | 290 | 414 | 15 | 7.92 | 7.92 | 0.1 | N | 10 | 12 | 20 | 10 | 10 |  |  |  | 175 | 508 | 64 | Coal Tar | Coal Tar | 1954 | 64 | 2018 |  |  | 0 |  |  |  |  | None |  | 1582.921 | 1.206947 | 9.045264 | 1590.197 | 1.212497 | 9.08684 | 1410.592 |  | 1586.943 | 1571.754 | [21 empty] | 0.578 | 0.046 | 0.217 | 0.217 | 0.258 | 0.021 | 0.106 | 0.127
111.LAK.20-10 - Pipetel - 11/18 - MFL/Geometry/Video |  |  | 966.0977 | MFL | Risk Model Anomaly | Individual Corrosion | 61.18867 | 4.846142 | 36.93731 | 36.93731 | 11:12 | EXT |  |  | False | False | GW.ILI.101 | 1010 |  |  | Cluster Class |  | 02:20 | 02:20 | Unknown | 3.466 | 290 | 414 | 15 | 7.92 | 7.92 | 0.1 | N | 10 | 12 | [6 empty] | 175 | 508 | 64 | Coal Tar | Coal Tar | 1954 | 64 | 2018 | 15201 | 6t*6t / 15201 | 0 |  |  |  |  | Possible Phase 4 | Feature >50% depth; possible phase 4 | 1476.412 | 1.125736 | 8.43664 | [7 empty] | 500.3997 | 1 | 0.07208635 | 0 | 0.07208635 | 0 | 0.07208635 | 0 | General | (Class: General, SD = 12.881%, SL = 9.766 mm)
111.LAK.20-10 - Pipetel - 11/18 - MFL/Geometry/Video |  |  | 966.2505 | MFL | Risk Model Anomaly | Individual Corrosion | 16.31009 | 1.291759 | 13.49008 | 16.82301 | 08:38 | EXT |  |  | False | False | GW.ILI.101 | 1010 |  |  | Cluster Class |  | 02:20 | 02:20 | Unknown | 3.619 | 290 | 414 | 15 | 7.92 | 7.92 | 0.1 | N | 10 | 12 | [6 empty] | 175 | 508 | 64 | Coal Tar | Coal Tar | 1954 | 64 | 2018 | 15201 | 6t*6t / 15201 | 0 |  |  |  |  | None |  | 1619.698 | 1.234989 | 9.255415 | [7 empty] | 500.3997 | 1 | 3.820749e-07 | 0 | 3.820749e-07 | 0 | 3.820749e-07 | 0 | Pitting | (Class: Pitting, SD = 12.881%, SL = 9.766 mm)
111.LAK.20-10 - Pipetel - 11/18 - MFL/Geometry/Video | 708 | 967.367 | 966.2505 | MFL | Anomaly | Metal loss | 10 | 0.79 | 10.2 | 12.7 | 08:38 | EXT |  |  | False | False | GW.ILI.101 | 1010 |  |  | Pitting |  | 02:20 | 02:20 | Unknown | 3.619 | 290 | 414 | 15 | 7.92 | 7.92 | 0.1 | N | 10 | 12 | 20 | 10 | 10 |  |  |  | 175 | 508 | 64 | Coal Tar | Coal Tar | 1954 | 64 | 2018 |  |  | 0 |  |  |  |  | None |  | 1622.112 | 1.236829 | 9.269209 | 1622.424 | 1.237069 | 9.270992 | 1441.61 |  | 1622.211 | 1621.875 | [21 empty] | 0.156 | 0.012 | 0.079 | 0.099 | 0.258 | 0.021 | 0.106 | 0.127
111.LAK.20-10 - Pipetel - 11/18 - MFL/Geometry/Video |  |  | 967.7547 | MFL | Risk Model Anomaly | Individual Corrosion | 16.31009 | 1.291759 | 16.82301 | 16.82301 | 10:00 | EXT |  |  | False | False | GW.ILI.101 | 1010 |  |  | Cluster Class |  | 02:20 | 02:20 | Unknown | 5.125 | 290 | 414 | 15 | 7.92 | 7.92 | 0.1 | N | 10 | 12 | [6 empty] | 175 | 508 | 64 | Coal Tar | Coal Tar | 1954 | 64 | 2018 | 15201 | 6t*6t / 15201 | 0 |  |  |  |  | None |  | 1617.758 | 1.23351 | 9.244334 | [7 empty] | 500.3997 | 1 | 3.820749e-07 | 0 | 3.820749e-07 | 0 | 3.820749e-07 | 0 | Pitting | (Class: Pitting, SD = 12.881%, SL = 9.766 mm)
111.LAK.20-10 - Pipetel - 11/18 - MFL/Geometry/Video | 709 | 968.873 | 967.7547 | MFL | Anomaly | Metal loss | 10 | 0.79 | 12.7 | 12.7 | 10:01 | EXT |  |  | False | False | GW.ILI.101 | 1010 |  |  | Pitting |  | 02:20 | 02:20 | Unknown | 5.125 | 290 | 414 | 15 | 7.92 | 7.92 | 0.1 | N | 10 | 12 | 20 | 10 | 10 |  |  |  | 175 | 508 | 64 | Coal Tar | Coal Tar | 1954 | 64 | 2018 |  |  | 0 |  |  |  |  | None |  | 1621.46 | 1.236333 | 9.265487 | 1621.937 | 1.236698 | 9.268212 | 1441.047 |  | 1621.613 | 1621.096 | [21 empty] | 0.156 | 0.012 | 0.099 | 0.099 | 0.258 | 0.021 | 0.106 | 0.127
111.LAK.20-10 - Pipetel - 11/18 - MFL/Geometry/Video | 710 | 972.893 | 971.7701 | MFL | Girth Weld | Longitudinal seam | [5 empty] | N/A |  |  | False | False | GW.ILI.102 | 1020 |  |  |  | 12.176 | 09:30 | 09:30 | Unknown | 0 | 290 | 414 | 15 | 7.92 | 7.92 | 0.1 | N | [8 empty] | 175 | 508 | 64 | Coal Tar | Coal Tar | 1954 | 64 | 2018 |  |  | 0
111.LAK.20-10 - Pipetel - 11/18 - MFL/Geometry/Video | 711 | 973.149 | 972.0258 | MFL | Anomaly | Metal loss | 23 | 1.83 | 15.2 | 33 | 08:59 | EXT |  |  | False | False | GW.ILI.102 | 1020 |  | 54 | Circumferential Grooving |  | 09:30 | 09:30 | Unknown | 0.256 | 290 | 414 | 15 | 7.92 | 7.92 | 0.1 | N | 10 | 12 | 20 | 10 | 10 |  |  |  | 175 | 508 | 64 | Coal Tar | Coal Tar | 1954 | 64 | 2018 |  |  | 0 |  |  |  |  | None |  | 1616.43 | 1.232497 | 9.236743 | 1618.037 | 1.233724 | 9.245923 | 1436.88 |  | 1617.066 | 1614.859 | [21 empty] | 0.359 | 0.028 | 0.118 | 0.257 | 0.258 | 0.021 | 0.106 | 0.127
111.LAK.20-10 - Pipetel - 11/18 - MFL/Geometry/Video | 712 | 973.164 | 972.0408 | MFL | Anomaly | Metal loss | 20 | 1.57 | 12.7 | 22.9 | 09:27 | EXT | Interacting with long seam |  | False | False | GW.ILI.102 | 1020 |  | 54 | Pitting |  | 09:30 | 09:30 | Unknown | 0.271 | 290 | 414 | 15 | 7.92 | 7.92 | 0.1 | N | 20 | 12 | 20 | 10 | 10 |  |  |  | 175 | 508 | 64 | Coal Tar | Coal Tar | 1954 | 64 | 2018 |  |  | 0 |  |  |  |  | Possible Phase 4 | Weld feature; possible phase 4 | 1619.226 | 1.234629 | 9.252719 | 1620.213 | 1.235383 | 9.258359 | 1439.192 |  | 1619.594 | 1618.325 | [21 empty] | 0.313 | 0.025 | 0.099 | 0.178 | 0.258 | 0.021 | 0.106 | 0.127
111.LAK.20-10 - Pipetel - 11/18 - MFL/Geometry/Video | 714 | 973.176 | 972.0528 | MFL | Anomaly | Metal loss | 11 | 0.86 | 12.7 | 12.7 | 08:32 | EXT |  |  | False | False | GW.ILI.102 | 1020 |  | 54 | Pitting |  | 09:30 | 09:30 | Unknown | 0.283 | 290 | 414 | 15 | 7.92 | 7.92 | 0.1 | N | 10 | 12 | 20 | 10 | 10 |  |  |  | 175 | 508 | 64 | Coal Tar | Coal Tar | 1954 | 64 | 2018 |  |  | 0 |  |  |  |  | None |  | 1621.255 | 1.236177 | 9.264316 | 1621.782 | 1.23658 | 9.267325 | 1440.873 |  | 1621.427 | 1620.846 | [21 empty] | 0.172 | 0.014 | 0.099 | 0.099 | 0.258 | 0.021 | 0.106 | 0.127
111.LAK.20-10 - Pipetel - 11/18 - MFL/Geometry/Video | 715 | 973.193 | 972.0698 | MFL | Anomaly | Metal loss | 20 | 1.57 | 10.2 | 10.2 | 08:52 | EXT |  |  | False | False | GW.ILI.102 | 1020 |  | 54 | Pitting |  | 09:30 | 09:30 | Unknown | 0.3 | 290 | 414 | 15 | 7.92 | 7.92 | 0.1 | N | 10 | 12 | 20 | 10 | 10 |  |  |  | 175 | 508 | 64 | Coal Tar | Coal Tar | 1954 | 64 | 2018 |  |  | 0 |  |  |  |  | None |  | 1620.659 | 1.235722 | 9.260908 | 1621.306 | 1.236217 | 9.264604 | 1440.402 |  | 1620.898 | 1620.073 | [21 empty] | 0.313 | 0.025 | 0.079 | 0.079 | 0.258 | 0.021 | 0.106 | 0.127
111.LAK.20-10 - Pipetel - 11/18 - MFL/Geometry/Video |  |  | 972.0738 | MFL | Risk Model Anomaly | Individual Corrosion | 18.36177 | 1.454252 | 16.82301 | 13.49008 | 11:12 | EXT |  |  | False | False | GW.ILI.102 | 1020 |  |  | Cluster Class |  | 09:30 | 09:30 | Unknown | 0.304 | 290 | 414 | 15 | 7.92 | 7.92 | 0.1 | N | 10 | 12 | [6 empty] | 175 | 508 | 64 | Coal Tar | Coal Tar | 1954 | 64 | 2018 | 15201 | 6t*6t / 15201 | 0 |  |  |  |  | None |  | 1616.933 | 1.232881 | 9.239616 | [7 empty] | 500.3997 | 1 | 8.546786e-07 | 0 | 8.546786e-07 | 0 | 8.546786e-07 | 0 | Pitting | (Class: Pitting, SD = 12.881%, SL = 9.766 mm)
111.LAK.20-10 - Pipetel - 11/18 - MFL/Geometry/Video | 716 | 973.197 | 972.0738 | MFL | Anomaly | Metal loss | 11 | 0.86 | 12.7 | 10.2 | 11:13 | EXT |  |  | False | False | GW.ILI.102 | 1020 |  | 55 | Pitting |  | 09:30 | 09:30 | Unknown | 0.304 | 290 | 414 | 15 | 7.92 | 7.92 | 0.1 | N | 10 | 12 | 20 | 10 | 10 |  |  |  | 175 | 508 | 64 | Coal Tar | Coal Tar | 1954 | 64 | 2018 |  |  | 0 |  |  |  |  | None |  | 1621.255 | 1.236177 | 9.264316 | 1621.782 | 1.23658 | 9.267325 | 1440.873 |  | 1621.427 | 1620.846 | [21 empty] | 0.172 | 0.014 | 0.099 | 0.079 | 0.258 | 0.021 | 0.106 | 0.127
111.LAK.20-10 - Pipetel - 11/18 - MFL/Geometry/Video | 717 | 973.219 | 972.0957 | MFL | Anomaly | Metal loss | 15 | 1.19 | 12.7 | 25.4 | 10:01 | EXT |  |  | False | False | GW.ILI.102 | 1020 |  | 55 | Circumferential Grooving |  | 09:30 | 09:30 | Unknown | 0.326 | 290 | 414 | 15 | 7.92 | 7.92 | 0.1 | N | 10 | 12 | 20 | 10 | 10 |  |  |  | 175 | 508 | 64 | Coal Tar | Coal Tar | 1954 | 64 | 2018 |  |  | 0 |  |  |  |  | None |  | 1620.397 | 1.235522 | 9.25941 | 1621.125 | 1.236079 | 9.263573 | 1440.153 |  | 1620.648 | 1619.791 | [21 empty] | 0.234 | 0.019 | 0.099 | 0.198 | 0.258 | 0.021 | 0.106 | 0.127
111.LAK.20-10 - Pipetel - 11/18 - MFL/Geometry/Video | 718 | 973.222 | 972.0987 | MFL | Anomaly | Metal loss | 31 | 2.46 | 17.8 | 33 | 10:34 | EXT |  |  | False | False | GW.ILI.102 | 1020 |  | 55 | Pitting |  | 09:30 | 09:30 | Unknown | 0.329 | 290 | 414 | 15 | 7.92 | 7.92 | 0.1 | N | 10 | 12 | 20 | 10 | 10 |  |  |  | 175 | 508 | 64 | Coal Tar | Coal Tar | 1954 | 64 | 2018 |  |  | 0 |  |  |  |  | None |  | 1609.603 | 1.227292 | 9.197731 | 1612.526 | 1.229523 | 9.214436 | 1431.44 |  | 1610.968 | 1606.13 | [21 empty] | 0.484 | 0.038 | 0.139 | 0.257 | 0.258 | 0.021 | 0.106 | 0.127
111.LAK.20-10 - Pipetel - 11/18 - MFL/Geometry/Video |  |  | 972.1022 | MFL | Risk Model Anomaly | Corrosion Cluster | 50.98194 | 4.03777 | 172.9377 | 369.8074 | 09:52 | EXT |  |  | False | False | GW.ILI.102 | 1020 |  |  | Cluster Class |  | 09:30 | 09:30 | Unknown | 0.256 | 290 | 414 | 15 | 7.92 | 7.92 | 0.1 | N | 10 | 12 | [6 empty] | 175 | 508 | 64 | Coal Tar | Coal Tar | 1954 | 64 | 2018 | 15201 | 6t*6t / 15201 | 0 |  |  |  |  | Possible Phase 3 | Feature > 30% depth which is possibly interacting with pre 1980s ERW seam Feature meets possible Phase 2 criteria in 15201 days Feature >50% depth; possible phase 4 Weld feature; possible phase 4 | 1128.87 | 0.8607421 | 6.450686 | [7 empty] | 500.3997 | 1 | 0.01213484 | 0 | 0.01213484 | 0 | 0.01213484 | 5.658399e-17 | General | (Class: General, SD = 12.881%, SL = 9.766 mm)
111.LAK.20-10 - Pipetel - 11/18 - MFL/Geometry/Video | 720 | 973.268 | 972.1447 | MFL | Anomaly | Metal loss | 13 | 1.04 | 15.2 | 17.8 | 11:00 | EXT |  |  | False | False | GW.ILI.102 | 1020 |  | 55 | Pitting |  | 09:30 | 09:30 | Unknown | 0.375 | 290 | 414 | 15 | 7.92 | 7.92 | 0.1 | N | 10 | 12 | 20 | 10 | 10 |  |  |  | 175 | 508 | 64 | Coal Tar | Coal Tar | 1954 | 64 | 2018 |  |  | 0 |  |  |  |  | None |  | 1619.79 | 1.235059 | 9.255944 | 1620.672 | 1.235734 | 9.260984 | 1439.625 |  | 1620.088 | 1619.076 | [21 empty] | 0.203 | 0.016 | 0.118 | 0.139 | 0.258 | 0.021 | 0.106 | 0.127
111.LAK.20-10 - Pipetel - 11/18 - MFL/Geometry/Video | 721 | 973.281 | 972.1577 | MFL | Anomaly | Metal loss | 10 | 0.79 | 12.7 | 12.7 | 08:50 | EXT |  |  | False | False | GW.ILI.102 | 1020 |  | 56 | Pitting |  | 09:30 | 09:30 | Unknown | 0.388 | 290 | 414 | 15 | 7.92 | 7.92 | 0.1 | N | 10 | 12 | 20 | 10 | 10 |  |  |  | 175 | 508 | 64 | Coal Tar | Coal Tar | 1954 | 64 | 2018 |  |  | 0 |  |  |  |  | None |  | 1621.46 | 1.236333 | 9.265487 | 1621.937 | 1.236698 | 9.268212 | 1441.047 |  | 1621.613 | 1621.096 | [21 empty] | 0.156 | 0.012 | 0.099 | 0.099 | 0.258 | 0.021 | 0.106 | 0.127
111.LAK.20-10 - Pipetel - 11/18 - MFL/Geometry/Video |  |  | 972.169 | MFL | Risk Model Anomaly | Corrosion Cluster | 16.31009 | 1.291759 | 39.44442 | 71.66629 | 09:02 | EXT |  |  | False | False | GW.ILI.102 | 1020 |  |  | Cluster Class |  | 09:30 | 09:30 | Unknown | 0.388 | 290 | 414 | 15 | 7.92 | 7.92 | 0.1 | N | 10 | 12 | [6 empty] | 175 | 508 | 64 | Coal Tar | Coal Tar | 1954 | 64 | 2018 | 15201 | 6t*6t / 15201 | 0 |  |  |  |  | None |  | 1596.91 | 1.217613 | 9.125199 | [7 empty] | 500.3997 | 1 | 3.820749e-07 | 0 | 3.820749e-07 | 0 | 3.820749e-07 | 0 | General | (Class: General, SD = 12.881%, SL = 9.766 mm)
111.LAK.20-10 - Pipetel - 11/18 - MFL/Geometry/Video | 723 | 973.302 | 972.1786 | MFL | Anomaly | Metal loss | 10 | 0.79 | 15.2 | 15.2 | 09:15 | EXT |  |  | False | False | GW.ILI.102 | 1020 |  | 56 | Pitting |  | 09:30 | 09:30 | Unknown | 0.409 | 290 | 414 | 15 | 7.92 | 7.92 | 0.1 | N | 10 | 12 | 20 | 10 | 10 |  |  |  | 175 | 508 | 64 | Coal Tar | Coal Tar | 1954 | 64 | 2018 |  |  | 0 |  |  |  |  | None |  | 1620.679 | 1.235737 | 9.261022 | 1621.35 | 1.23625 | 9.264857 | 1440.374 |  | 1620.896 | 1620.162 | [21 empty] | 0.156 | 0.012 | 0.118 | 0.118 | 0.258 | 0.021 | 0.106 | 0.127
111.LAK.20-10 - Pipetel - 11/18 - MFL/Geometry/Video | 724 | 973.377 | 972.2535 | MFL | Anomaly | Metal loss | 14 | 1.12 | 12.7 | 15.2 | 08:15 | EXT |  |  | False | False | GW.ILI.102 | 1020 |  | 57 | Pitting |  | 09:30 | 09:30 | Unknown | 0.484 | 290 | 414 | 15 | 7.92 | 7.92 | 0.1 | N | 10 | 12 | 20 | 10 | 10 |  |  |  | 175 | 508 | 64 | Coal Tar | Coal Tar | 1954 | 64 | 2018 |  |  | 0 |  |  |  |  | None |  | 1620.617 | 1.23569 | 9.260671 | 1621.295 | 1.236209 | 9.264543 | 1440.337 |  | 1620.848 | 1620.064 | [21 empty] | 0.219 | 0.017 | 0.099 | 0.118 | 0.258 | 0.021 | 0.106 | 0.127
111.LAK.20-10 - Pipetel - 11/18 - MFL/Geometry/Video |  |  | 972.2758 | MFL | Risk Model Anomaly | Corrosion Cluster | 41.30106 | 3.271044 | 61.41902 | 188.785 | 08:50 | EXT |  |  | False | False | GW.ILI.102 | 1020 |  |  | Cluster Class |  | 09:30 | 09:30 | Unknown | 0.484 | 290 | 414 | 15 | 7.92 | 7.92 | 0.1 | N | 10 | 12 | [6 empty] | 175 | 508 | 64 | Coal Tar | Coal Tar | 1954 | 64 | 2018 | 15201 | 6t*6t / 15201 | 0 |  |  |  |  | Possible Phase 3 | Feature > 30% depth which is possibly interacting with pre 1980s ERW seam Feature meets possible Phase 2 criteria in 15201 days Weld feature; possible phase 4 | 1460.702 | 1.113758 | 8.346869 | [7 empty] | 500.3997 | 1 | 0.001330542 | 0 | 0.001330542 | 0 | 0.001330542 | 0 | General | (Class: General, SD = 12.881%, SL = 9.766 mm)
111.LAK.20-10 - Pipetel - 11/18 - MFL/Geometry/Video | 726 | 973.408 | 972.2845 | MFL | Anomaly | Metal loss | 20 | 1.57 | 15.2 | 15.2 | 08:12 | EXT |  |  | False | False | GW.ILI.102 | 1020 |  | 57 | Pitting |  | 09:30 | 09:30 | Unknown | 0.515 | 290 | 414 | 15 | 7.92 | 7.92 | 0.1 | N | 10 | 12 | 20 | 10 | 10 |  |  |  | 175 | 508 | 64 | Coal Tar | Coal Tar | 1954 | 64 | 2018 |  |  | 0 |  |  |  |  | None |  | 1617.509 | 1.23332 | 9.242907 | 1618.895 | 1.234379 | 9.250831 | 1437.747 |  | 1618.03 | 1616.232 | [21 empty] | 0.313 | 0.025 | 0.118 | 0.118 | 0.258 | 0.021 | 0.106 | 0.127
111.LAK.20-10 - Pipetel - 11/18 - MFL/Geometry/Video | 727 | 973.412 | 972.2885 | MFL | Anomaly | Metal loss | 25 | 1.98 | 12.7 | 27.9 | 09:01 | EXT |  |  | False | False | GW.ILI.102 | 1020 |  | 57 | Circumferential Grooving |  | 09:30 | 09:30 | Unknown | 0.519 | 290 | 414 | 15 | 7.92 | 7.92 | 0.1 | N | 10 | 12 | 20 | 10 | 10 |  |  |  | 175 | 508 | 64 | Coal Tar | Coal Tar | 1954 | 64 | 2018 |  |  | 0 |  |  |  |  | None |  | 1617.931 | 1.233642 | 9.245318 | 1619.18 | 1.234596 | 9.252458 | 1438.155 |  | 1618.438 | 1616.668 | [21 empty] | 0.391 | 0.031 | 0.099 | 0.217 | 0.258 | 0.021 | 0.106 | 0.127
111.LAK.20-10 - Pipetel - 11/18 - MFL/Geometry/Video | 728 | 973.413 | 972.2895 | MFL | Anomaly | Metal loss | 20 | 1.57 | 17.8 | 35.6 | 08:30 | EXT |  |  | False | False | GW.ILI.102 | 1020 |  | 57 | Circumferential Grooving |  | 09:30 | 09:30 | Unknown | 0.52 | 290 | 414 | 15 | 7.92 | 7.92 | 0.1 | N | 10 | 12 | 20 | 10 | 10 |  |  |  | 175 | 508 | 64 | Coal Tar | Coal Tar | 1954 | 64 | 2018 |  |  | 0 |  |  |  |  | None |  | 1615.438 | 1.231741 | 9.231077 | 1617.296 | 1.233159 | 9.241689 | 1436.012 |  | 1616.144 | 1613.708 | [21 empty] | 0.313 | 0.025 | 0.139 | 0.277 | 0.258 | 0.021 | 0.106 | 0.127
111.LAK.20-10 - Pipetel - 11/18 - MFL/Geometry/Video | 729 | 973.42 | 972.2965 | MFL | Anomaly | Metal loss | 15 | 1.19 | 15.2 | 35.6 | 09:23 | EXT | Interacting with long seam |  | False | False | GW.ILI.102 | 1020 |  | 57 | Circumferential Grooving |  | 09:30 | 09:30 | Unknown | 0.527 | 290 | 414 | 15 | 7.92 | 7.92 | 0.1 | N | 20 | 12 | 20 | 10 | 10 |  |  |  | 175 | 508 | 64 | Coal Tar | Coal Tar | 1954 | 64 | 2018 |  |  | 0 |  |  |  |  | Possible Phase 4 | Weld feature; possible phase 4 | 1619.169 | 1.234586 | 9.252397 | 1620.194 | 1.235369 | 9.258251 | 1439.108 |  | 1619.526 | 1618.31 | [21 empty] | 0.234 | 0.019 | 0.118 | 0.277 | 0.258 | 0.021 | 0.106 | 0.127
111.LAK.20-10 - Pipetel - 11/18 - MFL/Geometry/Video | 730 | 974.28 | 973.1555 | MFL | Anomaly | Metal loss | 10 | 0.79 | 10.2 | 12.7 | 05:57 | EXT |  |  | False | False | GW.ILI.102 | 1020 |  |  | Pitting |  | 09:30 | 09:30 | Unknown | 1.387 | 290 | 414 | 15 | 7.92 | 7.92 | 0.1 | N | 10 | 12 | 20 | 10 | 10 |  |  |  | 175 | 508 | 64 | Coal Tar | Coal Tar | 1954 | 64 | 2018 |  |  | 0 |  |  |  |  | None |  | 1622.112 | 1.236829 | 9.269209 | 1622.424 | 1.237069 | 9.270992 | 1441.61 |  | 1622.211 | 1621.875 | [21 empty] | 0.156 | 0.012 | 0.079 | 0.099 | 0.258 | 0.021 | 0.106 | 0.127
111.LAK.20-10 - Pipetel - 11/18 - MFL/Geometry/Video |  |  | 973.1555 | MFL | Risk Model Anomaly | Individual Corrosion | 16.31009 | 1.291759 | 13.49008 | 16.82301 | 05:56 | EXT |  |  | False | False | GW.ILI.102 | 1020 |  |  | Cluster Class |  | 09:30 | 09:30 | Unknown | 1.387 | 290 | 414 | 15 | 7.92 | 7.92 | 0.1 | N | 10 | 12 | [6 empty] | 175 | 508 | 64 | Coal Tar | Coal Tar | 1954 | 64 | 2018 | 15201 | 6t*6t / 15201 | 0 |  |  |  |  | None |  | 1619.698 | 1.234989 | 9.255415 | [7 empty] | 500.3997 | 1 | 3.820749e-07 | 0 | 3.820749e-07 | 0 | 3.820749e-07 | 0 | Pitting | (Class: Pitting, SD = 12.881%, SL = 9.766 mm)
111.LAK.20-10 - Pipetel - 11/18 - MFL/Geometry/Video | 731 | 974.306 | 973.1815 | MFL | Anomaly | Metal loss | 15 | 1.19 | 17.8 | 17.8 | 00:06 | EXT |  |  | False | False | GW.ILI.102 | 1020 |  | 58 | Pitting |  | 09:30 | 09:30 | Unknown | 1.413 | 290 | 414 | 15 | 7.92 | 7.92 | 0.1 | N | 10 | 12 | 20 | 10 | 10 |  |  |  | 175 | 508 | 64 | Coal Tar | Coal Tar | 1954 | 64 | 2018 |  |  | 0 |  |  |  |  | None |  | 1617.689 | 1.233457 | 9.243936 | 1619.063 | 1.234506 | 9.251786 | 1437.852 |  | 1618.17 | 1616.523 | [21 empty] | 0.234 | 0.019 | 0.139 | 0.139 | 0.258 | 0.021 | 0.106 | 0.127
111.LAK.20-10 - Pipetel - 11/18 - MFL/Geometry/Video |  |  | 973.1846 | MFL | Risk Model Anomaly | Corrosion Cluster | 24.99097 | 1.979285 | 29.84235 | 45.75455 | 00:11 | EXT |  |  | False | False | GW.ILI.102 | 1020 |  |  | Cluster Class |  | 09:30 | 09:30 | Unknown | 1.413 | 290 | 414 | 15 | 7.92 | 7.92 | 0.1 | N | 10 | 12 | [6 empty] | 175 | 508 | 64 | Coal Tar | Coal Tar | 1954 | 64 | 2018 | 15201 | 6t*6t / 15201 | 0 |  |  |  |  | None |  | 1596.242 | 1.217104 | 9.121383 | [7 empty] | 500.3997 | 1 | 9.75173e-06 | 0 | 9.75173e-06 | 0 | 9.75173e-06 | 0 | Pitting | (Class: Pitting, SD = 12.881%, SL = 9.766 mm)
111.LAK.20-10 - Pipetel - 11/18 - MFL/Geometry/Video | 733 | 974.314 | 973.1895 | MFL | Anomaly | Metal loss | 10 | 0.79 | 15.2 | 17.8 | 00:17 | EXT |  |  | False | False | GW.ILI.102 | 1020 |  | 58 | Pitting |  | 09:30 | 09:30 | Unknown | 1.421 | 290 | 414 | 15 | 7.92 | 7.92 | 0.1 | N | 10 | 12 | 20 | 10 | 10 |  |  |  | 175 | 508 | 64 | Coal Tar | Coal Tar | 1954 | 64 | 2018 |  |  | 0 |  |  |  |  | None |  | 1620.679 | 1.235737 | 9.261022 | 1621.35 | 1.23625 | 9.264857 | 1440.374 |  | 1620.896 | 1620.162 | [21 empty] | 0.156 | 0.012 | 0.118 | 0.139 | 0.258 | 0.021 | 0.106 | 0.127
111.LAK.20-10 - Pipetel - 11/18 - MFL/Geometry/Video |  |  | 973.3053 | MFL | Risk Model Anomaly | Individual Corrosion | 16.31009 | 1.291759 | 16.82301 | 16.82301 | 00:26 | EXT |  |  | False | False | GW.ILI.102 | 1020 |  |  | Cluster Class |  | 09:30 | 09:30 | Unknown | 1.537 | 290 | 414 | 15 | 7.92 | 7.92 | 0.1 | N | 10 | 12 | [6 empty] | 175 | 508 | 64 | Coal Tar | Coal Tar | 1954 | 64 | 2018 | 15201 | 6t*6t / 15201 | 0 |  |  |  |  | None |  | 1617.758 | 1.23351 | 9.244334 | [7 empty] | 500.3997 | 1 | 3.820749e-07 | 0 | 3.820749e-07 | 0 | 3.820749e-07 | 0 | Pitting | (Class: Pitting, SD = 12.881%, SL = 9.766 mm)
111.LAK.20-10 - Pipetel - 11/18 - MFL/Geometry/Video | 734 | 974.43 | 973.3053 | MFL | Anomaly | Metal loss | 10 | 0.79 | 12.7 | 12.7 | 00:27 | EXT |  |  | False | False | GW.ILI.102 | 1020 |  |  | Pitting |  | 09:30 | 09:30 | Unknown | 1.537 | 290 | 414 | 15 | 7.92 | 7.92 | 0.1 | N | 10 | 12 | 20 | 10 | 10 |  |  |  | 175 | 508 | 64 | Coal Tar | Coal Tar | 1954 | 64 | 2018 |  |  | 0 |  |  |  |  | None |  | 1621.46 | 1.236333 | 9.265487 | 1621.937 | 1.236698 | 9.268212 | 1441.047 |  | 1621.613 | 1621.096 | [21 empty] | 0.156 | 0.012 | 0.099 | 0.099 | 0.258 | 0.021 | 0.106 | 0.127
111.LAK.20-10 - Pipetel - 11/18 - MFL/Geometry/Video | 735 | 985.069 | 983.932 | MFL | Girth Weld | Longitudinal seam | [5 empty] | N/A |  |  | False | False | GW.ILI.103 | 1030 |  |  |  | 12.151 | 03:10 | 03:10 | Unknown | 0 | 290 | 414 | 15 | 7.92 | 7.92 | 0.1 | N | [8 empty] | 175 | 508 | 64 | Coal Tar | Coal Tar | 1954 | 64 | 2018 |  |  | 0
111.LAK.20-10 - Pipetel - 11/18 - MFL/Geometry/Video |  |  | 985.9677 | MFL | Risk Model Anomaly | Individual Corrosion | 16.31009 | 1.291759 | 16.82301 | 16.82301 | 09:56 | EXT |  |  | False | False | GW.ILI.103 | 1030 |  |  | Cluster Class |  | 03:10 | 03:10 | Unknown | 2.038 | 290 | 414 | 15 | 7.92 | 7.92 | 0.1 | N | 10 | 12 | [6 empty] | 175 | 508 | 64 | Coal Tar | Coal Tar | 1954 | 64 | 2018 | 15201 | 6t*6t / 15201 | 0 |  |  |  |  | None |  | 1617.758 | 1.23351 | 9.244334 | [7 empty] | 500.3997 | 1 | 3.820749e-07 | 0 | 3.820749e-07 | 0 | 3.820749e-07 | 0 | Pitting | (Class: Pitting, SD = 12.881%, SL = 9.766 mm)
111.LAK.20-10 - Pipetel - 11/18 - MFL/Geometry/Video | 736 | 987.107 | 985.9677 | MFL | Anomaly | Metal loss | 10 | 0.79 | 12.7 | 12.7 | 09:56 | EXT |  |  | False | False | GW.ILI.103 | 1030 |  | 59 | Pitting |  | 03:10 | 03:10 | Unknown | 2.038 | 290 | 414 | 15 | 7.92 | 7.92 | 0.1 | N | 10 | 12 | 20 | 10 | 10 |  |  |  | 175 | 508 | 64 | Coal Tar | Coal Tar | 1954 | 64 | 2018 |  |  | 0 |  |  |  |  | None |  | 1621.46 | 1.236333 | 9.265487 | 1621.937 | 1.236698 | 9.268212 | 1441.047 |  | 1621.613 | 1621.096 | [21 empty] | 0.156 | 0.012 | 0.099 | 0.099 | 0.258 | 0.021 | 0.106 | 0.127
111.LAK.20-10 - Pipetel - 11/18 - MFL/Geometry/Video |  |  | 985.9967 | MFL | Risk Model Anomaly | Individual Corrosion | 21.41345 | 1.695945 | 16.82301 | 16.82301 | 10:28 | EXT |  |  | False | False | GW.ILI.103 | 1030 |  |  | Cluster Class |  | 03:10 | 03:10 | Unknown | 2.067 | 290 | 414 | 15 | 7.92 | 7.92 | 0.1 | N | 10 | 12 | [6 empty] | 175 | 508 | 64 | Coal Tar | Coal Tar | 1954 | 64 | 2018 | 15201 | 6t*6t / 15201 | 0 |  |  |  |  | None |  | 1615.641 | 1.231896 | 9.232236 | [7 empty] | 500.3997 | 1 | 2.705442e-06 | 0 | 2.705442e-06 | 0 | 2.705442e-06 | 0 | Pitting | (Class: Pitting, SD = 12.881%, SL = 9.766 mm)
111.LAK.20-10 - Pipetel - 11/18 - MFL/Geometry/Video | 737 | 987.136 | 985.9967 | MFL | Anomaly | Metal loss | 13 | 1.04 | 12.7 | 12.7 | 10:29 | EXT |  |  | False | False | GW.ILI.103 | 1030 |  | 59 | Pitting |  | 03:10 | 03:10 | Unknown | 2.067 | 290 | 414 | 15 | 7.92 | 7.92 | 0.1 | N | 10 | 12 | 20 | 10 | 10 |  |  |  | 175 | 508 | 64 | Coal Tar | Coal Tar | 1954 | 64 | 2018 |  |  | 0 |  |  |  |  | None |  | 1620.834 | 1.235855 | 9.261909 | 1621.461 | 1.236335 | 9.265492 | 1440.518 |  | 1621.044 | 1620.331 | [21 empty] | 0.203 | 0.016 | 0.099 | 0.099 | 0.258 | 0.021 | 0.106 | 0.127
111.LAK.20-10 - Pipetel - 11/18 - MFL/Geometry/Video |  |  | 986.0326 | MFL | Risk Model Anomaly | Individual Corrosion | 21.41345 | 1.695945 | 20.1143 | 20.1143 | 11:04 | EXT |  |  | False | False | GW.ILI.103 | 1030 |  |  | Cluster Class |  | 03:10 | 03:10 | Unknown | 2.103 | 290 | 414 | 15 | 7.92 | 7.92 | 0.1 | N | 10 | 12 | [6 empty] | 175 | 508 | 64 | Coal Tar | Coal Tar | 1954 | 64 | 2018 | 15201 | 6t*6t / 15201 | 0 |  |  |  |  | None |  | 1612.513 | 1.229511 | 9.214362 | [7 empty] | 500.3997 | 1 | 2.705442e-06 | 0 | 2.705442e-06 | 0 | 2.705442e-06 | 0 | Pitting | (Class: Pitting, SD = 12.881%, SL = 9.766 mm)
111.LAK.20-10 - Pipetel - 11/18 - MFL/Geometry/Video | 738 | 987.172 | 986.0326 | MFL | Anomaly | Metal loss | 13 | 1.04 | 15.2 | 15.2 | 11:05 | EXT |  |  | False | False | GW.ILI.103 | 1030 |  | 59 | Pitting |  | 03:10 | 03:10 | Unknown | 2.103 | 290 | 414 | 15 | 7.92 | 7.92 | 0.1 | N | 10 | 12 | 20 | 10 | 10 |  |  |  | 175 | 508 | 64 | Coal Tar | Coal Tar | 1954 | 64 | 2018 |  |  | 0 |  |  |  |  | None |  | 1619.79 | 1.235059 | 9.255944 | 1620.672 | 1.235734 | 9.260984 | 1439.625 |  | 1620.088 | 1619.076 | [21 empty] | 0.203 | 0.016 | 0.118 | 0.118 | 0.258 | 0.021 | 0.106 | 0.127
111.LAK.20-10 - Pipetel - 11/18 - MFL/Geometry/Video |  |  | 986.0466 | MFL | Risk Model Anomaly | Individual Corrosion | 16.31009 | 1.291759 | 20.1143 | 20.1143 | 09:46 | EXT |  |  | False | False | GW.ILI.103 | 1030 |  |  | Cluster Class |  | 03:10 | 03:10 | Unknown | 2.117 | 290 | 414 | 15 | 7.92 | 7.92 | 0.1 | N | 10 | 12 | [6 empty] | 175 | 508 | 64 | Coal Tar | Coal Tar | 1954 | 64 | 2018 | 15201 | 6t*6t / 15201 | 0 |  |  |  |  | None |  | 1615.489 | 1.23178 | 9.231365 | [7 empty] | 500.3997 | 1 | 3.820749e-07 | 0 | 3.820749e-07 | 0 | 3.820749e-07 | 0 | Pitting | (Class: Pitting, SD = 12.881%, SL = 9.766 mm)
111.LAK.20-10 - Pipetel - 11/18 - MFL/Geometry/Video | 739 | 987.186 | 986.0466 | MFL | Anomaly | Metal loss | 10 | 0.79 | 15.2 | 15.2 | 09:47 | EXT |  |  | False | False | GW.ILI.103 | 1030 |  | 59 | Pitting |  | 03:10 | 03:10 | Unknown | 2.117 | 290 | 414 | 15 | 7.92 | 7.92 | 0.1 | N | 10 | 12 | 20 | 10 | 10 |  |  |  | 175 | 508 | 64 | Coal Tar | Coal Tar | 1954 | 64 | 2018 |  |  | 0 |  |  |  |  | None |  | 1620.679 | 1.235737 | 9.261022 | 1621.35 | 1.23625 | 9.264857 | 1440.374 |  | 1620.896 | 1620.162 | [21 empty] | 0.156 | 0.012 | 0.118 | 0.118 | 0.258 | 0.021 | 0.106 | 0.127
111.LAK.20-10 - Pipetel - 11/18 - MFL/Geometry/Video |  |  | 986.1045 | MFL | Risk Model Anomaly | Individual Corrosion | 16.31009 | 1.291759 | 20.1143 | 20.1143 | 10:28 | EXT |  |  | False | False | GW.ILI.103 | 1030 |  |  | Cluster Class |  | 03:10 | 03:10 | Unknown | 2.175 | 290 | 414 | 15 | 7.92 | 7.92 | 0.1 | N | 10 | 12 | [6 empty] | 175 | 508 | 64 | Coal Tar | Coal Tar | 1954 | 64 | 2018 | 15201 | 6t*6t / 15201 | 0 |  |  |  |  | None |  | 1615.489 | 1.23178 | 9.231365 | [7 empty] | 500.3997 | 1 | 3.820749e-07 | 0 | 3.820749e-07 | 0 | 3.820749e-07 | 0 | Pitting | (Class: Pitting, SD = 12.881%, SL = 9.766 mm)
111.LAK.20-10 - Pipetel - 11/18 - MFL/Geometry/Video | 740 | 987.244 | 986.1045 | MFL | Anomaly | Metal loss | 10 | 0.79 | 15.2 | 15.2 | 10:29 | EXT |  |  | False | False | GW.ILI.103 | 1030 |  | 59 | Pitting |  | 03:10 | 03:10 | Unknown | 2.175 | 290 | 414 | 15 | 7.92 | 7.92 | 0.1 | N | 10 | 12 | 20 | 10 | 10 |  |  |  | 175 | 508 | 64 | Coal Tar | Coal Tar | 1954 | 64 | 2018 |  |  | 0 |  |  |  |  | None |  | 1620.679 | 1.235737 | 9.261022 | 1621.35 | 1.23625 | 9.264857 | 1440.374 |  | 1620.896 | 1620.162 | [21 empty] | 0.156 | 0.012 | 0.118 | 0.118 | 0.258 | 0.021 | 0.106 | 0.127
111.LAK.20-10 - Pipetel - 11/18 - MFL/Geometry/Video |  |  | 986.1944 | MFL | Risk Model Anomaly | Individual Corrosion | 16.31009 | 1.291759 | 23.58887 | 23.58887 | 09:42 | EXT |  |  | False | False | GW.ILI.103 | 1030 |  |  | Cluster Class |  | 03:10 | 03:10 | Unknown | 2.265 | 290 | 414 | 15 | 7.92 | 7.92 | 0.1 | N | 10 | 12 | [6 empty] | 175 | 508 | 64 | Coal Tar | Coal Tar | 1954 | 64 | 2018 | 15201 | 6t*6t / 15201 | 0 |  |  |  |  | None |  | 1612.747 | 1.229689 | 9.215699 | [7 empty] | 500.3997 | 1 | 3.820749e-07 | 0 | 3.820749e-07 | 0 | 3.820749e-07 | 0 | Pitting | (Class: Pitting, SD = 12.881%, SL = 9.766 mm)
111.LAK.20-10 - Pipetel - 11/18 - MFL/Geometry/Video | 741 | 987.334 | 986.1944 | MFL | Anomaly | Metal loss | 10 | 0.79 | 17.8 | 17.8 | 09:42 | EXT |  |  | False | False | GW.ILI.103 | 1030 |  | 59 | Pitting |  | 03:10 | 03:10 | Unknown | 2.265 | 290 | 414 | 15 | 7.92 | 7.92 | 0.1 | N | 10 | 12 | 20 | 10 | 10 |  |  |  | 175 | 508 | 64 | Coal Tar | Coal Tar | 1954 | 64 | 2018 |  |  | 0 |  |  |  |  | None |  | 1619.735 | 1.235018 | 9.255631 | 1620.636 | 1.235706 | 9.260779 | 1439.565 |  | 1620.029 | 1619.033 | [21 empty] | 0.156 | 0.012 | 0.139 | 0.139 | 0.258 | 0.021 | 0.106 | 0.127
111.LAK.20-10 - Pipetel - 11/18 - MFL/Geometry/Video | 742 | 987.339 | 986.1994 | MFL | Anomaly | Metal loss | 10 | 0.79 | 12.7 | 15.2 | 10:29 | EXT |  |  | False | False | GW.ILI.103 | 1030 |  | 59 | Pitting |  | 03:10 | 03:10 | Unknown | 2.27 | 290 | 414 | 15 | 7.92 | 7.92 | 0.1 | N | 10 | 12 | 20 | 10 | 10 |  |  |  | 175 | 508 | 64 | Coal Tar | Coal Tar | 1954 | 64 | 2018 |  |  | 0 |  |  |  |  | None |  | 1621.46 | 1.236333 | 9.265487 | 1621.937 | 1.236698 | 9.268212 | 1441.047 |  | 1621.613 | 1621.096 | [21 empty] | 0.156 | 0.012 | 0.099 | 0.118 | 0.258 | 0.021 | 0.106 | 0.127
111.LAK.20-10 - Pipetel - 11/18 - MFL/Geometry/Video |  |  | 986.2284 | MFL | Risk Model Anomaly | Individual Corrosion | 16.31009 | 1.291759 | 26.88016 | 23.58887 | 11:42 | EXT |  |  | False | False | GW.ILI.103 | 1030 |  |  | Cluster Class |  | 03:10 | 03:10 | Unknown | 2.299 | 290 | 414 | 15 | 7.92 | 7.92 | 0.1 | N | 10 | 12 | [6 empty] | 175 | 508 | 64 | Coal Tar | Coal Tar | 1954 | 64 | 2018 | 15201 | 6t*6t / 15201 | 0 |  |  |  |  | None |  | 1609.86 | 1.227488 | 9.199202 | [7 empty] | 500.3997 | 1 | 3.820749e-07 | 0 | 3.820749e-07 | 0 | 3.820749e-07 | 0 | Pitting | (Class: Pitting, SD = 12.881%, SL = 9.766 mm)
111.LAK.20-10 - Pipetel - 11/18 - MFL/Geometry/Video | 743 | 987.368 | 986.2284 | MFL | Anomaly | Metal loss | 10 | 0.79 | 20.3 | 17.8 | 11:43 | EXT |  |  | False | False | GW.ILI.103 | 1030 |  | 59 | Pitting |  | 03:10 | 03:10 | Unknown | 2.299 | 290 | 414 | 15 | 7.92 | 7.92 | 0.1 | N | 10 | 12 | 20 | 10 | 10 |  |  |  | 175 | 508 | 64 | Coal Tar | Coal Tar | 1954 | 64 | 2018 |  |  | 0 |  |  |  |  | None |  | 1618.711 | 1.234236 | 9.249775 | 1619.855 | 1.23511 | 9.256313 | 1438.691 |  | 1619.082 | 1617.802 | [21 empty] | 0.156 | 0.012 | 0.158 | 0.139 | 0.258 | 0.021 | 0.106 | 0.127
111.LAK.20-10 - Pipetel - 11/18 - MFL/Geometry/Video |  |  | 986.2301 | MFL | Risk Model Anomaly | Corrosion Cluster | 16.31009 | 1.291759 | 78.139 | 51.14625 | 10:35 | EXT |  |  | False | False | GW.ILI.103 | 1030 |  |  | Cluster Class |  | 03:10 | 03:10 | Unknown | 2.27 | 290 | 414 | 15 | 7.92 | 7.92 | 0.1 | N | 10 | 12 | [6 empty] | 175 | 508 | 64 | Coal Tar | Coal Tar | 1954 | 64 | 2018 | 15201 | 6t*6t / 15201 | 0 |  |  |  |  | None |  | 1552.631 | 1.183852 | 8.872177 | [7 empty] | 500.3997 | 1 | 3.820749e-07 | 0 | 3.820749e-07 | 0 | 3.820749e-07 | 0 | General | (Class: General, SD = 12.881%, SL = 9.766 mm)
111.LAK.20-10 - Pipetel - 11/18 - MFL/Geometry/Video | 745 | 987.397 | 986.2574 | MFL | Anomaly | Metal loss | 10 | 0.79 | 17.8 | 15.2 | 10:42 | EXT |  |  | False | False | GW.ILI.103 | 1030 |  | 59 | Pitting |  | 03:10 | 03:10 | Unknown | 2.328 | 290 | 414 | 15 | 7.92 | 7.92 | 0.1 | N | 10 | 12 | 20 | 10 | 10 |  |  |  | 175 | 508 | 64 | Coal Tar | Coal Tar | 1954 | 64 | 2018 |  |  | 0 |  |  |  |  | None |  | 1619.735 | 1.235018 | 9.255631 | 1620.636 | 1.235706 | 9.260779 | 1439.565 |  | 1620.029 | 1619.033 | [21 empty] | 0.156 | 0.012 | 0.139 | 0.118 | 0.258 | 0.021 | 0.106 | 0.127
111.LAK.20-10 - Pipetel - 11/18 - MFL/Geometry/Video |  |  | 986.3513 | MFL | Risk Model Anomaly | Individual Corrosion | 16.31009 | 1.291759 | 20.1143 | 20.1143 | 10:36 | EXT |  |  | False | False | GW.ILI.103 | 1030 |  |  | Cluster Class |  | 03:10 | 03:10 | Unknown | 2.422 | 290 | 414 | 15 | 7.92 | 7.92 | 0.1 | N | 10 | 12 | [6 empty] | 175 | 508 | 64 | Coal Tar | Coal Tar | 1954 | 64 | 2018 | 15201 | 6t*6t / 15201 | 0 |  |  |  |  | None |  | 1615.489 | 1.23178 | 9.231365 | [7 empty] | 500.3997 | 1 | 3.820749e-07 | 0 | 3.820749e-07 | 0 | 3.820749e-07 | 0 | Pitting | (Class: Pitting, SD = 12.881%, SL = 9.766 mm)
111.LAK.20-10 - Pipetel - 11/18 - MFL/Geometry/Video | 746 | 987.491 | 986.3513 | MFL | Anomaly | Metal loss | 10 | 0.79 | 15.2 | 15.2 | 10:37 | EXT |  |  | False | False | GW.ILI.103 | 1030 |  | 59 | Pitting |  | 03:10 | 03:10 | Unknown | 2.422 | 290 | 414 | 15 | 7.92 | 7.92 | 0.1 | N | 10 | 12 | 20 | 10 | 10 |  |  |  | 175 | 508 | 64 | Coal Tar | Coal Tar | 1954 | 64 | 2018 |  |  | 0 |  |  |  |  | None |  | 1620.679 | 1.235737 | 9.261022 | 1621.35 | 1.23625 | 9.264857 | 1440.374 |  | 1620.896 | 1620.162 | [21 empty] | 0.156 | 0.012 | 0.118 | 0.118 | 0.258 | 0.021 | 0.106 | 0.127
111.LAK.20-10 - Pipetel - 11/18 - MFL/Geometry/Video | 747 | 987.498 | 986.3582 | MFL | Anomaly | Metal loss | 10 | 0.79 | 22.9 | 25.4 | 11:24 | EXT |  |  | False | False | GW.ILI.103 | 1030 |  | 59 | Pitting |  | 03:10 | 03:10 | Unknown | 2.429 | 290 | 414 | 15 | 7.92 | 7.92 | 0.1 | N | 10 | 12 | 20 | 10 | 10 |  |  |  | 175 | 508 | 64 | Coal Tar | Coal Tar | 1954 | 64 | 2018 |  |  | 0 |  |  |  |  | None |  | 1617.531 | 1.233337 | 9.243035 | 1618.946 | 1.234418 | 9.25112 | 1437.69 |  | 1617.98 | 1616.372 | [21 empty] | 0.156 | 0.012 | 0.178 | 0.198 | 0.258 | 0.021 | 0.106 | 0.127
111.LAK.20-10 - Pipetel - 11/18 - MFL/Geometry/Video |  |  | 986.3582 | MFL | Risk Model Anomaly | Individual Corrosion | 16.31009 | 1.291759 | 30.31309 | 33.64602 | 11:24 | EXT |  |  | False | False | GW.ILI.103 | 1030 |  |  | Cluster Class |  | 03:10 | 03:10 | Unknown | 2.429 | 290 | 414 | 15 | 7.92 | 7.92 | 0.1 | N | 10 | 12 | [6 empty] | 175 | 508 | 64 | Coal Tar | Coal Tar | 1954 | 64 | 2018 | 15201 | 6t*6t / 15201 | 0 |  |  |  |  | None |  | 1606.589 | 1.224994 | 9.18051 | [7 empty] | 500.3997 | 1 | 3.820749e-07 | 0 | 3.820749e-07 | 0 | 3.820749e-07 | 0 | General | (Class: General, SD = 12.881%, SL = 9.766 mm)
111.LAK.20-10 - Pipetel - 11/18 - MFL/Geometry/Video | 748 | 987.522 | 986.3822 | MFL | Anomaly | Metal loss | 10 | 0.79 | 12.7 | 17.8 | 00:05 | EXT |  |  | False | False | GW.ILI.103 | 1030 |  | 59 | Pitting |  | 03:10 | 03:10 | Unknown | 2.453 | 290 | 414 | 15 | 7.92 | 7.92 | 0.1 | N | 10 | 12 | 20 | 10 | 10 |  |  |  | 175 | 508 | 64 | Coal Tar | Coal Tar | 1954 | 64 | 2018 |  |  | 0 |  |  |  |  | None |  | 1621.46 | 1.236333 | 9.265487 | 1621.937 | 1.236698 | 9.268212 | 1441.047 |  | 1621.613 | 1621.096 | [21 empty] | 0.156 | 0.012 | 0.099 | 0.139 | 0.258 | 0.021 | 0.106 | 0.127
111.LAK.20-10 - Pipetel - 11/18 - MFL/Geometry/Video |  |  | 986.3822 | MFL | Risk Model Anomaly | Individual Corrosion | 16.31009 | 1.291759 | 16.82301 | 23.58887 | 00:04 | EXT |  |  | False | False | GW.ILI.103 | 1030 |  |  | Cluster Class |  | 03:10 | 03:10 | Unknown | 2.453 | 290 | 414 | 15 | 7.92 | 7.92 | 0.1 | N | 10 | 12 | [6 empty] | 175 | 508 | 64 | Coal Tar | Coal Tar | 1954 | 64 | 2018 | 15201 | 6t*6t / 15201 | 0 |  |  |  |  | None |  | 1617.758 | 1.23351 | 9.244334 | [7 empty] | 500.3997 | 1 | 3.820749e-07 | 0 | 3.820749e-07 | 0 | 3.820749e-07 | 0 | Pitting | (Class: Pitting, SD = 12.881%, SL = 9.766 mm)
111.LAK.20-10 - Pipetel - 11/18 - MFL/Geometry/Video | 749 | 987.631 | 986.4911 | MFL | Anomaly | Metal loss | 10 | 0.79 | 12.7 | 10.2 | 10:51 | EXT |  |  | False | False | GW.ILI.103 | 1030 |  | 59 | Pitting |  | 03:10 | 03:10 | Unknown | 2.562 | 290 | 414 | 15 | 7.92 | 7.92 | 0.1 | N | 10 | 12 | 20 | 10 | 10 |  |  |  | 175 | 508 | 64 | Coal Tar | Coal Tar | 1954 | 64 | 2018 |  |  | 0 |  |  |  |  | None |  | 1621.46 | 1.236333 | 9.265487 | 1621.937 | 1.236698 | 9.268212 | 1441.047 |  | 1621.613 | 1621.096 | [21 empty] | 0.156 | 0.012 | 0.099 | 0.079 | 0.258 | 0.021 | 0.106 | 0.127
111.LAK.20-10 - Pipetel - 11/18 - MFL/Geometry/Video |  |  | 986.4911 | MFL | Risk Model Anomaly | Individual Corrosion | 16.31009 | 1.291759 | 16.82301 | 13.49008 | 10:50 | EXT |  |  | False | False | GW.ILI.103 | 1030 |  |  | Cluster Class |  | 03:10 | 03:10 | Unknown | 2.562 | 290 | 414 | 15 | 7.92 | 7.92 | 0.1 | N | 10 | 12 | [6 empty] | 175 | 508 | 64 | Coal Tar | Coal Tar | 1954 | 64 | 2018 | 15201 | 6t*6t / 15201 | 0 |  |  |  |  | None |  | 1617.758 | 1.23351 | 9.244334 | [7 empty] | 500.3997 | 1 | 3.820749e-07 | 0 | 3.820749e-07 | 0 | 3.820749e-07 | 0 | Pitting | (Class: Pitting, SD = 12.881%, SL = 9.766 mm)
111.LAK.20-10 - Pipetel - 11/18 - MFL/Geometry/Video | 750 | 987.636 | 986.4961 | MFL | Anomaly | Metal loss | 10 | 0.79 | 15.2 | 15.2 | 00:21 | EXT |  |  | False | False | GW.ILI.103 | 1030 |  | 59 | Pitting |  | 03:10 | 03:10 | Unknown | 2.567 | 290 | 414 | 15 | 7.92 | 7.92 | 0.1 | N | 10 | 12 | 20 | 10 | 10 |  |  |  | 175 | 508 | 64 | Coal Tar | Coal Tar | 1954 | 64 | 2018 |  |  | 0 |  |  |  |  | None |  | 1620.679 | 1.235737 | 9.261022 | 1621.35 | 1.23625 | 9.264857 | 1440.374 |  | 1620.896 | 1620.162 | [21 empty] | 0.156 | 0.012 | 0.118 | 0.118 | 0.258 | 0.021 | 0.106 | 0.127
111.LAK.20-10 - Pipetel - 11/18 - MFL/Geometry/Video |  |  | 986.4961 | MFL | Risk Model Anomaly | Corrosion Cluster | 16.31009 | 1.291759 | 36.93731 | 97.81034 | 00:02 | EXT |  |  | False | False | GW.ILI.103 | 1030 |  |  | Cluster Class |  | 03:10 | 03:10 | Unknown | 2.567 | 290 | 414 | 15 | 7.92 | 7.92 | 0.1 | N | 10 | 12 | [6 empty] | 175 | 508 | 64 | Coal Tar | Coal Tar | 1954 | 64 | 2018 | 15201 | 6t*6t / 15201 | 0 |  |  |  |  | None |  | 1599.681 | 1.219727 | 9.141035 | [7 empty] | 500.3997 | 1 | 3.820749e-07 | 0 | 3.820749e-07 | 0 | 3.820749e-07 | 0 | General | (Class: General, SD = 12.881%, SL = 9.766 mm)
111.LAK.20-10 - Pipetel - 11/18 - MFL/Geometry/Video | 751 | 987.636 | 986.4961 | MFL | Anomaly | Metal loss | 10 | 0.79 | 27.9 | 25.4 | 11:49 | EXT |  |  | False | False | GW.ILI.103 | 1030 |  | 59 | Pitting |  | 03:10 | 03:10 | Unknown | 2.567 | 290 | 414 | 15 | 7.92 | 7.92 | 0.1 | N | 10 | 12 | 20 | 10 | 10 |  |  |  | 175 | 508 | 64 | Coal Tar | Coal Tar | 1954 | 64 | 2018 |  |  | 0 |  |  |  |  | None |  | 1614.974 | 1.231387 | 9.228422 | 1616.933 | 1.232882 | 9.239617 | 1435.54 |  | 1615.504 | 1613.176 | [21 empty] | 0.156 | 0.012 | 0.217 | 0.198 | 0.258 | 0.021 | 0.106 | 0.127
111.LAK.20-10 - Pipetel - 11/18 - MFL/Geometry/Video | 752 | 987.77 | 986.6299 | MFL | Anomaly | Metal loss | 10 | 0.79 | 15.2 | 15.2 | 11:39 | EXT |  |  | False | False | GW.ILI.103 | 1030 |  | 60 | Pitting |  | 03:10 | 03:10 | Unknown | 2.701 | 290 | 414 | 15 | 7.92 | 7.92 | 0.1 | N | 10 | 12 | 20 | 10 | 10 |  |  |  | 175 | 508 | 64 | Coal Tar | Coal Tar | 1954 | 64 | 2018 |  |  | 0 |  |  |  |  | None |  | 1620.679 | 1.235737 | 9.261022 | 1621.35 | 1.23625 | 9.264857 | 1440.374 |  | 1620.896 | 1620.162 | [21 empty] | 0.156 | 0.012 | 0.118 | 0.118 | 0.258 | 0.021 | 0.106 | 0.127
111.LAK.20-10 - Pipetel - 11/18 - MFL/Geometry/Video |  |  | 986.6304 | MFL | Risk Model Anomaly | Corrosion Cluster | 16.31009 | 1.291759 | 21.11314 | 70.61608 | 11:49 | EXT |  |  | False | False | GW.ILI.103 | 1030 |  |  | Cluster Class |  | 03:10 | 03:10 | Unknown | 2.701 | 290 | 414 | 15 | 7.92 | 7.92 | 0.1 | N | 10 | 12 | [6 empty] | 175 | 508 | 64 | Coal Tar | Coal Tar | 1954 | 64 | 2018 | 15201 | 6t*6t / 15201 | 0 |  |  |  |  | None |  | 1614.735 | 1.231205 | 9.227059 | [7 empty] | 500.3997 | 1 | 3.820749e-07 | 0 | 3.820749e-07 | 0 | 3.820749e-07 | 0 | Circumferential Grooving | (Class: Circumferential Grooving, SD = 12.881%, SL = 9.766 mm)
111.LAK.20-10 - Pipetel - 11/18 - MFL/Geometry/Video | 753 | 987.771 | 986.6309 | MFL | Anomaly | Metal loss | 10 | 0.79 | 15.2 | 17.8 | 00:01 | EXT |  |  | False | False | GW.ILI.103 | 1030 |  | 60 | Pitting |  | 03:10 | 03:10 | Unknown | 2.702 | 290 | 414 | 15 | 7.92 | 7.92 | 0.1 | N | 10 | 12 | 20 | 10 | 10 |  |  |  | 175 | 508 | 64 | Coal Tar | Coal Tar | 1954 | 64 | 2018 |  |  | 0 |  |  |  |  | None |  | 1620.679 | 1.235737 | 9.261022 | 1621.35 | 1.23625 | 9.264857 | 1440.374 |  | 1620.896 | 1620.162 | [21 empty] | 0.156 | 0.012 | 0.118 | 0.139 | 0.258 | 0.021 | 0.106 | 0.127
111.LAK.20-10 - Pipetel - 11/18 - MFL/Geometry/Video | 754 | 987.79 | 986.6499 | MFL | Anomaly | Metal loss | 10 | 0.79 | 12.7 | 12.7 | 11:04 | EXT |  |  | False | False | GW.ILI.103 | 1030 |  | 60 | Pitting |  | 03:10 | 03:10 | Unknown | 2.721 | 290 | 414 | 15 | 7.92 | 7.92 | 0.1 | N | 10 | 12 | 20 | 10 | 10 |  |  |  | 175 | 508 | 64 | Coal Tar | Coal Tar | 1954 | 64 | 2018 |  |  | 0 |  |  |  |  | None |  | 1621.46 | 1.236333 | 9.265487 | 1621.937 | 1.236698 | 9.268212 | 1441.047 |  | 1621.613 | 1621.096 | [21 empty] | 0.156 | 0.012 | 0.099 | 0.099 | 0.258 | 0.021 | 0.106 | 0.127
111.LAK.20-10 - Pipetel - 11/18 - MFL/Geometry/Video | 755 | 987.794 | 986.6539 | MFL | Anomaly | Metal loss | 10 | 0.79 | 22.9 | 22.9 | 10:40 | EXT |  |  | False | False | GW.ILI.103 | 1030 |  | 60 | Pitting |  | 03:10 | 03:10 | Unknown | 2.725 | 290 | 414 | 15 | 7.92 | 7.92 | 0.1 | N | 10 | 12 | 20 | 10 | 10 |  |  |  | 175 | 508 | 64 | Coal Tar | Coal Tar | 1954 | 64 | 2018 |  |  | 0 |  |  |  |  | None |  | 1617.531 | 1.233337 | 9.243035 | 1618.946 | 1.234418 | 9.25112 | 1437.69 |  | 1617.98 | 1616.372 | [21 empty] | 0.156 | 0.012 | 0.178 | 0.178 | 0.258 | 0.021 | 0.106 | 0.127
111.LAK.20-10 - Pipetel - 11/18 - MFL/Geometry/Video |  |  | 986.6879 | MFL | Risk Model Anomaly | Corrosion Cluster | 16.31009 | 1.291759 | 98.23461 | 180.3735 | 11:14 | EXT |  |  | False | False | GW.ILI.103 | 1030 |  |  | Cluster Class |  | 03:10 | 03:10 | Unknown | 2.721 | 290 | 414 | 15 | 7.92 | 7.92 | 0.1 | N | 10 | 12 | [6 empty] | 175 | 508 | 64 | Coal Tar | Coal Tar | 1954 | 64 | 2018 | 15201 | 6t*6t / 15201 | 0 |  |  |  |  | None |  | 1533.079 | 1.168943 | 8.760449 | [7 empty] | 500.3997 | 1 | 3.820749e-07 | 0 | 3.820749e-07 | 0 | 3.820749e-07 | 0 | General | (Class: General, SD = 12.881%, SL = 9.766 mm)
111.LAK.20-10 - Pipetel - 11/18 - MFL/Geometry/Video |  |  | 986.7218 | MFL | Risk Model Anomaly | Corrosion Cluster | 16.31009 | 1.291759 | 30.31309 | 85.56114 | 11:35 | EXT |  |  | False | False | GW.ILI.103 | 1030 |  |  | Cluster Class |  | 03:10 | 03:10 | Unknown | 2.793 | 290 | 414 | 15 | 7.92 | 7.92 | 0.1 | N | 10 | 12 | [6 empty] | 175 | 508 | 64 | Coal Tar | Coal Tar | 1954 | 64 | 2018 | 15201 | 6t*6t / 15201 | 0 |  |  |  |  | None |  | 1606.589 | 1.224994 | 9.18051 | [7 empty] | 500.3997 | 1 | 3.820749e-07 | 0 | 3.820749e-07 | 0 | 3.820749e-07 | 0 | General | (Class: General, SD = 12.881%, SL = 9.766 mm)
111.LAK.20-10 - Pipetel - 11/18 - MFL/Geometry/Video | 757 | 987.862 | 986.7218 | MFL | Anomaly | Metal loss | 10 | 0.79 | 22.9 | 20.3 | 11:23 | EXT |  |  | False | False | GW.ILI.103 | 1030 |  | 60 | Pitting |  | 03:10 | 03:10 | Unknown | 2.793 | 290 | 414 | 15 | 7.92 | 7.92 | 0.1 | N | 10 | 12 | 20 | 10 | 10 |  |  |  | 175 | 508 | 64 | Coal Tar | Coal Tar | 1954 | 64 | 2018 |  |  | 0 |  |  |  |  | None |  | 1617.531 | 1.233337 | 9.243035 | 1618.946 | 1.234418 | 9.25112 | 1437.69 |  | 1617.98 | 1616.372 | [21 empty] | 0.156 | 0.012 | 0.178 | 0.158 | 0.258 | 0.021 | 0.106 | 0.127
111.LAK.20-10 - Pipetel - 11/18 - MFL/Geometry/Video | 758 | 987.864 | 986.7238 | MFL | Anomaly | Metal loss | 10 | 0.79 | 15.2 | 15.2 | 11:51 | EXT |  |  | False | False | GW.ILI.103 | 1030 |  | 60 | Pitting |  | 03:10 | 03:10 | Unknown | 2.795 | 290 | 414 | 15 | 7.92 | 7.92 | 0.1 | N | 10 | 12 | 20 | 10 | 10 |  |  |  | 175 | 508 | 64 | Coal Tar | Coal Tar | 1954 | 64 | 2018 |  |  | 0 |  |  |  |  | None |  | 1620.679 | 1.235737 | 9.261022 | 1621.35 | 1.23625 | 9.264857 | 1440.374 |  | 1620.896 | 1620.162 | [21 empty] | 0.156 | 0.012 | 0.118 | 0.118 | 0.258 | 0.021 | 0.106 | 0.127
111.LAK.20-10 - Pipetel - 11/18 - MFL/Geometry/Video | 759 | 991.746 | 990.6013 | MFL | Anomaly | Metal loss | 10 | 0.79 | 10.2 | 12.7 | 08:12 | EXT |  |  | False | False | GW.ILI.103 | 1030 |  | 61 | Pitting |  | 03:10 | 03:10 | Unknown | 6.677 | 290 | 414 | 15 | 7.92 | 7.92 | 0.1 | N | 10 | 12 | 20 | 10 | 10 |  |  |  | 175 | 508 | 64 | Coal Tar | Coal Tar | 1954 | 64 | 2018 |  |  | 0 |  |  |  |  | None |  | 1622.112 | 1.236829 | 9.269209 | 1622.424 | 1.237069 | 9.270992 | 1441.61 |  | 1622.211 | 1621.875 | [21 empty] | 0.156 | 0.012 | 0.079 | 0.099 | 0.258 | 0.021 | 0.106 | 0.127
111.LAK.20-10 - Pipetel - 11/18 - MFL/Geometry/Video | 760 | 991.775 | 990.6303 | MFL | Anomaly | Metal loss | 13 | 1.04 | 12.7 | 12.7 | 08:28 | EXT |  |  | False | False | GW.ILI.103 | 1030 |  | 61 | Pitting |  | 03:10 | 03:10 | Unknown | 6.706 | 290 | 414 | 15 | 7.92 | 7.92 | 0.1 | N | 10 | 12 | 20 | 10 | 10 |  |  |  | 175 | 508 | 64 | Coal Tar | Coal Tar | 1954 | 64 | 2018 |  |  | 0 |  |  |  |  | None |  | 1620.834 | 1.235855 | 9.261909 | 1621.461 | 1.236335 | 9.265492 | 1440.518 |  | 1621.044 | 1620.331 | [21 empty] | 0.203 | 0.016 | 0.099 | 0.099 | 0.258 | 0.021 | 0.106 | 0.127
111.LAK.20-10 - Pipetel - 11/18 - MFL/Geometry/Video |  |  | 990.6405 | MFL | Risk Model Anomaly | Corrosion Cluster | 21.41345 | 1.695945 | 91.71562 | 133.7302 | 08:38 | EXT |  |  | False | False | GW.ILI.103 | 1030 |  |  | Cluster Class |  | 03:10 | 03:10 | Unknown | 6.677 | 290 | 414 | 15 | 7.92 | 7.92 | 0.1 | N | 10 | 12 | [6 empty] | 175 | 508 | 64 | Coal Tar | Coal Tar | 1954 | 64 | 2018 | 15201 | 6t*6t / 15201 | 0 |  |  |  |  | None |  | 1509.078 | 1.150643 | 8.623301 | [7 empty] | 500.3997 | 1 | 2.705442e-06 | 0 | 2.705442e-06 | 0 | 2.705442e-06 | 0 | General | (Class: General, SD = 12.881%, SL = 9.766 mm)
111.LAK.20-10 - Pipetel - 11/18 - MFL/Geometry/Video | 762 | 991.815 | 990.6703 | MFL | Anomaly | Metal loss | 10 | 0.79 | 15.2 | 33 | 08:51 | EXT |  |  | False | False | GW.ILI.103 | 1030 |  | 61 | Circumferential Grooving |  | 03:10 | 03:10 | Unknown | 6.746 | 290 | 414 | 15 | 7.92 | 7.92 | 0.1 | N | 10 | 12 | 20 | 10 | 10 |  |  |  | 175 | 508 | 64 | Coal Tar | Coal Tar | 1954 | 64 | 2018 |  |  | 0 |  |  |  |  | None |  | 1620.679 | 1.235737 | 9.261022 | 1621.35 | 1.23625 | 9.264857 | 1440.374 |  | 1620.896 | 1620.162 | [21 empty] | 0.156 | 0.012 | 0.118 | 0.257 | 0.258 | 0.021 | 0.106 | 0.127
111.LAK.20-10 - Pipetel - 11/18 - MFL/Geometry/Video | 763 | 991.821 | 990.6763 | MFL | Anomaly | Metal loss | 12 | 0.94 | 15.2 | 15.2 | 09:05 | EXT |  |  | False | False | GW.ILI.103 | 1030 |  | 61 | Pitting |  | 03:10 | 03:10 | Unknown | 6.752 | 290 | 414 | 15 | 7.92 | 7.92 | 0.1 | N | 10 | 12 | 20 | 10 | 10 |  |  |  | 175 | 508 | 64 | Coal Tar | Coal Tar | 1954 | 64 | 2018 |  |  | 0 |  |  |  |  | None |  | 1620.092 | 1.235289 | 9.257668 | 1620.903 | 1.23591 | 9.262304 | 1439.878 |  | 1620.362 | 1619.446 | [21 empty] | 0.188 | 0.015 | 0.118 | 0.118 | 0.258 | 0.021 | 0.106 | 0.127
111.LAK.20-10 - Pipetel - 11/18 - MFL/Geometry/Video | 764 | 994.22 | 993.0725 | MFL | Anomaly | Metal loss | 10 | 0.79 | 17.8 | 15.2 | 05:12 | EXT |  |  | False | False | GW.ILI.103 | 1030 |  |  | Pitting |  | 03:10 | 03:10 | Unknown | 9.151 | 290 | 414 | 15 | 7.92 | 7.92 | 0.1 | N | 10 | 12 | 20 | 10 | 10 |  |  |  | 175 | 508 | 64 | Coal Tar | Coal Tar | 1954 | 64 | 2018 |  |  | 0 |  |  |  |  | None |  | 1619.735 | 1.235018 | 9.255631 | 1620.636 | 1.235706 | 9.260779 | 1439.565 |  | 1620.029 | 1619.033 | [21 empty] | 0.156 | 0.012 | 0.139 | 0.118 | 0.258 | 0.021 | 0.106 | 0.127
111.LAK.20-10 - Pipetel - 11/18 - MFL/Geometry/Video |  |  | 993.0725 | MFL | Risk Model Anomaly | Individual Corrosion | 16.31009 | 1.291759 | 23.58887 | 20.1143 | 05:12 | EXT |  |  | False | False | GW.ILI.103 | 1030 |  |  | Cluster Class |  | 03:10 | 03:10 | Unknown | 9.151 | 290 | 414 | 15 | 7.92 | 7.92 | 0.1 | N | 10 | 12 | [6 empty] | 175 | 508 | 64 | Coal Tar | Coal Tar | 1954 | 64 | 2018 | 15201 | 6t*6t / 15201 | 0 |  |  |  |  | None |  | 1612.747 | 1.229689 | 9.215699 | [7 empty] | 500.3997 | 1 | 3.820749e-07 | 0 | 3.820749e-07 | 0 | 3.820749e-07 | 0 | Pitting | (Class: Pitting, SD = 12.881%, SL = 9.766 mm)
111.LAK.20-10 - Pipetel - 11/18 - MFL/Geometry/Video | 765 | 994.822 | 993.6738 | MFL | Anomaly | Metal loss | 10 | 0.79 | 10.2 | 10.2 | 09:12 | EXT |  |  | False | False | GW.ILI.103 | 1030 |  | 62 | Pitting |  | 03:10 | 03:10 | Unknown | 9.753 | 290 | 414 | 15 | 7.92 | 7.92 | 0.1 | N | 10 | 12 | 20 | 10 | 10 |  |  |  | 175 | 508 | 64 | Coal Tar | Coal Tar | 1954 | 64 | 2018 |  |  | 0 |  |  |  |  | None |  | 1622.112 | 1.236829 | 9.269209 | 1622.424 | 1.237069 | 9.270992 | 1441.61 |  | 1622.211 | 1621.875 | [21 empty] | 0.156 | 0.012 | 0.079 | 0.079 | 0.258 | 0.021 | 0.106 | 0.127
111.LAK.20-10 - Pipetel - 11/18 - MFL/Geometry/Video |  |  | 993.6738 | MFL | Risk Model Anomaly | Individual Corrosion | 16.31009 | 1.291759 | 13.49008 | 13.49008 | 09:12 | EXT |  |  | False | False | GW.ILI.103 | 1030 |  |  | Cluster Class |  | 03:10 | 03:10 | Unknown | 9.753 | 290 | 414 | 15 | 7.92 | 7.92 | 0.1 | N | 10 | 12 | [6 empty] | 175 | 508 | 64 | Coal Tar | Coal Tar | 1954 | 64 | 2018 | 15201 | 6t*6t / 15201 | 0 |  |  |  |  | None |  | 1619.698 | 1.234989 | 9.255415 | [7 empty] | 500.3997 | 1 | 3.820749e-07 | 0 | 3.820749e-07 | 0 | 3.820749e-07 | 0 | Pitting | (Class: Pitting, SD = 12.881%, SL = 9.766 mm)
111.LAK.20-10 - Pipetel - 11/18 - MFL/Geometry/Video |  |  | 993.7267 | MFL | Risk Model Anomaly | Individual Corrosion | 16.31009 | 1.291759 | 23.58887 | 43.70317 | 10:24 | EXT |  |  | False | False | GW.ILI.103 | 1030 |  |  | Cluster Class |  | 03:10 | 03:10 | Unknown | 9.806 | 290 | 414 | 15 | 7.92 | 7.92 | 0.1 | N | 10 | 12 | [6 empty] | 175 | 508 | 64 | Coal Tar | Coal Tar | 1954 | 64 | 2018 | 15201 | 6t*6t / 15201 | 0 |  |  |  |  | None |  | 1612.747 | 1.229689 | 9.215699 | [7 empty] | 500.3997 | 1 | 3.820749e-07 | 0 | 3.820749e-07 | 0 | 3.820749e-07 | 0 | Pitting | (Class: Pitting, SD = 12.881%, SL = 9.766 mm)
111.LAK.20-10 - Pipetel - 11/18 - MFL/Geometry/Video | 766 | 994.875 | 993.7267 | MFL | Anomaly | Metal loss | 10 | 0.79 | 17.8 | 33 | 10:24 | EXT |  |  | False | False | GW.ILI.103 | 1030 |  | 62 | Pitting |  | 03:10 | 03:10 | Unknown | 9.806 | 290 | 414 | 15 | 7.92 | 7.92 | 0.1 | N | 10 | 12 | 20 | 10 | 10 |  |  |  | 175 | 508 | 64 | Coal Tar | Coal Tar | 1954 | 64 | 2018 |  |  | 0 |  |  |  |  | None |  | 1619.735 | 1.235018 | 9.255631 | 1620.636 | 1.235706 | 9.260779 | 1439.565 |  | 1620.029 | 1619.033 | [21 empty] | 0.156 | 0.012 | 0.139 | 0.257 | 0.258 | 0.021 | 0.106 | 0.127
111.LAK.20-10 - Pipetel - 11/18 - MFL/Geometry/Video | 767 | 994.897 | 993.7487 | MFL | Anomaly | Metal loss | 10 | 0.79 | 15.2 | 27.9 | 09:34 | EXT |  |  | False | False | GW.ILI.103 | 1030 |  | 62 | Pitting |  | 03:10 | 03:10 | Unknown | 9.828 | 290 | 414 | 15 | 7.92 | 7.92 | 0.1 | N | 10 | 12 | 20 | 10 | 10 |  |  |  | 175 | 508 | 64 | Coal Tar | Coal Tar | 1954 | 64 | 2018 |  |  | 0 |  |  |  |  | None |  | 1620.679 | 1.235737 | 9.261022 | 1621.35 | 1.23625 | 9.264857 | 1440.374 |  | 1620.896 | 1620.162 | [21 empty] | 0.156 | 0.012 | 0.118 | 0.217 | 0.258 | 0.021 | 0.106 | 0.127
111.LAK.20-10 - Pipetel - 11/18 - MFL/Geometry/Video | 768 | 994.899 | 993.7507 | MFL | Anomaly | Metal loss | 15 | 1.19 | 17.8 | 15.2 | 09:21 | EXT |  |  | False | False | GW.ILI.103 | 1030 |  | 62 | Pitting |  | 03:10 | 03:10 | Unknown | 9.83 | 290 | 414 | 15 | 7.92 | 7.92 | 0.1 | N | 10 | 12 | 20 | 10 | 10 |  |  |  | 175 | 508 | 64 | Coal Tar | Coal Tar | 1954 | 64 | 2018 |  |  | 0 |  |  |  |  | None |  | 1617.689 | 1.233457 | 9.243936 | 1619.063 | 1.234506 | 9.251786 | 1437.852 |  | 1618.17 | 1616.523 | [21 empty] | 0.234 | 0.019 | 0.139 | 0.118 | 0.258 | 0.021 | 0.106 | 0.127
111.LAK.20-10 - Pipetel - 11/18 - MFL/Geometry/Video | 769 | 994.926 | 993.7777 | MFL | Anomaly | Metal loss | 10 | 0.79 | 7.6 | 12.7 | 11:37 | EXT |  |  | False | False | GW.ILI.103 | 1030 |  | 62 | Circumferential Slotting |  | 03:10 | 03:10 | Unknown | 9.857 | 290 | 414 | 15 | 7.92 | 7.92 | 0.1 | N | 10 | 12 | 20 | 15 | 10 |  |  |  | 175 | 508 | 64 | Coal Tar | Coal Tar | 1954 | 64 | 2018 |  |  | 0 |  |  |  |  | None |  | 1622.645 | 1.237236 | 9.272257 | 1622.82 | 1.237371 | 9.273258 | 1442.072 |  | 1622.7 | 1622.512 | [21 empty] | 0.156 | 0.012 | 0.059 | 0.099 | 0.258 | 0.021 | 0.106 | 0.127
111.LAK.20-10 - Pipetel - 11/18 - MFL/Geometry/Video |  |  | 993.7991 | MFL | Risk Model Anomaly | Corrosion Cluster | 24.99097 | 1.979285 | 120.9977 | 100.577 | 09:20 | EXT |  |  | False | False | GW.ILI.103 | 1030 |  |  | Cluster Class |  | 03:10 | 03:10 | Unknown | 9.828 | 290 | 414 | 15 | 7.92 | 7.92 | 0.1 | N | 10 | 12 | [6 empty] | 175 | 508 | 64 | Coal Tar | Coal Tar | 1954 | 64 | 2018 | 15201 | 6t*6t / 15201 | 0 |  |  |  |  | None |  | 1449.594 | 1.105288 | 8.283393 | [7 empty] | 500.3997 | 1 | 9.75173e-06 | 0 | 9.75173e-06 | 0 | 9.75173e-06 | 0 | General | (Class: General, SD = 12.881%, SL = 9.766 mm)
111.LAK.20-10 - Pipetel - 11/18 - MFL/Geometry/Video |  |  | 993.8038 | MFL | Risk Model Anomaly | Corrosion Cluster | 16.31009 | 1.291759 | 62.38352 | 55.67103 | 11:45 | EXT |  |  | False | False | GW.ILI.103 | 1030 |  |  | Cluster Class |  | 03:10 | 03:10 | Unknown | 9.857 | 290 | 414 | 15 | 7.92 | 7.92 | 0.1 | N | 10 | 12 | [6 empty] | 175 | 508 | 64 | Coal Tar | Coal Tar | 1954 | 64 | 2018 | 15201 | 6t*6t / 15201 | 0 |  |  |  |  | None |  | 1570.156 | 1.197214 | 8.972318 | [7 empty] | 500.3997 | 1 | 3.820749e-07 | 0 | 3.820749e-07 | 0 | 3.820749e-07 | 0 | General | (Class: General, SD = 12.881%, SL = 9.766 mm)
111.LAK.20-10 - Pipetel - 11/18 - MFL/Geometry/Video |  |  | 993.8046 | MFL | Risk Model Anomaly | Individual Corrosion | 16.31009 | 1.291759 | 16.82301 | 26.88016 | 10:46 | EXT |  |  | False | False | GW.ILI.103 | 1030 |  |  | Cluster Class |  | 03:10 | 03:10 | Unknown | 9.884 | 290 | 414 | 15 | 7.92 | 7.92 | 0.1 | N | 10 | 12 | [6 empty] | 175 | 508 | 64 | Coal Tar | Coal Tar | 1954 | 64 | 2018 | 15201 | 6t*6t / 15201 | 0 |  |  |  |  | None |  | 1617.758 | 1.23351 | 9.244334 | [7 empty] | 500.3997 | 1 | 3.820749e-07 | 0 | 3.820749e-07 | 0 | 3.820749e-07 | 0 | Pitting | (Class: Pitting, SD = 12.881%, SL = 9.766 mm)
111.LAK.20-10 - Pipetel - 11/18 - MFL/Geometry/Video | 770 | 994.953 | 993.8046 | MFL | Anomaly | Metal loss | 10 | 0.79 | 12.7 | 20.3 | 10:46 | EXT |  |  | False | False | GW.ILI.103 | 1030 |  | 62 | Pitting |  | 03:10 | 03:10 | Unknown | 9.884 | 290 | 414 | 15 | 7.92 | 7.92 | 0.1 | N | 10 | 12 | 20 | 10 | 10 |  |  |  | 175 | 508 | 64 | Coal Tar | Coal Tar | 1954 | 64 | 2018 |  |  | 0 |  |  |  |  | None |  | 1621.46 | 1.236333 | 9.265487 | 1621.937 | 1.236698 | 9.268212 | 1441.047 |  | 1621.613 | 1621.096 | [21 empty] | 0.156 | 0.012 | 0.099 | 0.158 | 0.258 | 0.021 | 0.106 | 0.127
111.LAK.20-10 - Pipetel - 11/18 - MFL/Geometry/Video | 772 | 994.957 | 993.8086 | MFL | Anomaly | Metal loss | 10 | 0.79 | 10.2 | 10.2 | 09:00 | EXT |  |  | False | False | GW.ILI.103 | 1030 |  | 62 | Pitting |  | 03:10 | 03:10 | Unknown | 9.888 | 290 | 414 | 15 | 7.92 | 7.92 | 0.1 | N | 10 | 12 | 20 | 10 | 10 |  |  |  | 175 | 508 | 64 | Coal Tar | Coal Tar | 1954 | 64 | 2018 |  |  | 0 |  |  |  |  | None |  | 1622.112 | 1.236829 | 9.269209 | 1622.424 | 1.237069 | 9.270992 | 1441.61 |  | 1622.211 | 1621.875 | [21 empty] | 0.156 | 0.012 | 0.079 | 0.079 | 0.258 | 0.021 | 0.106 | 0.127
111.LAK.20-10 - Pipetel - 11/18 - MFL/Geometry/Video | 773 | 994.975 | 993.8266 | MFL | Anomaly | Metal loss | 10 | 0.79 | 12.7 | 17.8 | 11:53 | EXT |  |  | False | False | GW.ILI.103 | 1030 |  | 62 | Pitting |  | 03:10 | 03:10 | Unknown | 9.906 | 290 | 414 | 15 | 7.92 | 7.92 | 0.1 | N | 10 | 12 | 20 | 10 | 10 |  |  |  | 175 | 508 | 64 | Coal Tar | Coal Tar | 1954 | 64 | 2018 |  |  | 0 |  |  |  |  | None |  | 1621.46 | 1.236333 | 9.265487 | 1621.937 | 1.236698 | 9.268212 | 1441.047 |  | 1621.613 | 1621.096 | [21 empty] | 0.156 | 0.012 | 0.099 | 0.139 | 0.258 | 0.021 | 0.106 | 0.127
111.LAK.20-10 - Pipetel - 11/18 - MFL/Geometry/Video | 774 | 994.998 | 993.8496 | MFL | Anomaly | Metal loss | 10 | 0.79 | 15.2 | 15.2 | 09:12 | EXT |  |  | False | False | GW.ILI.103 | 1030 |  | 62 | Pitting |  | 03:10 | 03:10 | Unknown | 9.929 | 290 | 414 | 15 | 7.92 | 7.92 | 0.1 | N | 10 | 12 | 20 | 10 | 10 |  |  |  | 175 | 508 | 64 | Coal Tar | Coal Tar | 1954 | 64 | 2018 |  |  | 0 |  |  |  |  | None |  | 1620.679 | 1.235737 | 9.261022 | 1621.35 | 1.23625 | 9.264857 | 1440.374 |  | 1620.896 | 1620.162 | [21 empty] | 0.156 | 0.012 | 0.118 | 0.118 | 0.258 | 0.021 | 0.106 | 0.127
111.LAK.20-10 - Pipetel - 11/18 - MFL/Geometry/Video |  |  | 993.8506 | MFL | Risk Model Anomaly | Individual Corrosion | 16.31009 | 1.291759 | 23.58887 | 23.58887 | 00:32 | EXT |  |  | False | False | GW.ILI.103 | 1030 |  |  | Cluster Class |  | 03:10 | 03:10 | Unknown | 9.93 | 290 | 414 | 15 | 7.92 | 7.92 | 0.1 | N | 10 | 12 | [6 empty] | 175 | 508 | 64 | Coal Tar | Coal Tar | 1954 | 64 | 2018 | 15201 | 6t*6t / 15201 | 0 |  |  |  |  | None |  | 1612.747 | 1.229689 | 9.215699 | [7 empty] | 500.3997 | 1 | 3.820749e-07 | 0 | 3.820749e-07 | 0 | 3.820749e-07 | 0 | Pitting | (Class: Pitting, SD = 12.881%, SL = 9.766 mm)
111.LAK.20-10 - Pipetel - 11/18 - MFL/Geometry/Video | 775 | 994.999 | 993.8506 | MFL | Anomaly | Metal loss | 10 | 0.79 | 17.8 | 17.8 | 00:33 | EXT |  |  | False | False | GW.ILI.103 | 1030 |  | 62 | Pitting |  | 03:10 | 03:10 | Unknown | 9.93 | 290 | 414 | 15 | 7.92 | 7.92 | 0.1 | N | 10 | 12 | 20 | 10 | 10 |  |  |  | 175 | 508 | 64 | Coal Tar | Coal Tar | 1954 | 64 | 2018 |  |  | 0 |  |  |  |  | None |  | 1619.735 | 1.235018 | 9.255631 | 1620.636 | 1.235706 | 9.260779 | 1439.565 |  | 1620.029 | 1619.033 | [21 empty] | 0.156 | 0.012 | 0.139 | 0.139 | 0.258 | 0.021 | 0.106 | 0.127
111.LAK.20-10 - Pipetel - 11/18 - MFL/Geometry/Video |  |  | 993.8955 | MFL | Risk Model Anomaly | Individual Corrosion | 16.31009 | 1.291759 | 16.82301 | 20.1143 | 10:10 | EXT |  |  | False | False | GW.ILI.103 | 1030 |  |  | Cluster Class |  | 03:10 | 03:10 | Unknown | 9.975 | 290 | 414 | 15 | 7.92 | 7.92 | 0.1 | N | 10 | 12 | [6 empty] | 175 | 508 | 64 | Coal Tar | Coal Tar | 1954 | 64 | 2018 | 15201 | 6t*6t / 15201 | 0 |  |  |  |  | None |  | 1617.758 | 1.23351 | 9.244334 | [7 empty] | 500.3997 | 1 | 3.820749e-07 | 0 | 3.820749e-07 | 0 | 3.820749e-07 | 0 | Pitting | (Class: Pitting, SD = 12.881%, SL = 9.766 mm)
111.LAK.20-10 - Pipetel - 11/18 - MFL/Geometry/Video | 776 | 995.044 | 993.8955 | MFL | Anomaly | Metal loss | 10 | 0.79 | 12.7 | 15.2 | 10:10 | EXT |  |  | False | False | GW.ILI.103 | 1030 |  | 62 | Pitting |  | 03:10 | 03:10 | Unknown | 9.975 | 290 | 414 | 15 | 7.92 | 7.92 | 0.1 | N | 10 | 12 | 20 | 10 | 10 |  |  |  | 175 | 508 | 64 | Coal Tar | Coal Tar | 1954 | 64 | 2018 |  |  | 0 |  |  |  |  | None |  | 1621.46 | 1.236333 | 9.265487 | 1621.937 | 1.236698 | 9.268212 | 1441.047 |  | 1621.613 | 1621.096 | [21 empty] | 0.156 | 0.012 | 0.099 | 0.118 | 0.258 | 0.021 | 0.106 | 0.127
111.LAK.20-10 - Pipetel - 11/18 - MFL/Geometry/Video | 777 | 995.083 | 993.9345 | MFL | Anomaly | Metal loss | 11 | 0.86 | 15.2 | 27.9 | 00:25 | EXT |  |  | False | False | GW.ILI.103 | 1030 |  | 62 | Pitting |  | 03:10 | 03:10 | Unknown | 10.014 | 290 | 414 | 15 | 7.92 | 7.92 | 0.1 | N | 10 | 12 | 20 | 10 | 10 |  |  |  | 175 | 508 | 64 | Coal Tar | Coal Tar | 1954 | 64 | 2018 |  |  | 0 |  |  |  |  | None |  | 1620.388 | 1.235515 | 9.25936 | 1621.129 | 1.236082 | 9.263595 | 1440.128 |  | 1620.631 | 1619.808 | [21 empty] | 0.172 | 0.014 | 0.118 | 0.217 | 0.258 | 0.021 | 0.106 | 0.127
111.LAK.20-10 - Pipetel - 11/18 - MFL/Geometry/Video |  |  | 993.9345 | MFL | Risk Model Anomaly | Individual Corrosion | 18.36177 | 1.454252 | 20.1143 | 36.93731 | 00:24 | EXT |  |  | False | False | GW.ILI.103 | 1030 |  |  | Cluster Class |  | 03:10 | 03:10 | Unknown | 10.014 | 290 | 414 | 15 | 7.92 | 7.92 | 0.1 | N | 10 | 12 | [6 empty] | 175 | 508 | 64 | Coal Tar | Coal Tar | 1954 | 64 | 2018 | 15201 | 6t*6t / 15201 | 0 |  |  |  |  | None |  | 1614.328 | 1.230895 | 9.224732 | [7 empty] | 500.3997 | 1 | 8.546786e-07 | 0 | 8.546786e-07 | 0 | 8.546786e-07 | 0 | Pitting | (Class: Pitting, SD = 12.881%, SL = 9.766 mm)
111.LAK.20-10 - Pipetel - 11/18 - MFL/Geometry/Video |  |  | 995.2989 | MFL | Risk Model Anomaly | Individual Corrosion | 16.31009 | 1.291759 | 20.1143 | 20.1143 | 00:04 | EXT |  |  | False | False | GW.ILI.103 | 1030 |  |  | Cluster Class |  | 03:10 | 03:10 | Unknown | 11.38 | 290 | 414 | 15 | 7.92 | 7.92 | 0.1 | N | 10 | 12 | [6 empty] | 175 | 508 | 64 | Coal Tar | Coal Tar | 1954 | 64 | 2018 | 15201 | 6t*6t / 15201 | 0 |  |  |  |  | None |  | 1615.489 | 1.23178 | 9.231365 | [7 empty] | 500.3997 | 1 | 3.820749e-07 | 0 | 3.820749e-07 | 0 | 3.820749e-07 | 0 | Pitting | (Class: Pitting, SD = 12.881%, SL = 9.766 mm)
111.LAK.20-10 - Pipetel - 11/18 - MFL/Geometry/Video | 778 | 996.449 | 995.2989 | MFL | Anomaly | Metal loss | 10 | 0.79 | 15.2 | 15.2 | 00:05 | EXT |  |  | False | False | GW.ILI.103 | 1030 |  |  | Pitting |  | 03:10 | 03:10 | Unknown | 11.38 | 290 | 414 | 15 | 7.92 | 7.92 | 0.1 | N | 10 | 12 | 20 | 10 | 10 |  |  |  | 175 | 508 | 64 | Coal Tar | Coal Tar | 1954 | 64 | 2018 |  |  | 0 |  |  |  |  | None |  | 1620.679 | 1.235737 | 9.261022 | 1621.35 | 1.23625 | 9.264857 | 1440.374 |  | 1620.896 | 1620.162 | [21 empty] | 0.156 | 0.012 | 0.118 | 0.118 | 0.258 | 0.021 | 0.106 | 0.127
111.LAK.20-10 - Pipetel - 11/18 - MFL/Geometry/Video | 779 | 997.22 | 996.069 | MFL | Girth Weld | Not identifiable seam | [5 empty] | N/A | Bend begin |  | False | False | GW.ILI.104 | 1050 |  |  |  | 0.202 |  | 10:45 | Unknown | 0 | 290 | 414 | 15 | 7.92 | 7.92 | 0.1 | N | [8 empty] | 175 | 508 | 64 | Coal Tar | Coal Tar | 1954 | 64 | 2018 |  |  | 0
111.LAK.20-10 - Pipetel - 11/18 - MFL/Geometry/Video | 780 | 997.312 | 996.1609 | MFL | Bend | Fitting |  |  |  |  | 03:00 | NA | Right bend center; 81+26.9 |  | False | False | GW.ILI.104 | 1050 | [5 empty] | 10:45 | Unknown | 0.092 | 290 | 414 | 15 | 7.92 | 7.92 | 0.1 | N | [8 empty] | 175 | 508 | 64 | Coal Tar | Coal Tar | 1954 | 64 | 2018 |  |  | 0
111.LAK.20-10 - Pipetel - 11/18 - MFL/Geometry/Video | 781 | 997.422 | 996.2708 | MFL | Girth Weld | Longitudinal seam | [5 empty] | N/A | Bend end |  | False | False | GW.ILI.105 | 1050 |  |  |  | 10.765 | 10:45 | 10:45 | Unknown | 0 | 290 | 414 | 15 | 7.92 | 7.92 | 0.1 | N | [8 empty] | 175 | 508 | 64 | Coal Tar | Coal Tar | 1954 | 64 | 2018 |  |  | 0
111.LAK.20-10 - Pipetel - 11/18 - MFL/Geometry/Video | 782 | 1001.299 | 1000.143 | MFL | Anomaly | Metal loss | 11 | 0.86 | 15.2 | 15.2 | 06:16 | EXT |  |  | False | False | GW.ILI.105 | 1050 |  | 63 | Pitting |  | 10:45 | 10:45 | Unknown | 3.877 | 290 | 414 | 15 | 7.92 | 7.92 | 0.1 | N | 10 | 12 | 20 | 10 | 10 |  |  |  | 175 | 508 | 64 | Coal Tar | Coal Tar | 1954 | 64 | 2018 |  |  | 0 |  |  |  |  | None |  | 1620.388 | 1.235515 | 9.25936 | 1621.129 | 1.236082 | 9.263595 | 1440.128 |  | 1620.631 | 1619.808 | [21 empty] | 0.172 | 0.014 | 0.118 | 0.118 | 0.258 | 0.021 | 0.106 | 0.127
111.LAK.20-10 - Pipetel - 11/18 - MFL/Geometry/Video |  |  | 1000.199 | MFL | Risk Model Anomaly | Individual Corrosion | 16.31009 | 1.291759 | 13.49008 | 13.49008 | 07:04 | EXT |  |  | False | False | GW.ILI.105 | 1050 |  |  | Cluster Class |  | 10:45 | 10:45 | Unknown | 3.933 | 290 | 414 | 15 | 7.92 | 7.92 | 0.1 | N | 10 | 12 | [6 empty] | 175 | 508 | 64 | Coal Tar | Coal Tar | 1954 | 64 | 2018 | 15201 | 6t*6t / 15201 | 0 |  |  |  |  | None |  | 1619.698 | 1.234989 | 9.255415 | [7 empty] | 500.3997 | 1 | 3.820749e-07 | 0 | 3.820749e-07 | 0 | 3.820749e-07 | 0 | Pitting | (Class: Pitting, SD = 12.881%, SL = 9.766 mm)
111.LAK.20-10 - Pipetel - 11/18 - MFL/Geometry/Video | 783 | 1001.355 | 1000.199 | MFL | Anomaly | Metal loss | 10 | 0.79 | 10.2 | 10.2 | 07:04 | EXT |  |  | False | False | GW.ILI.105 | 1050 |  | 63 | Pitting |  | 10:45 | 10:45 | Unknown | 3.933 | 290 | 414 | 15 | 7.92 | 7.92 | 0.1 | N | 10 | 12 | 20 | 10 | 10 |  |  |  | 175 | 508 | 64 | Coal Tar | Coal Tar | 1954 | 64 | 2018 |  |  | 0 |  |  |  |  | None |  | 1622.112 | 1.236829 | 9.269209 | 1622.424 | 1.237069 | 9.270992 | 1441.61 |  | 1622.211 | 1621.875 | [21 empty] | 0.156 | 0.012 | 0.079 | 0.079 | 0.258 | 0.021 | 0.106 | 0.127
111.LAK.20-10 - Pipetel - 11/18 - MFL/Geometry/Video | 784 | 1001.355 | 1000.199 | MFL | Anomaly | Metal loss | 10 | 0.79 | 10.2 | 25.4 | 06:00 | EXT |  |  | False | False | GW.ILI.105 | 1050 |  | 63 | Circumferential Grooving |  | 10:45 | 10:45 | Unknown | 3.933 | 290 | 414 | 15 | 7.92 | 7.92 | 0.1 | N | 10 | 12 | 20 | 10 | 10 |  |  |  | 175 | 508 | 64 | Coal Tar | Coal Tar | 1954 | 64 | 2018 |  |  | 0 |  |  |  |  | None |  | 1622.112 | 1.236829 | 9.269209 | 1622.424 | 1.237069 | 9.270992 | 1441.61 |  | 1622.211 | 1621.875 | [21 empty] | 0.156 | 0.012 | 0.079 | 0.198 | 0.258 | 0.021 | 0.106 | 0.127
111.LAK.20-10 - Pipetel - 11/18 - MFL/Geometry/Video |  |  | 1000.242 | MFL | Risk Model Anomaly | Corrosion Cluster | 64.24035 | 5.087836 | 218.2378 | 324.4259 | 05:54 | EXT |  |  | False | False | GW.ILI.105 | 1050 |  |  | Cluster Class |  | 10:45 | 10:45 | Unknown | 3.877 | 290 | 414 | 15 | 7.92 | 7.92 | 0.1 | N | 10 | 12 | [6 empty] | 175 | 508 | 64 | Coal Tar | Coal Tar | 1954 | 64 | 2018 | 15201 | 6t*6t / 15201 | 0 |  |  |  |  | Possible Phase 4 | Feature >50% depth; possible phase 4 | 913.8328 | 0.6967802 | 5.221902 | [7 empty] | 500.3997 | 1 | 0.1105689 | 0 | 0.1105689 | 0 | 0.110465 | 0.0001038679 | General | (Class: General, SD = 12.881%, SL = 9.766 mm)
111.LAK.20-10 - Pipetel - 11/18 - MFL/Geometry/Video | 786 | 1001.408 | 1000.252 | MFL | Anomaly | Metal loss | 10 | 0.79 | 10.2 | 10.2 | 06:29 | EXT |  |  | False | False | GW.ILI.105 | 1050 |  | 63 | Pitting |  | 10:45 | 10:45 | Unknown | 3.986 | 290 | 414 | 15 | 7.92 | 7.92 | 0.1 | N | 10 | 12 | 20 | 10 | 10 |  |  |  | 175 | 508 | 64 | Coal Tar | Coal Tar | 1954 | 64 | 2018 |  |  | 0 |  |  |  |  | None |  | 1622.112 | 1.236829 | 9.269209 | 1622.424 | 1.237069 | 9.270992 | 1441.61 |  | 1622.211 | 1621.875 | [21 empty] | 0.156 | 0.012 | 0.079 | 0.079 | 0.258 | 0.021 | 0.106 | 0.127
111.LAK.20-10 - Pipetel - 11/18 - MFL/Geometry/Video | 787 | 1001.415 | 1000.259 | MFL | Anomaly | Metal loss | 10 | 0.79 | 7.6 | 7.6 | 06:02 | EXT |  |  | False | False | GW.ILI.105 | 1050 |  | 63 | Pinhole |  | 10:45 | 10:45 | Unknown | 3.993 | 290 | 414 | 15 | 7.92 | 7.92 | 0.1 | N | 10 | 12 | 20 | 20 | 10 |  |  |  | 175 | 508 | 64 | Coal Tar | Coal Tar | 1954 | 64 | 2018 |  |  | 0 |  |  |  |  | None |  | 1622.645 | 1.237236 | 9.272257 | 1622.82 | 1.237371 | 9.273258 | 1442.072 |  | 1622.7 | 1622.512 | [21 empty] | 0.156 | 0.012 | 0.059 | 0.059 | 0.258 | 0.021 | 0.106 | 0.127
111.LAK.20-10 - Pipetel - 11/18 - MFL/Geometry/Video | 788 | 1001.423 | 1000.267 | MFL | Anomaly | Metal loss | 20 | 1.57 | 15.2 | 15.2 | 04:52 | EXT |  |  | False | False | GW.ILI.105 | 1050 |  | 63 | Pitting |  | 10:45 | 10:45 | Unknown | 4.001 | 290 | 414 | 15 | 7.92 | 7.92 | 0.1 | N | 10 | 12 | 20 | 10 | 10 |  |  |  | 175 | 508 | 64 | Coal Tar | Coal Tar | 1954 | 64 | 2018 |  |  | 0 |  |  |  |  | None |  | 1617.509 | 1.23332 | 9.242907 | 1618.895 | 1.234379 | 9.250831 | 1437.747 |  | 1618.03 | 1616.232 | [21 empty] | 0.313 | 0.025 | 0.118 | 0.118 | 0.258 | 0.021 | 0.106 | 0.127
111.LAK.20-10 - Pipetel - 11/18 - MFL/Geometry/Video | 789 | 1001.445 | 1000.289 | MFL | Anomaly | Metal loss | 10 | 0.79 | 7.6 | 10.2 | 05:46 | EXT |  |  | False | False | GW.ILI.105 | 1050 |  | 63 | Circumferential Slotting |  | 10:45 | 10:45 | Unknown | 4.023 | 290 | 414 | 15 | 7.92 | 7.92 | 0.1 | N | 10 | 12 | 20 | 15 | 10 |  |  |  | 175 | 508 | 64 | Coal Tar | Coal Tar | 1954 | 64 | 2018 |  |  | 0 |  |  |  |  | None |  | 1622.645 | 1.237236 | 9.272257 | 1622.82 | 1.237371 | 9.273258 | 1442.072 |  | 1622.7 | 1622.512 | [21 empty] | 0.156 | 0.012 | 0.059 | 0.079 | 0.258 | 0.021 | 0.106 | 0.127
111.LAK.20-10 - Pipetel - 11/18 - MFL/Geometry/Video | 790 | 1001.446 | 1000.29 | MFL | Anomaly | Metal loss | 10 | 0.79 | 5.1 | 7.6 | 05:11 | EXT |  |  | False | False | GW.ILI.105 | 1050 |  | 63 | Pinhole |  | 10:45 | 10:45 | Unknown | 4.024 | 290 | 414 | 15 | 7.92 | 7.92 | 0.1 | N | 10 | 12 | 20 | 20 | 10 |  |  |  | 175 | 508 | 64 | Coal Tar | Coal Tar | 1954 | 64 | 2018 |  |  | 0 |  |  |  |  | None |  | 1623.014 | 1.237518 | 9.274368 | 1623.094 | 1.23758 | 9.274822 | 1442.393 |  | 1623.039 | 1622.954 | [21 empty] | 0.156 | 0.012 | 0.04 | 0.059 | 0.258 | 0.021 | 0.106 | 0.127
111.LAK.20-10 - Pipetel - 11/18 - MFL/Geometry/Video | 791 | 1001.447 | 1000.291 | MFL | Anomaly | Metal loss | 23 | 1.83 | 10.2 | 10.2 | 07:00 | EXT |  |  | False | False | GW.ILI.105 | 1050 |  | 63 | Pitting |  | 10:45 | 10:45 | Unknown | 4.025 | 290 | 414 | 15 | 7.92 | 7.92 | 0.1 | N | 10 | 12 | 20 | 10 | 10 |  |  |  | 175 | 508 | 64 | Coal Tar | Coal Tar | 1954 | 64 | 2018 |  |  | 0 |  |  |  |  | None |  | 1620.164 | 1.235344 | 9.258079 | 1620.914 | 1.235918 | 9.262367 | 1440.002 |  | 1620.456 | 1619.442 | [21 empty] | 0.359 | 0.028 | 0.079 | 0.079 | 0.258 | 0.021 | 0.106 | 0.127
111.LAK.20-10 - Pipetel - 11/18 - MFL/Geometry/Video |  |  | 1000.305 | MFL | Risk Model Anomaly | Corrosion Cluster | 57.61115 | 4.562803 | 40.45892 | 45.13829 | 06:53 | EXT |  |  | False | False | GW.ILI.105 | 1050 |  |  | Cluster Class |  | 10:45 | 10:45 | Unknown | 4.025 | 290 | 414 | 15 | 7.92 | 7.92 | 0.1 | N | 10 | 12 | [6 empty] | 175 | 508 | 64 | Coal Tar | Coal Tar | 1954 | 64 | 2018 | 15201 | 6t*6t / 15201 | 0 |  |  |  |  | Possible Phase 4 | Feature >50% depth; possible phase 4 | 1471.821 | 1.122236 | 8.410406 | [7 empty] | 500.3997 | 1 | 0.04109037 | 0 | 0.04109037 | 0 | 0.04109037 | 0 | General | (Class: General, SD = 12.881%, SL = 9.766 mm)
111.LAK.20-10 - Pipetel - 11/18 - MFL/Geometry/Video | 792 | 1001.467 | 1000.311 | MFL | Anomaly | Metal loss | 10 | 0.79 | 10.2 | 12.7 | 05:58 | EXT |  |  | False | False | GW.ILI.105 | 1050 |  | 63 | Pitting |  | 10:45 | 10:45 | Unknown | 4.045 | 290 | 414 | 15 | 7.92 | 7.92 | 0.1 | N | 10 | 12 | 20 | 10 | 10 |  |  |  | 175 | 508 | 64 | Coal Tar | Coal Tar | 1954 | 64 | 2018 |  |  | 0 |  |  |  |  | None |  | 1622.112 | 1.236829 | 9.269209 | 1622.424 | 1.237069 | 9.270992 | 1441.61 |  | 1622.211 | 1621.875 | [21 empty] | 0.156 | 0.012 | 0.079 | 0.099 | 0.258 | 0.021 | 0.106 | 0.127
111.LAK.20-10 - Pipetel - 11/18 - MFL/Geometry/Video | 793 | 1001.468 | 1000.312 | MFL | Anomaly | Metal loss | 10 | 0.79 | 10.2 | 10.2 | 06:16 | EXT |  |  | False | False | GW.ILI.105 | 1050 |  | 63 | Pitting |  | 10:45 | 10:45 | Unknown | 4.046 | 290 | 414 | 15 | 7.92 | 7.92 | 0.1 | N | 10 | 12 | 20 | 10 | 10 |  |  |  | 175 | 508 | 64 | Coal Tar | Coal Tar | 1954 | 64 | 2018 |  |  | 0 |  |  |  |  | None |  | 1622.112 | 1.236829 | 9.269209 | 1622.424 | 1.237069 | 9.270992 | 1441.61 |  | 1622.211 | 1621.875 | [21 empty] | 0.156 | 0.012 | 0.079 | 0.079 | 0.258 | 0.021 | 0.106 | 0.127
111.LAK.20-10 - Pipetel - 11/18 - MFL/Geometry/Video | 795 | 1001.474 | 1000.318 | MFL | Anomaly | Metal loss | 35 | 2.77 | 10.2 | 17.8 | 06:49 | EXT |  |  | False | False | GW.ILI.105 | 1050 |  | 63 | Pitting |  | 10:45 | 10:45 | Unknown | 4.052 | 290 | 414 | 15 | 7.92 | 7.92 | 0.1 | N | 10 | 12 | 20 | 10 | 10 |  |  |  | 175 | 508 | 64 | Coal Tar | Coal Tar | 1954 | 64 | 2018 |  |  | 0 |  |  |  |  | None |  | 1617.828 | 1.233563 | 9.244733 | 1618.989 | 1.23445 | 9.251366 | 1438.2 |  | 1618.402 | 1616.343 | [21 empty] | 0.547 | 0.043 | 0.079 | 0.139 | 0.258 | 0.021 | 0.106 | 0.127
111.LAK.20-10 - Pipetel - 11/18 - MFL/Geometry/Video | 794 | 1001.474 | 1000.318 | MFL | Anomaly | Metal loss | 39 | 3.1 | 10.2 | 17.8 | 04:47 | EXT |  |  | False | False | GW.ILI.105 | 1050 |  | 63 | Pitting |  | 10:45 | 10:45 | Unknown | 4.052 | 290 | 414 | 15 | 7.92 | 7.92 | 0.1 | N | 10 | 12 | 20 | 10 | 10 |  |  |  | 175 | 508 | 64 | Coal Tar | Coal Tar | 1954 | 64 | 2018 |  |  | 0 |  |  |  |  | None |  | 1616.893 | 1.23285 | 9.23939 | 1618.18 | 1.233834 | 9.246745 | 1437.514 |  | 1617.594 | 1615.043 | [21 empty] | 0.609 | 0.048 | 0.079 | 0.139 | 0.258 | 0.021 | 0.106 | 0.127
111.LAK.20-10 - Pipetel - 11/18 - MFL/Geometry/Video | 796 | 1001.499 | 1000.343 | MFL | Anomaly | Metal loss | 21 | 1.68 | 12.7 | 12.7 | 05:23 | EXT |  |  | False | False | GW.ILI.105 | 1050 |  | 63 | Pitting |  | 10:45 | 10:45 | Unknown | 4.077 | 290 | 414 | 15 | 7.92 | 7.92 | 0.1 | N | 10 | 12 | 20 | 10 | 10 |  |  |  | 175 | 508 | 64 | Coal Tar | Coal Tar | 1954 | 64 | 2018 |  |  | 0 |  |  |  |  | None |  | 1618.977 | 1.23444 | 9.2513 | 1620.017 | 1.235234 | 9.257238 | 1438.99 |  | 1619.371 | 1618.01 | [21 empty] | 0.328 | 0.026 | 0.099 | 0.099 | 0.258 | 0.021 | 0.106 | 0.127
111.LAK.20-10 - Pipetel - 11/18 - MFL/Geometry/Video | 797 | 1001.575 | 1000.419 | MFL | Anomaly | Metal loss | 36 | 2.84 | 10.2 | 10.2 | 05:01 | EXT |  |  | False | False | GW.ILI.105 | 1050 |  | 64 | Pitting |  | 10:45 | 10:45 | Unknown | 4.153 | 290 | 414 | 15 | 7.92 | 7.92 | 0.1 | N | 10 | 12 | 20 | 10 | 10 |  |  |  | 175 | 508 | 64 | Coal Tar | Coal Tar | 1954 | 64 | 2018 |  |  | 0 |  |  |  |  | None |  | 1617.603 | 1.233392 | 9.243445 | 1618.796 | 1.234303 | 9.250264 | 1438.033 |  | 1618.206 | 1616.033 | [21 empty] | 0.563 | 0.045 | 0.079 | 0.079 | 0.258 | 0.021 | 0.106 | 0.127
111.LAK.20-10 - Pipetel - 11/18 - MFL/Geometry/Video |  |  | 1000.431 | MFL | Risk Model Anomaly | Individual Corrosion | 37.72354 | 2.987704 | 23.58887 | 20.1143 | 06:46 | EXT |  |  | False | False | GW.ILI.105 | 1050 |  |  | Cluster Class |  | 10:45 | 10:45 | Unknown | 4.165 | 290 | 414 | 15 | 7.92 | 7.92 | 0.1 | N | 10 | 12 | [6 empty] | 175 | 508 | 64 | Coal Tar | Coal Tar | 1954 | 64 | 2018 | 15201 | 6t*6t / 15201 | 0 |  |  |  |  | None |  | 1592.701 | 1.214405 | 9.101151 | [7 empty] | 500.3997 | 1 | 0.0005151443 | 0 | 0.0005151443 | 0 | 0.0005151443 | 0 | Pitting | (Class: Pitting, SD = 12.881%, SL = 9.766 mm)
111.LAK.20-10 - Pipetel - 11/18 - MFL/Geometry/Video | 798 | 1001.587 | 1000.431 | MFL | Anomaly | Metal loss | 23 | 1.83 | 17.8 | 15.2 | 06:46 | EXT |  |  | False | False | GW.ILI.105 | 1050 |  |  | Pitting |  | 10:45 | 10:45 | Unknown | 4.165 | 290 | 414 | 15 | 7.92 | 7.92 | 0.1 | N | 10 | 12 | 20 | 10 | 10 |  |  |  | 175 | 508 | 64 | Coal Tar | Coal Tar | 1954 | 64 | 2018 |  |  | 0 |  |  |  |  | None |  | 1613.977 | 1.230627 | 9.222728 | 1616.127 | 1.232268 | 9.235014 | 1434.841 |  | 1614.837 | 1611.85 | [21 empty] | 0.359 | 0.028 | 0.139 | 0.118 | 0.258 | 0.021 | 0.106 | 0.127
111.LAK.20-10 - Pipetel - 11/18 - MFL/Geometry/Video |  |  | 1000.442 | MFL | Risk Model Anomaly | Corrosion Cluster | 64.24035 | 5.087836 | 60.10461 | 49.50061 | 04:59 | EXT |  |  | False | False | GW.ILI.105 | 1050 |  |  | Cluster Class |  | 10:45 | 10:45 | Unknown | 4.153 | 290 | 414 | 15 | 7.92 | 7.92 | 0.1 | N | 10 | 12 | [6 empty] | 175 | 508 | 64 | Coal Tar | Coal Tar | 1954 | 64 | 2018 | 15201 | 6t*6t / 15201 | 0 |  |  |  |  | Possible Phase 4 | Feature >50% depth; possible phase 4 | 1309.109 | 0.9981708 | 7.480623 | [7 empty] | 500.3997 | 1 | 0.1105689 | 0 | 0.1105689 | 0 | 0.1105689 | 0 | General | (Class: General, SD = 12.881%, SL = 9.766 mm)
111.LAK.20-10 - Pipetel - 11/18 - MFL/Geometry/Video | 800 | 1001.601 | 1000.445 | MFL | Anomaly | Metal loss | 14 | 1.12 | 7.6 | 7.6 | 05:09 | EXT |  |  | False | False | GW.ILI.105 | 1050 |  | 64 | Pinhole |  | 10:45 | 10:45 | Unknown | 4.179 | 290 | 414 | 15 | 7.92 | 7.92 | 0.1 | N | 10 | 12 | 20 | 20 | 10 |  |  |  | 175 | 508 | 64 | Coal Tar | Coal Tar | 1954 | 64 | 2018 |  |  | 0 |  |  |  |  | None |  | 1622.339 | 1.237003 | 9.270509 | 1622.588 | 1.237195 | 9.271932 | 1441.814 |  | 1622.422 | 1622.138 | [21 empty] | 0.219 | 0.017 | 0.059 | 0.059 | 0.258 | 0.021 | 0.106 | 0.127
111.LAK.20-10 - Pipetel - 11/18 - MFL/Geometry/Video | 801 | 1001.62 | 1000.464 | MFL | Anomaly | Metal loss | 39 | 3.1 | 12.7 | 20.3 | 04:55 | EXT |  |  | False | False | GW.ILI.105 | 1050 |  | 64 | Pitting |  | 10:45 | 10:45 | Unknown | 4.198 | 290 | 414 | 15 | 7.92 | 7.92 | 0.1 | N | 10 | 12 | 20 | 10 | 10 |  |  |  | 175 | 508 | 64 | Coal Tar | Coal Tar | 1954 | 64 | 2018 |  |  | 0 |  |  |  |  | None |  | 1613.444 | 1.230221 | 9.219681 | 1615.399 | 1.231713 | 9.230852 | 1434.765 |  | 1614.52 | 1610.609 | [21 empty] | 0.609 | 0.048 | 0.099 | 0.158 | 0.258 | 0.021 | 0.106 | 0.127
111.LAK.20-10 - Pipetel - 11/18 - MFL/Geometry/Video |  |  | 1001.508 | MFL | Risk Model Anomaly | Individual Corrosion | 16.31009 | 1.291759 | 16.82301 | 13.49008 | 05:56 | EXT |  |  | False | False | GW.ILI.105 | 1050 |  |  | Cluster Class |  | 10:45 | 10:45 | Unknown | 5.243 | 290 | 414 | 15 | 7.92 | 7.92 | 0.1 | N | 10 | 12 | [6 empty] | 175 | 508 | 64 | Coal Tar | Coal Tar | 1954 | 64 | 2018 | 15201 | 6t*6t / 15201 | 0 |  |  |  |  | None |  | 1617.758 | 1.23351 | 9.244334 | [7 empty] | 500.3997 | 1 | 3.820749e-07 | 0 | 3.820749e-07 | 0 | 3.820749e-07 | 0 | Pitting | (Class: Pitting, SD = 12.881%, SL = 9.766 mm)
111.LAK.20-10 - Pipetel - 11/18 - MFL/Geometry/Video | 802 | 1002.665 | 1001.508 | MFL | Anomaly | Metal loss | 10 | 0.79 | 12.7 | 10.2 | 05:56 | EXT |  |  | False | False | GW.ILI.105 | 1050 |  |  | Pitting |  | 10:45 | 10:45 | Unknown | 5.243 | 290 | 414 | 15 | 7.92 | 7.92 | 0.1 | N | 10 | 12 | 20 | 10 | 10 |  |  |  | 175 | 508 | 64 | Coal Tar | Coal Tar | 1954 | 64 | 2018 |  |  | 0 |  |  |  |  | None |  | 1621.46 | 1.236333 | 9.265487 | 1621.937 | 1.236698 | 9.268212 | 1441.047 |  | 1621.613 | 1621.096 | [21 empty] | 0.156 | 0.012 | 0.099 | 0.079 | 0.258 | 0.021 | 0.106 | 0.127
111.LAK.20-10 - Pipetel - 11/18 - MFL/Geometry/Video | 803 | 1003.474 | 1002.316 | MFL | Anomaly | Metal loss | 10 | 0.79 | 12.7 | 12.7 | 11:08 | EXT |  |  | False | False | GW.ILI.105 | 1050 |  |  | Pitting |  | 10:45 | 10:45 | Unknown | 6.052 | 290 | 414 | 15 | 7.92 | 7.92 | 0.1 | N | 10 | 12 | 20 | 10 | 10 |  |  |  | 175 | 508 | 64 | Coal Tar | Coal Tar | 1954 | 64 | 2018 |  |  | 0 |  |  |  |  | None |  | 1621.46 | 1.236333 | 9.265487 | 1621.937 | 1.236698 | 9.268212 | 1441.047 |  | 1621.613 | 1621.096 | [21 empty] | 0.156 | 0.012 | 0.099 | 0.099 | 0.258 | 0.021 | 0.106 | 0.127
111.LAK.20-10 - Pipetel - 11/18 - MFL/Geometry/Video |  |  | 1002.316 | MFL | Risk Model Anomaly | Individual Corrosion | 16.31009 | 1.291759 | 16.82301 | 16.82301 | 11:08 | EXT |  |  | False | False | GW.ILI.105 | 1050 |  |  | Cluster Class |  | 10:45 | 10:45 | Unknown | 6.052 | 290 | 414 | 15 | 7.92 | 7.92 | 0.1 | N | 10 | 12 | [6 empty] | 175 | 508 | 64 | Coal Tar | Coal Tar | 1954 | 64 | 2018 | 15201 | 6t*6t / 15201 | 0 |  |  |  |  | None |  | 1617.758 | 1.23351 | 9.244334 | [7 empty] | 500.3997 | 1 | 3.820749e-07 | 0 | 3.820749e-07 | 0 | 3.820749e-07 | 0 | Pitting | (Class: Pitting, SD = 12.881%, SL = 9.766 mm)
111.LAK.20-10 - Pipetel - 11/18 - MFL/Geometry/Video | 804 | 1007.291 | 1006.128 | MFL | Anomaly | Metal loss | 10 | 0.79 | 10.2 | 10.2 | 08:07 | EXT |  |  | False | False | GW.ILI.105 | 1050 |  |  | Pitting |  | 10:45 | 10:45 | Unknown | 9.869 | 290 | 414 | 15 | 7.92 | 7.92 | 0.1 | N | 10 | 12 | 20 | 10 | 10 |  |  |  | 175 | 508 | 64 | Coal Tar | Coal Tar | 1954 | 64 | 2018 |  |  | 0 |  |  |  |  | None |  | 1622.112 | 1.236829 | 9.269209 | 1622.424 | 1.237069 | 9.270992 | 1441.61 |  | 1622.211 | 1621.875 | [21 empty] | 0.156 | 0.012 | 0.079 | 0.079 | 0.258 | 0.021 | 0.106 | 0.127
111.LAK.20-10 - Pipetel - 11/18 - MFL/Geometry/Video |  |  | 1006.128 | MFL | Risk Model Anomaly | Individual Corrosion | 16.31009 | 1.291759 | 13.49008 | 13.49008 | 08:06 | EXT |  |  | False | False | GW.ILI.105 | 1050 |  |  | Cluster Class |  | 10:45 | 10:45 | Unknown | 9.869 | 290 | 414 | 15 | 7.92 | 7.92 | 0.1 | N | 10 | 12 | [6 empty] | 175 | 508 | 64 | Coal Tar | Coal Tar | 1954 | 64 | 2018 | 15201 | 6t*6t / 15201 | 0 |  |  |  |  | None |  | 1619.698 | 1.234989 | 9.255415 | [7 empty] | 500.3997 | 1 | 3.820749e-07 | 0 | 3.820749e-07 | 0 | 3.820749e-07 | 0 | Pitting | (Class: Pitting, SD = 12.881%, SL = 9.766 mm)
111.LAK.20-10 - Pipetel - 11/18 - MFL/Geometry/Video | 805 | 1008.187 | 1007.023 | MFL | Girth Weld | Longitudinal seam | [5 empty] | N/A |  |  | False | False | GW.ILI.106 | 1060 |  |  |  | 12.16 | 03:30 | 03:30 | Unknown | 0 | 290 | 414 | 15 | 7.92 | 7.92 | 0.1 | N | [8 empty] | 175 | 508 | 64 | Coal Tar | Coal Tar | 1954 | 64 | 2018 |  |  | 0
111.LAK.20-10 - Pipetel - 11/18 - MFL/Geometry/Video | 806 | 1010.841 | 1009.674 | MFL | Anomaly | Metal loss | 10 | 0.79 | 7.6 | 10.2 | 07:03 | EXT |  |  | False | False | GW.ILI.106 | 1060 |  |  | Circumferential Slotting |  | 03:30 | 03:30 | Unknown | 2.654 | 290 | 414 | 15 | 7.92 | 7.92 | 0.1 | N | 10 | 12 | 20 | 15 | 10 |  |  |  | 175 | 508 | 64 | Coal Tar | Coal Tar | 1954 | 64 | 2018 |  |  | 0 |  |  |  |  | None |  | 1622.645 | 1.237236 | 9.272257 | 1622.82 | 1.237371 | 9.273258 | 1442.072 |  | 1622.7 | 1622.512 | [21 empty] | 0.156 | 0.012 | 0.059 | 0.079 | 0.258 | 0.021 | 0.106 | 0.127
111.LAK.20-10 - Pipetel - 11/18 - MFL/Geometry/Video |  |  | 1009.674 | MFL | Risk Model Anomaly | Individual Corrosion | 16.31009 | 1.291759 | 10.05715 | 13.49008 | 07:02 | EXT |  |  | False | False | GW.ILI.106 | 1060 |  |  | Cluster Class |  | 03:30 | 03:30 | Unknown | 2.654 | 290 | 414 | 15 | 7.92 | 7.92 | 0.1 | N | 10 | 12 | [6 empty] | 175 | 508 | 64 | Coal Tar | Coal Tar | 1954 | 64 | 2018 | 15201 | 6t*6t / 15201 | 0 |  |  |  |  | None |  | 1621.285 | 1.236199 | 9.264488 | [7 empty] | 500.3997 | 1 | 3.820749e-07 | 0 | 3.820749e-07 | 0 | 3.820749e-07 | 0 | Pitting | (Class: Pitting, SD = 12.881%, SL = 9.766 mm)
111.LAK.20-10 - Pipetel - 11/18 - MFL/Geometry/Video | 807 | 1015.486 | 1014.314 | MFL | Anomaly | Metal loss | 10 | 0.79 | 10.2 | 10.2 | 06:53 | EXT |  |  | False | False | GW.ILI.106 | 1060 |  |  | Pitting |  | 03:30 | 03:30 | Unknown | 7.299 | 290 | 414 | 15 | 7.92 | 7.92 | 0.1 | N | 10 | 12 | 20 | 10 | 10 |  |  |  | 175 | 508 | 64 | Coal Tar | Coal Tar | 1954 | 64 | 2018 |  |  | 0 |  |  |  |  | None |  | 1622.112 | 1.236829 | 9.269209 | 1622.424 | 1.237069 | 9.270992 | 1441.61 |  | 1622.211 | 1621.875 | [21 empty] | 0.156 | 0.012 | 0.079 | 0.079 | 0.258 | 0.021 | 0.106 | 0.127
111.LAK.20-10 - Pipetel - 11/18 - MFL/Geometry/Video |  |  | 1014.314 | MFL | Risk Model Anomaly | Individual Corrosion | 16.31009 | 1.291759 | 13.49008 | 13.49008 | 06:52 | EXT |  |  | False | False | GW.ILI.106 | 1060 |  |  | Cluster Class |  | 03:30 | 03:30 | Unknown | 7.299 | 290 | 414 | 15 | 7.92 | 7.92 | 0.1 | N | 10 | 12 | [6 empty] | 175 | 508 | 64 | Coal Tar | Coal Tar | 1954 | 64 | 2018 | 15201 | 6t*6t / 15201 | 0 |  |  |  |  | None |  | 1619.698 | 1.234989 | 9.255415 | [7 empty] | 500.3997 | 1 | 3.820749e-07 | 0 | 3.820749e-07 | 0 | 3.820749e-07 | 0 | Pitting | (Class: Pitting, SD = 12.881%, SL = 9.766 mm)
111.LAK.20-10 - Pipetel - 11/18 - MFL/Geometry/Video | 808 | 1020.347 | 1019.169 | MFL | Girth Weld | Longitudinal seam | [5 empty] | N/A |  |  | False | False | GW.ILI.107 | 1070 |  |  |  | 12.224 | 10:45 | 10:45 | Unknown | 0 | 290 | 414 | 15 | 7.92 | 7.92 | 0.1 | N | [8 empty] | 175 | 508 | 64 | Coal Tar | Coal Tar | 1954 | 64 | 2018 |  |  | 0
111.LAK.20-10 - Pipetel - 11/18 - MFL/Geometry/Video | 809 | 1026.907 | 1025.722 | MFL | Additional metal/material | Close Metal Object |  |  | 66 | 81.3 | 05:58 | NA | Close metal object |  | False | False | GW.ILI.107 | 1070 |  |  |  |  | 10:45 | 10:45 | Unknown | 6.56 | 290 | 414 | 15 | 7.92 | 7.92 | 0.1 | N | [8 empty] | 175 | 508 | 64 | Coal Tar | Coal Tar | 1954 | 64 | 2018 |  |  | 0
111.LAK.20-10 - Pipetel - 11/18 - MFL/Geometry/Video |  |  | 1027.217 | MFL | Risk Model Anomaly | Individual Corrosion | 16.31009 | 1.291759 | 16.82301 | 16.82301 | 05:00 | EXT |  |  | False | False | GW.ILI.107 | 1070 |  |  | Cluster Class |  | 10:45 | 10:45 | Unknown | 8.057 | 290 | 414 | 15 | 7.92 | 7.92 | 0.1 | N | 10 | 12 | [6 empty] | 175 | 508 | 64 | Coal Tar | Coal Tar | 1954 | 64 | 2018 | 15201 | 6t*6t / 15201 | 0 |  |  |  |  | None |  | 1617.758 | 1.23351 | 9.244334 | [7 empty] | 500.3997 | 1 | 3.820749e-07 | 0 | 3.820749e-07 | 0 | 3.820749e-07 | 0 | Pitting | (Class: Pitting, SD = 12.881%, SL = 9.766 mm)
111.LAK.20-10 - Pipetel - 11/18 - MFL/Geometry/Video | 810 | 1028.404 | 1027.217 | MFL | Anomaly | Metal loss | 10 | 0.79 | 12.7 | 12.7 | 05:00 | EXT |  |  | False | False | GW.ILI.107 | 1070 |  |  | Pitting |  | 10:45 | 10:45 | Unknown | 8.057 | 290 | 414 | 15 | 7.92 | 7.92 | 0.1 | N | 10 | 12 | 20 | 10 | 10 |  |  |  | 175 | 508 | 64 | Coal Tar | Coal Tar | 1954 | 64 | 2018 |  |  | 0 |  |  |  |  | None |  | 1621.46 | 1.236333 | 9.265487 | 1621.937 | 1.236698 | 9.268212 | 1441.047 |  | 1621.613 | 1621.096 | [21 empty] | 0.156 | 0.012 | 0.099 | 0.099 | 0.258 | 0.021 | 0.106 | 0.127
111.LAK.20-10 - Pipetel - 11/18 - MFL/Geometry/Video |  |  | 1028.91 | MFL | Risk Model Anomaly | Individual Corrosion | 22.93929 | 1.816792 | 13.49008 | 13.49008 | 05:36 | EXT |  |  | False | False | GW.ILI.107 | 1070 |  |  | Cluster Class |  | 10:45 | 10:45 | Unknown | 9.752 | 290 | 414 | 15 | 7.92 | 7.92 | 0.1 | N | 10 | 12 | [6 empty] | 175 | 508 | 64 | Coal Tar | Coal Tar | 1954 | 64 | 2018 | 15201 | 6t*6t / 15201 | 0 |  |  |  |  | None |  | 1617.875 | 1.233599 | 9.245001 | [7 empty] | 500.3997 | 1 | 4.717004e-06 | 0 | 4.717004e-06 | 0 | 4.717004e-06 | 0 | Pitting | (Class: Pitting, SD = 12.881%, SL = 9.766 mm)
111.LAK.20-10 - Pipetel - 11/18 - MFL/Geometry/Video | 811 | 1030.099 | 1028.91 | MFL | Anomaly | Metal loss | 14 | 1.12 | 10.2 | 10.2 | 05:36 | EXT |  |  | False | False | GW.ILI.107 | 1070 |  |  | Pitting |  | 10:45 | 10:45 | Unknown | 9.752 | 290 | 414 | 15 | 7.92 | 7.92 | 0.1 | N | 10 | 12 | 20 | 10 | 10 |  |  |  | 175 | 508 | 64 | Coal Tar | Coal Tar | 1954 | 64 | 2018 |  |  | 0 |  |  |  |  | None |  | 1621.564 | 1.236412 | 9.266079 | 1622.007 | 1.236752 | 9.268614 | 1441.148 |  | 1621.713 | 1621.204 | [21 empty] | 0.219 | 0.017 | 0.079 | 0.079 | 0.258 | 0.021 | 0.106 | 0.127
111.LAK.20-10 - Pipetel - 11/18 - MFL/Geometry/Video |  |  | 1030.708 | MFL | Risk Model Anomaly | Individual Corrosion | 21.41345 | 1.695945 | 10.05715 | 10.05715 | 05:14 | EXT |  |  | False | False | GW.ILI.107 | 1070 |  |  | Cluster Class |  | 10:45 | 10:45 | Unknown | 11.552 | 290 | 414 | 15 | 7.92 | 7.92 | 0.1 | N | 10 | 12 | [6 empty] | 175 | 508 | 64 | Coal Tar | Coal Tar | 1954 | 64 | 2018 | 15201 | 6t*6t / 15201 | 0 |  |  |  |  | None |  | 1620.509 | 1.235607 | 9.26005 | [7 empty] | 500.3997 | 1 | 2.705442e-06 | 0 | 2.705442e-06 | 0 | 2.705442e-06 | 0 | Pitting | (Class: Pitting, SD = 12.881%, SL = 9.766 mm)
111.LAK.20-10 - Pipetel - 11/18 - MFL/Geometry/Video | 812 | 1031.899 | 1030.708 | MFL | Anomaly | Metal loss | 13 | 1.04 | 7.6 | 7.6 | 05:14 | EXT |  |  | False | False | GW.ILI.107 | 1070 |  |  | Pinhole |  | 10:45 | 10:45 | Unknown | 11.552 | 290 | 414 | 15 | 7.92 | 7.92 | 0.1 | N | 10 | 12 | 20 | 20 | 10 |  |  |  | 175 | 508 | 64 | Coal Tar | Coal Tar | 1954 | 64 | 2018 |  |  | 0 |  |  |  |  | None |  | 1622.418 | 1.237063 | 9.270958 | 1622.648 | 1.23724 | 9.272275 | 1441.88 |  | 1622.494 | 1622.235 | [21 empty] | 0.203 | 0.016 | 0.059 | 0.059 | 0.258 | 0.021 | 0.106 | 0.127
111.LAK.20-10 - Pipetel - 11/18 - MFL/Geometry/Video | 813 | 1031.901 | 1030.71 | MFL | Anomaly | Metal loss | 10 | 0.79 | 10.2 | 7.6 | 06:05 | EXT |  |  | False | False | GW.ILI.107 | 1070 |  |  | Axial Slotting |  | 10:45 | 10:45 | Unknown | 11.554 | 290 | 414 | 15 | 7.92 | 7.92 | 0.1 | N | 10 | 12 | 20 | 20 | 10 |  |  |  | 175 | 508 | 64 | Coal Tar | Coal Tar | 1954 | 64 | 2018 |  |  | 0 |  |  |  |  | None |  | 1622.112 | 1.236829 | 9.269209 | 1622.424 | 1.237069 | 9.270992 | 1441.61 |  | 1622.211 | 1621.875 | [21 empty] | 0.156 | 0.012 | 0.079 | 0.059 | 0.258 | 0.021 | 0.106 | 0.127
111.LAK.20-10 - Pipetel - 11/18 - MFL/Geometry/Video |  |  | 1030.71 | MFL | Risk Model Anomaly | Individual Corrosion | 16.31009 | 1.291759 | 13.49008 | 10.05715 | 06:04 | EXT |  |  | False | False | GW.ILI.107 | 1070 |  |  | Cluster Class |  | 10:45 | 10:45 | Unknown | 11.554 | 290 | 414 | 15 | 7.92 | 7.92 | 0.1 | N | 10 | 12 | [6 empty] | 175 | 508 | 64 | Coal Tar | Coal Tar | 1954 | 64 | 2018 | 15201 | 6t*6t / 15201 | 0 |  |  |  |  | None |  | 1619.698 | 1.234989 | 9.255415 | [7 empty] | 500.3997 | 1 | 3.820749e-07 | 0 | 3.820749e-07 | 0 | 3.820749e-07 | 0 | Pitting | (Class: Pitting, SD = 12.881%, SL = 9.766 mm)
111.LAK.20-10 - Pipetel - 11/18 - MFL/Geometry/Video | 814 | 1032.229 | 1031.038 | MFL | Anomaly | Metal loss | 19 | 1.5 | 10.2 | 12.7 | 05:50 | EXT |  |  | False | False | GW.ILI.107 | 1080 |  |  | Pitting |  | 10:45 | Unknown | Unknown | 11.882 | 290 | 414 | 15 | 7.92 | 7.92 | 0.1 | N | 10 | 12 | 20 | 10 | 10 |  |  |  | 175 | 508 | 64 | Coal Tar | Coal Tar | 1954 | 64 | 2018 |  |  | 0 |  |  |  |  | None |  | 1620.817 | 1.235843 | 9.261813 | 1621.43 | 1.236311 | 9.265314 | 1440.531 |  | 1621.04 | 1620.273 | [21 empty] | 0.297 | 0.024 | 0.079 | 0.099 | 0.258 | 0.021 | 0.106 | 0.127
111.LAK.20-10 - Pipetel - 11/18 - MFL/Geometry/Video |  |  | 1031.038 | MFL | Risk Model Anomaly | Individual Corrosion | 31.62017 | 2.504318 | 13.49008 | 16.82301 | 05:50 | EXT |  |  | False | False | GW.ILI.107 | 1080 |  |  | Cluster Class |  | 10:45 | Unknown | Unknown | 11.882 | 290 | 414 | 15 | 7.92 | 7.92 | 0.1 | N | 10 | 12 | [6 empty] | 175 | 508 | 64 | Coal Tar | Coal Tar | 1954 | 64 | 2018 | 15201 | 6t*6t / 15201 | 0 |  |  |  |  | None |  | 1615.072 | 1.231462 | 9.228983 | [7 empty] | 500.3997 | 1 | 8.635482e-05 | 0 | 8.635482e-05 | 0 | 8.635482e-05 | 0 | Pitting | (Class: Pitting, SD = 12.881%, SL = 9.766 mm)
111.LAK.20-10 - Pipetel - 11/18 - MFL/Geometry/Video |  |  | 1031.274 | MFL | Risk Model Anomaly | Individual Corrosion | 19.88761 | 1.575099 | 13.49008 | 13.49008 | 06:10 | EXT |  |  | False | False | GW.ILI.107 | 1090 |  |  | Cluster Class |  | 10:45 | 01:20 | Unknown | 12.119 | 290 | 414 | 15 | 7.92 | 7.92 | 0.1 | N | 10 | 12 | [6 empty] | 175 | 508 | 64 | Coal Tar | Coal Tar | 1954 | 64 | 2018 | 15201 | 6t*6t / 15201 | 0 |  |  |  |  | None |  | 1618.744 | 1.234262 | 9.249967 | [7 empty] | 500.3997 | 1 | 1.530923e-06 | 0 | 1.530923e-06 | 0 | 1.530923e-06 | 0 | Pitting | (Class: Pitting, SD = 12.881%, SL = 9.766 mm)
111.LAK.20-10 - Pipetel - 11/18 - MFL/Geometry/Video | 815 | 1032.466 | 1031.274 | MFL | Anomaly | Metal loss | 12 | 0.94 | 10.2 | 10.2 | 06:11 | EXT |  |  | False | False | GW.ILI.107 | 1090 |  |  | Pitting |  | 10:45 | 01:20 | Unknown | 12.119 | 290 | 414 | 15 | 7.92 | 7.92 | 0.1 | N | 10 | 12 | 20 | 10 | 10 |  |  |  | 175 | 508 | 64 | Coal Tar | Coal Tar | 1954 | 64 | 2018 |  |  | 0 |  |  |  |  | None |  | 1621.843 | 1.236624 | 9.267674 | 1622.22 | 1.236914 | 9.26983 | 1441.382 |  | 1621.966 | 1621.547 | [21 empty] | 0.188 | 0.015 | 0.079 | 0.079 | 0.258 | 0.021 | 0.106 | 0.127
111.LAK.20-10 - Pipetel - 11/18 - MFL/Geometry/Video | 816 | 1032.571 | 1031.379 | MFL | Girth Weld | Not identifiable seam | [5 empty] | N/A | Bend begin |  | False | False | GW.ILI.108 | 1090 |  |  |  | 0.179 |  | 01:20 | Unknown | 0 | 290 | 414 | 15 | 7.92 | 7.92 | 0.1 | N | [8 empty] | 175 | 508 | 64 | Coal Tar | Coal Tar | 1954 | 64 | 2018 |  |  | 0
111.LAK.20-10 - Pipetel - 11/18 - MFL/Geometry/Video | 817 | 1032.657 | 1031.465 | MFL | Bend | Fitting |  |  |  |  | 09:00 | NA | Left bend center; 80+94.8 |  | False | False | GW.ILI.108 | 1090 | [5 empty] | 01:20 | Unknown | 0.086 | 290 | 414 | 15 | 7.92 | 7.92 | 0.1 | N | [8 empty] | 175 | 508 | 64 | Coal Tar | Coal Tar | 1954 | 64 | 2018 |  |  | 0
111.LAK.20-10 - Pipetel - 11/18 - MFL/Geometry/Video | 818 | 1032.75 | 1031.558 | MFL | Girth Weld | Longitudinal seam | [5 empty] | N/A | Bend end |  | False | False | GW.ILI.109 | 1090 |  |  |  | 12.255 | 01:20 | 01:20 | Unknown | 0 | 290 | 414 | 15 | 7.92 | 7.92 | 0.1 | N | [8 empty] | 175 | 508 | 64 | Coal Tar | Coal Tar | 1954 | 64 | 2018 |  |  | 0
111.LAK.20-10 - Pipetel - 11/18 - MFL/Geometry/Video | 819 | 1045.005 | 1043.799 | MFL | Girth Weld | Longitudinal seam | [5 empty] | N/A |  |  | False | False | GW.ILI.110 | 1100 |  |  |  | 12.124 | 09:40 | 09:40 | Unknown | 0 | 290 | 414 | 15 | 7.92 | 7.92 | 0.1 | N | [8 empty] | 175 | 508 | 64 | Coal Tar | Coal Tar | 1954 | 64 | 2018 |  |  | 0
111.LAK.20-10 - Pipetel - 11/18 - MFL/Geometry/Video | 820 | 1048.764 | 1047.554 | MFL | Anomaly | Metal loss | 32 | 2.54 | 15.2 | 20.3 | 06:28 | EXT |  |  | False | False | GW.ILI.110 | 1100 |  | 65 | Pitting |  | 09:40 | 09:40 | Unknown | 3.759 | 290 | 414 | 15 | 7.92 | 7.92 | 0.1 | N | 10 | 12 | 20 | 10 | 10 |  |  |  | 175 | 508 | 64 | Coal Tar | Coal Tar | 1954 | 64 | 2018 |  |  | 0 |  |  |  |  | None |  | 1612.751 | 1.229692 | 9.21572 | 1615.012 | 1.231418 | 9.228642 | 1434.023 |  | 1613.817 | 1610.03 | [21 empty] | 0.5 | 0.04 | 0.118 | 0.158 | 0.258 | 0.021 | 0.106 | 0.127
111.LAK.20-10 - Pipetel - 11/18 - MFL/Geometry/Video |  |  | 1047.579 | MFL | Risk Model Anomaly | Corrosion Cluster | 53.03362 | 4.200263 | 71.73871 | 42.3508 | 06:25 | EXT |  |  | False | False | GW.ILI.110 | 1100 |  |  | Cluster Class |  | 09:40 | 09:40 | Unknown | 3.759 | 290 | 414 | 15 | 7.92 | 7.92 | 0.1 | N | 10 | 12 | [6 empty] | 175 | 508 | 64 | Coal Tar | Coal Tar | 1954 | 64 | 2018 | 15201 | 6t*6t / 15201 | 0 |  |  |  |  | Possible Phase 4 | Feature >50% depth; possible phase 4 | 1343.228 | 1.024186 | 7.675591 | [7 empty] | 500.3997 | 1 | 0.01815005 | 0 | 0.01815005 | 0 | 0.01815005 | 0 | General | (Class: General, SD = 12.881%, SL = 9.766 mm)
111.LAK.20-10 - Pipetel - 11/18 - MFL/Geometry/Video | 822 | 1048.819 | 1047.608 | MFL | Anomaly | Metal loss | 10 | 0.79 | 10.2 | 10.2 | 06:19 | EXT |  |  | False | False | GW.ILI.110 | 1100 |  | 65 | Pitting |  | 09:40 | 09:40 | Unknown | 3.814 | 290 | 414 | 15 | 7.92 | 7.92 | 0.1 | N | 10 | 12 | 20 | 10 | 10 |  |  |  | 175 | 508 | 64 | Coal Tar | Coal Tar | 1954 | 64 | 2018 |  |  | 0 |  |  |  |  | None |  | 1622.112 | 1.236829 | 9.269209 | 1622.424 | 1.237069 | 9.270992 | 1441.61 |  | 1622.211 | 1621.875 | [21 empty] | 0.156 | 0.012 | 0.079 | 0.079 | 0.258 | 0.021 | 0.106 | 0.127
111.LAK.20-10 - Pipetel - 11/18 - MFL/Geometry/Video | 823 | 1048.919 | 1047.708 | MFL | Anomaly | Metal loss | 21 | 1.68 | 10.2 | 12.7 | 06:49 | EXT |  |  | False | False | GW.ILI.110 | 1100 |  | 66 | Pitting |  | 09:40 | 09:40 | Unknown | 3.914 | 290 | 414 | 15 | 7.92 | 7.92 | 0.1 | N | 10 | 12 | 20 | 10 | 10 |  |  |  | 175 | 508 | 64 | Coal Tar | Coal Tar | 1954 | 64 | 2018 |  |  | 0 |  |  |  |  | None |  | 1620.497 | 1.235598 | 9.259984 | 1621.179 | 1.23612 | 9.263877 | 1440.271 |  | 1620.753 | 1619.868 | [21 empty] | 0.328 | 0.026 | 0.079 | 0.099 | 0.258 | 0.021 | 0.106 | 0.127
111.LAK.20-10 - Pipetel - 11/18 - MFL/Geometry/Video | 824 | 1048.942 | 1047.731 | MFL | Anomaly | Metal loss | 13 | 1.04 | 7.6 | 7.6 | 06:35 | EXT |  |  | False | False | GW.ILI.110 | 1100 |  | 66 | Pinhole |  | 09:40 | 09:40 | Unknown | 3.937 | 290 | 414 | 15 | 7.92 | 7.92 | 0.1 | N | 10 | 12 | 20 | 20 | 10 |  |  |  | 175 | 508 | 64 | Coal Tar | Coal Tar | 1954 | 64 | 2018 |  |  | 0 |  |  |  |  | None |  | 1622.418 | 1.237063 | 9.270958 | 1622.648 | 1.23724 | 9.272275 | 1441.88 |  | 1622.494 | 1622.235 | [21 empty] | 0.203 | 0.016 | 0.059 | 0.059 | 0.258 | 0.021 | 0.106 | 0.127
111.LAK.20-10 - Pipetel - 11/18 - MFL/Geometry/Video |  |  | 1047.761 | MFL | Risk Model Anomaly | Corrosion Cluster | 53.03362 | 4.200263 | 119.3677 | 126.1256 | 06:28 | EXT |  |  | False | False | GW.ILI.110 | 1100 |  |  | Cluster Class |  | 09:40 | 09:40 | Unknown | 3.914 | 290 | 414 | 15 | 7.92 | 7.92 | 0.1 | N | 10 | 12 | [6 empty] | 175 | 508 | 64 | Coal Tar | Coal Tar | 1954 | 64 | 2018 | 15201 | 6t*6t / 15201 | 0 |  |  |  |  | Possible Phase 4 | Feature >50% depth; possible phase 4 | 1193.172 | 0.9097712 | 6.818126 | [7 empty] | 500.3997 | 1 | 0.01815005 | 0 | 0.01815005 | 0 | 0.01815005 | 0 | General | (Class: General, SD = 12.881%, SL = 9.766 mm)
111.LAK.20-10 - Pipetel - 11/18 - MFL/Geometry/Video | 826 | 1048.973 | 1047.762 | MFL | Anomaly | Metal loss | 20 | 1.57 | 10.2 | 10.2 | 06:50 | EXT |  |  | False | False | GW.ILI.110 | 1100 |  | 66 | Pitting |  | 09:40 | 09:40 | Unknown | 3.968 | 290 | 414 | 15 | 7.92 | 7.92 | 0.1 | N | 10 | 12 | 20 | 10 | 10 |  |  |  | 175 | 508 | 64 | Coal Tar | Coal Tar | 1954 | 64 | 2018 |  |  | 0 |  |  |  |  | None |  | 1620.659 | 1.235722 | 9.260908 | 1621.306 | 1.236217 | 9.264604 | 1440.402 |  | 1620.898 | 1620.073 | [21 empty] | 0.313 | 0.025 | 0.079 | 0.079 | 0.258 | 0.021 | 0.106 | 0.127
111.LAK.20-10 - Pipetel - 11/18 - MFL/Geometry/Video | 827 | 1048.987 | 1047.776 | MFL | Anomaly | Metal loss | 21 | 1.68 | 12.7 | 12.7 | 06:04 | EXT |  |  | False | False | GW.ILI.110 | 1100 |  | 66 | Pitting |  | 09:40 | 09:40 | Unknown | 3.982 | 290 | 414 | 15 | 7.92 | 7.92 | 0.1 | N | 10 | 12 | 20 | 10 | 10 |  |  |  | 175 | 508 | 64 | Coal Tar | Coal Tar | 1954 | 64 | 2018 |  |  | 0 |  |  |  |  | None |  | 1618.977 | 1.23444 | 9.2513 | 1620.017 | 1.235234 | 9.257238 | 1438.99 |  | 1619.371 | 1618.01 | [21 empty] | 0.328 | 0.026 | 0.099 | 0.099 | 0.258 | 0.021 | 0.106 | 0.127
111.LAK.20-10 - Pipetel - 11/18 - MFL/Geometry/Video | 828 | 1048.991 | 1047.78 | MFL | Anomaly | Metal loss | 32 | 2.54 | 10.2 | 10.2 | 06:25 | EXT |  |  | False | False | GW.ILI.110 | 1100 |  | 66 | Pitting |  | 09:40 | 09:40 | Unknown | 3.986 | 290 | 414 | 15 | 7.92 | 7.92 | 0.1 | N | 10 | 12 | 20 | 10 | 10 |  |  |  | 175 | 508 | 64 | Coal Tar | Coal Tar | 1954 | 64 | 2018 |  |  | 0 |  |  |  |  | None |  | 1618.473 | 1.234055 | 9.248416 | 1619.534 | 1.234865 | 9.254477 | 1438.685 |  | 1618.963 | 1617.219 | [21 empty] | 0.5 | 0.04 | 0.079 | 0.079 | 0.258 | 0.021 | 0.106 | 0.127
111.LAK.20-10 - Pipetel - 11/18 - MFL/Geometry/Video | 829 | 1049.008 | 1047.797 | MFL | Anomaly | Metal loss | 16 | 1.27 | 10.2 | 20.3 | 06:07 | EXT |  |  | False | False | GW.ILI.110 | 1100 |  | 66 | Pitting |  | 09:40 | 09:40 | Unknown | 4.003 | 290 | 414 | 15 | 7.92 | 7.92 | 0.1 | N | 10 | 12 | 20 | 10 | 10 |  |  |  | 175 | 508 | 64 | Coal Tar | Coal Tar | 1954 | 64 | 2018 |  |  | 0 |  |  |  |  | None |  | 1621.274 | 1.236191 | 9.264423 | 1621.785 | 1.236582 | 9.267341 | 1440.906 |  | 1621.451 | 1620.845 | [21 empty] | 0.25 | 0.02 | 0.079 | 0.158 | 0.258 | 0.021 | 0.106 | 0.127
111.LAK.20-10 - Pipetel - 11/18 - MFL/Geometry/Video | 830 | 1049.023 | 1047.812 | MFL | Anomaly | Metal loss | 27 | 2.13 | 10.2 | 22.9 | 06:51 | EXT |  |  | False | False | GW.ILI.110 | 1100 |  | 66 | Circumferential Grooving |  | 09:40 | 09:40 | Unknown | 4.018 | 290 | 414 | 15 | 7.92 | 7.92 | 0.1 | N | 10 | 12 | 20 | 10 | 10 |  |  |  | 175 | 508 | 64 | Coal Tar | Coal Tar | 1954 | 64 | 2018 |  |  | 0 |  |  |  |  | None |  | 1619.453 | 1.234802 | 9.254019 | 1620.342 | 1.235482 | 9.259099 | 1439.44 |  | 1619.825 | 1618.521 | [21 empty] | 0.422 | 0.033 | 0.079 | 0.178 | 0.258 | 0.021 | 0.106 | 0.127
111.LAK.20-10 - Pipetel - 11/18 - MFL/Geometry/Video | 831 | 1049.025 | 1047.814 | MFL | Anomaly | Metal loss | 29 | 2.29 | 10.2 | 25.4 | 06:36 | EXT |  |  | False | False | GW.ILI.110 | 1100 |  | 66 | Circumferential Grooving |  | 09:40 | 09:40 | Unknown | 4.02 | 290 | 414 | 15 | 7.92 | 7.92 | 0.1 | N | 10 | 12 | 20 | 10 | 10 |  |  |  | 175 | 508 | 64 | Coal Tar | Coal Tar | 1954 | 64 | 2018 |  |  | 0 |  |  |  |  | None |  | 1619.074 | 1.234513 | 9.251853 | 1620.032 | 1.235246 | 9.257328 | 1439.145 |  | 1619.491 | 1618.022 | [21 empty] | 0.453 | 0.036 | 0.079 | 0.198 | 0.258 | 0.021 | 0.106 | 0.127
111.LAK.20-10 - Pipetel - 11/18 - MFL/Geometry/Video |  |  | 1051.342 | MFL | Risk Model Anomaly | Individual Corrosion | 67.81787 | 5.371175 | 20.1143 | 26.88016 | 04:56 | EXT |  |  | False | False | GW.ILI.110 | 1100 |  |  | Cluster Class |  | 09:40 | 09:40 | Unknown | 7.552 | 290 | 414 | 15 | 7.92 | 7.92 | 0.1 | N | 10 | 12 | [6 empty] | 175 | 508 | 64 | Coal Tar | Coal Tar | 1954 | 64 | 2018 | 15201 | 6t*6t / 15201 | 0 |  |  |  |  | Possible Phase 4 | Feature >50% depth; possible phase 4 | 1559.402 | 1.189015 | 8.91087 | [7 empty] | 500.3997 | 1 | 0.172134 | 0 | 0.172134 | 0 | 0.172134 | 0 | Pitting | (Class: Pitting, SD = 12.881%, SL = 9.766 mm)
111.LAK.20-10 - Pipetel - 11/18 - MFL/Geometry/Video | 832 | 1052.557 | 1051.342 | MFL | Anomaly | Metal loss | 41 | 3.25 | 15.2 | 20.3 | 04:57 | EXT |  |  | False | False | GW.ILI.110 | 1100 |  |  | Pitting |  | 09:40 | 09:40 | Unknown | 7.552 | 290 | 414 | 15 | 7.92 | 7.92 | 0.1 | N | 10 | 12 | 20 | 10 | 10 |  |  |  | 175 | 508 | 64 | Coal Tar | Coal Tar | 1954 | 64 | 2018 |  |  | 0 |  |  |  |  | None |  | 1608.231 | 1.226246 | 9.189892 | 1611.082 | 1.228422 | 9.206185 | 1430.708 |  | 1609.908 | 1603.772 | [21 empty] | 0.641 | 0.051 | 0.118 | 0.158 | 0.258 | 0.021 | 0.106 | 0.127
111.LAK.20-10 - Pipetel - 11/18 - MFL/Geometry/Video | 833 | 1056.365 | 1055.146 | MFL | Anomaly | Metal loss | 11 | 0.86 | 12.7 | 22.9 | 02:24 | EXT |  |  | False | False | GW.ILI.110 | 1100 |  | 67 | Pitting |  | 09:40 | 09:40 | Unknown | 11.36 | 290 | 414 | 15 | 7.92 | 7.92 | 0.1 | N | 10 | 12 | 20 | 10 | 10 |  |  |  | 175 | 508 | 64 | Coal Tar | Coal Tar | 1954 | 64 | 2018 |  |  | 0 |  |  |  |  | None |  | 1621.255 | 1.236177 | 9.264316 | 1621.782 | 1.23658 | 9.267325 | 1440.873 |  | 1621.427 | 1620.846 | [21 empty] | 0.172 | 0.014 | 0.099 | 0.178 | 0.258 | 0.021 | 0.106 | 0.127
111.LAK.20-10 - Pipetel - 11/18 - MFL/Geometry/Video |  |  | 1055.146 | MFL | Risk Model Anomaly | Individual Corrosion | 18.36177 | 1.454252 | 16.82301 | 30.31309 | 02:24 | EXT |  |  | False | False | GW.ILI.110 | 1100 |  |  | Cluster Class |  | 09:40 | 09:40 | Unknown | 11.36 | 290 | 414 | 15 | 7.92 | 7.92 | 0.1 | N | 10 | 12 | [6 empty] | 175 | 508 | 64 | Coal Tar | Coal Tar | 1954 | 64 | 2018 | 15201 | 6t*6t / 15201 | 0 |  |  |  |  | None |  | 1616.933 | 1.232881 | 9.239616 | [7 empty] | 500.3997 | 1 | 8.546786e-07 | 0 | 8.546786e-07 | 0 | 8.546786e-07 | 0 | Pitting | (Class: Pitting, SD = 12.881%, SL = 9.766 mm)
111.LAK.20-10 - Pipetel - 11/18 - MFL/Geometry/Video | 835 | 1056.408 | 1055.189 | MFL | Anomaly | Metal loss | 15 | 1.19 | 12.7 | 22.9 | 03:14 | EXT |  |  | False | False | GW.ILI.110 | 1100 |  | 67 | Pitting |  | 09:40 | 09:40 | Unknown | 11.403 | 290 | 414 | 15 | 7.92 | 7.92 | 0.1 | N | 10 | 12 | 20 | 10 | 10 |  |  |  | 175 | 508 | 64 | Coal Tar | Coal Tar | 1954 | 64 | 2018 |  |  | 0 |  |  |  |  | None |  | 1620.397 | 1.235522 | 9.25941 | 1621.125 | 1.236079 | 9.263573 | 1440.153 |  | 1620.648 | 1619.791 | [21 empty] | 0.234 | 0.019 | 0.099 | 0.178 | 0.258 | 0.021 | 0.106 | 0.127
111.LAK.20-10 - Pipetel - 11/18 - MFL/Geometry/Video |  |  | 1055.198 | MFL | Risk Model Anomaly | Corrosion Cluster | 70.86955 | 5.612869 | 35.44903 | 56.24565 | 03:20 | EXT |  |  | False | False | GW.ILI.110 | 1100 |  |  | Cluster Class |  | 09:40 | 09:40 | Unknown | 11.403 | 290 | 414 | 15 | 7.92 | 7.92 | 0.1 | N | 10 | 12 | [6 empty] | 175 | 508 | 64 | Coal Tar | Coal Tar | 1954 | 64 | 2018 | 15201 | 6t*6t / 15201 | 0 |  |  |  |  | Phase 1 | Feature with depth > 70% NWT No further checks performed | 1437.207 | 1.095843 | 8.212609 | [7 empty] | 500.3997 | 1 | 0.2392096 | 0 | 0.2392096 | 0 | 0.2392096 | 0 | General | (Class: General, SD = 12.881%, SL = 9.766 mm)
111.LAK.20-10 - Pipetel - 11/18 - MFL/Geometry/Video | 836 | 1056.425 | 1055.206 | MFL | Anomaly | Metal loss | 43 | 3.4 | 15.2 | 15.2 | 03:28 | EXT |  |  | False | False | GW.ILI.110 | 1100 |  | 67 | Pitting |  | 09:40 | 09:40 | Unknown | 11.42 | 290 | 414 | 15 | 7.92 | 7.92 | 0.1 | N | 10 | 12 | 20 | 10 | 10 |  |  |  | 175 | 508 | 64 | Coal Tar | Coal Tar | 1954 | 64 | 2018 |  |  | 0 |  |  |  |  | None |  | 1607.083 | 1.22537 | 9.183329 | 1610.044 | 1.22763 | 9.20025 | 1429.898 |  | 1608.929 | 1602.121 | [21 empty] | 0.672 | 0.053 | 0.118 | 0.118 | 0.258 | 0.021 | 0.106 | 0.127
111.LAK.20-10 - Pipetel - 11/18 - MFL/Geometry/Video | 837 | 1056.633 | 1055.413 | MFL | Anomaly | Metal loss | 15 | 1.19 | 12.7 | 12.7 | 02:31 | EXT |  |  | False | False | GW.ILI.110 | 1100 |  | 68 | Pitting |  | 09:40 | 09:40 | Unknown | 11.628 | 290 | 414 | 15 | 7.92 | 7.92 | 0.1 | N | 10 | 12 | 20 | 10 | 10 |  |  |  | 175 | 508 | 64 | Coal Tar | Coal Tar | 1954 | 64 | 2018 |  |  | 0 |  |  |  |  | None |  | 1620.397 | 1.235522 | 9.25941 | 1621.125 | 1.236079 | 9.263573 | 1440.153 |  | 1620.648 | 1619.791 | [21 empty] | 0.234 | 0.019 | 0.099 | 0.099 | 0.258 | 0.021 | 0.106 | 0.127
111.LAK.20-10 - Pipetel - 11/18 - MFL/Geometry/Video | 838 | 1056.652 | 1055.432 | MFL | Anomaly | Metal loss | 19 | 1.5 | 12.7 | 12.7 | 03:09 | EXT |  |  | False | False | GW.ILI.110 | 1100 |  | 68 | Pitting |  | 09:40 | 09:40 | Unknown | 11.647 | 290 | 414 | 15 | 7.92 | 7.92 | 0.1 | N | 10 | 12 | 20 | 10 | 10 |  |  |  | 175 | 508 | 64 | Coal Tar | Coal Tar | 1954 | 64 | 2018 |  |  | 0 |  |  |  |  | None |  | 1619.469 | 1.234815 | 9.254111 | 1620.404 | 1.235529 | 9.259453 | 1439.39 |  | 1619.812 | 1618.633 | [21 empty] | 0.297 | 0.024 | 0.099 | 0.099 | 0.258 | 0.021 | 0.106 | 0.127
111.LAK.20-10 - Pipetel - 11/18 - MFL/Geometry/Video |  |  | 1055.439 | MFL | Risk Model Anomaly | Corrosion Cluster | 31.62017 | 2.504318 | 67.4121 | 101.0526 | 02:49 | EXT |  |  | False | False | GW.ILI.110 | 1100 |  |  | Cluster Class |  | 09:40 | 09:40 | Unknown | 11.628 | 290 | 414 | 15 | 7.92 | 7.92 | 0.1 | N | 10 | 12 | [6 empty] | 175 | 508 | 64 | Coal Tar | Coal Tar | 1954 | 64 | 2018 | 15201 | 6t*6t / 15201 | 0 |  |  |  |  | None |  | 1494.737 | 1.139709 | 8.541354 | [7 empty] | 500.3997 | 1 | 8.635482e-05 | 0 | 8.635482e-05 | 0 | 8.635482e-05 | 0 | General | (Class: General, SD = 12.881%, SL = 9.766 mm)
111.LAK.20-10 - Pipetel - 11/18 - MFL/Geometry/Video | 840 | 1056.682 | 1055.462 | MFL | Anomaly | Metal loss | 14 | 1.12 | 15.2 | 12.7 | 02:56 | EXT |  |  | False | False | GW.ILI.110 | 1110 |  | 68 | Pitting |  | 09:40 | 02:10 | Unknown | 11.677 | 290 | 414 | 15 | 7.92 | 7.92 | 0.1 | N | 10 | 12 | 20 | 10 | 10 |  |  |  | 175 | 508 | 64 | Coal Tar | Coal Tar | 1954 | 64 | 2018 |  |  | 0 |  |  |  |  | None |  | 1619.483 | 1.234825 | 9.254187 | 1620.436 | 1.235553 | 9.259633 | 1439.368 |  | 1619.809 | 1618.697 | [21 empty] | 0.219 | 0.017 | 0.118 | 0.099 | 0.258 | 0.021 | 0.106 | 0.127
111.LAK.20-10 - Pipetel - 11/18 - MFL/Geometry/Video | 841 | 1056.777 | 1055.557 | MFL | Anomaly | Metal loss | 20 | 1.57 | 17.8 | 15.2 | 02:32 | EXT |  |  | False | False | GW.ILI.110 | 1110 |  |  | Pitting |  | 09:40 | 02:10 | Unknown | 11.772 | 290 | 414 | 15 | 7.92 | 7.92 | 0.1 | N | 10 | 12 | 20 | 10 | 10 |  |  |  | 175 | 508 | 64 | Coal Tar | Coal Tar | 1954 | 64 | 2018 |  |  | 0 |  |  |  |  | None |  | 1615.438 | 1.231741 | 9.231077 | 1617.296 | 1.233159 | 9.241689 | 1436.012 |  | 1616.144 | 1613.708 | [21 empty] | 0.313 | 0.025 | 0.139 | 0.118 | 0.258 | 0.021 | 0.106 | 0.127
111.LAK.20-10 - Pipetel - 11/18 - MFL/Geometry/Video |  |  | 1055.583 | MFL | Risk Model Anomaly | Corrosion Cluster | 44.35274 | 3.512737 | 74.79041 | 97.81034 | 02:50 | EXT |  |  | False | False | GW.ILI.110 | 1110 |  |  | Cluster Class |  | 09:40 | 02:10 | Unknown | 11.772 | 290 | 414 | 15 | 7.92 | 7.92 | 0.1 | N | 10 | 12 | [6 empty] | 175 | 508 | 64 | Coal Tar | Coal Tar | 1954 | 64 | 2018 | 15201 | 6t*6t / 15201 | 0 |  |  |  |  | None |  | 1396.852 | 1.065073 | 7.98201 | [7 empty] | 500.3997 | 1 | 0.002824517 | 0 | 0.002824517 | 0 | 0.002824517 | 0 | General | (Class: General, SD = 12.881%, SL = 9.766 mm)
111.LAK.20-10 - Pipetel - 11/18 - MFL/Geometry/Video | 842 | 1056.83 | 1055.61 | MFL | Anomaly | Metal loss | 27 | 2.13 | 15.2 | 25.4 | 03:05 | EXT |  |  | False | False | GW.ILI.110 | 1110 |  |  | Pitting |  | 09:40 | 02:10 | Unknown | 11.825 | 290 | 414 | 15 | 7.92 | 7.92 | 0.1 | N | 10 | 12 | 20 | 10 | 10 |  |  |  | 175 | 508 | 64 | Coal Tar | Coal Tar | 1954 | 64 | 2018 |  |  | 0 |  |  |  |  | None |  | 1614.883 | 1.231318 | 9.227903 | 1616.783 | 1.232768 | 9.238761 | 1435.66 |  | 1615.692 | 1612.856 | [21 empty] | 0.422 | 0.033 | 0.118 | 0.198 | 0.258 | 0.021 | 0.106 | 0.127
111.LAK.20-10 - Pipetel - 11/18 - MFL/Geometry/Video | 843 | 1056.922 | 1055.702 | MFL | Anomaly | Metal loss | 15 | 1.19 | 12.7 | 12.7 | 02:31 | EXT |  |  | False | False | GW.ILI.110 | 1110 |  |  | Pitting |  | 09:40 | 02:10 | Unknown | 11.917 | 290 | 414 | 15 | 7.92 | 7.92 | 0.1 | N | 10 | 12 | 20 | 10 | 10 |  |  |  | 175 | 508 | 64 | Coal Tar | Coal Tar | 1954 | 64 | 2018 |  |  | 0 |  |  |  |  | None |  | 1620.397 | 1.235522 | 9.25941 | 1621.125 | 1.236079 | 9.263573 | 1440.153 |  | 1620.648 | 1619.791 | [21 empty] | 0.234 | 0.019 | 0.099 | 0.099 | 0.258 | 0.021 | 0.106 | 0.127
111.LAK.20-10 - Pipetel - 11/18 - MFL/Geometry/Video |  |  | 1055.702 | MFL | Risk Model Anomaly | Individual Corrosion | 24.99097 | 1.979285 | 16.82301 | 16.82301 | 02:30 | EXT |  |  | False | False | GW.ILI.110 | 1110 |  |  | Cluster Class |  | 09:40 | 02:10 | Unknown | 11.917 | 290 | 414 | 15 | 7.92 | 7.92 | 0.1 | N | 10 | 12 | [6 empty] | 175 | 508 | 64 | Coal Tar | Coal Tar | 1954 | 64 | 2018 | 15201 | 6t*6t / 15201 | 0 |  |  |  |  | None |  | 1614.022 | 1.230661 | 9.222982 | [7 empty] | 500.3997 | 1 | 9.75173e-06 | 0 | 9.75173e-06 | 0 | 9.75173e-06 | 0 | Pitting | (Class: Pitting, SD = 12.881%, SL = 9.766 mm)
111.LAK.20-10 - Pipetel - 11/18 - MFL/Geometry/Video | 844 | 1056.993 | 1055.773 | MFL | Anomaly | Metal loss | 13 | 1.04 | 15.2 | 27.9 | 03:10 | EXT |  |  | False | False | GW.ILI.110 | 1110 |  |  | Pitting |  | 09:40 | 02:10 | Unknown | 11.988 | 290 | 414 | 15 | 7.92 | 7.92 | 0.1 | N | 10 | 12 | 20 | 10 | 10 |  |  |  | 175 | 508 | 64 | Coal Tar | Coal Tar | 1954 | 64 | 2018 |  |  | 0 |  |  |  |  | None |  | 1619.79 | 1.235059 | 9.255944 | 1620.672 | 1.235734 | 9.260984 | 1439.625 |  | 1620.088 | 1619.076 | [21 empty] | 0.203 | 0.016 | 0.118 | 0.217 | 0.258 | 0.021 | 0.106 | 0.127
111.LAK.20-10 - Pipetel - 11/18 - MFL/Geometry/Video |  |  | 1055.773 | MFL | Risk Model Anomaly | Individual Corrosion | 21.41345 | 1.695945 | 20.1143 | 36.93731 | 03:10 | EXT |  |  | False | False | GW.ILI.110 | 1110 |  |  | Cluster Class |  | 09:40 | 02:10 | Unknown | 11.988 | 290 | 414 | 15 | 7.92 | 7.92 | 0.1 | N | 10 | 12 | [6 empty] | 175 | 508 | 64 | Coal Tar | Coal Tar | 1954 | 64 | 2018 | 15201 | 6t*6t / 15201 | 0 |  |  |  |  | None |  | 1612.513 | 1.229511 | 9.214362 | [7 empty] | 500.3997 | 1 | 2.705442e-06 | 0 | 2.705442e-06 | 0 | 2.705442e-06 | 0 | Pitting | (Class: Pitting, SD = 12.881%, SL = 9.766 mm)
111.LAK.20-10 - Pipetel - 11/18 - MFL/Geometry/Video | 845 | 1057.129 | 1055.909 | MFL | Girth Weld | Longitudinal seam | [5 empty] | N/A |  |  | False | False | GW.ILI.111 | 1110 |  |  |  | 12.209 | 02:10 | 02:10 | Unknown | 0 | 290 | 414 | 15 | 7.92 | 7.92 | 0.1 | N | [8 empty] | 175 | 508 | 64 | Coal Tar | Coal Tar | 1954 | 64 | 2018 |  |  | 0
111.LAK.20-10 - Pipetel - 11/18 - MFL/Geometry/Video |  |  | 1058.156 | MFL | Risk Model Anomaly | Individual Corrosion | 16.31009 | 1.291759 | 13.49008 | 16.82301 | 06:16 | EXT |  |  | False | False | GW.ILI.111 | 1110 |  |  | Cluster Class |  | 02:10 | 02:10 | Unknown | 2.25 | 290 | 414 | 15 | 7.92 | 7.92 | 0.1 | N | 10 | 12 | [6 empty] | 175 | 508 | 64 | Coal Tar | Coal Tar | 1954 | 64 | 2018 | 15201 | 6t*6t / 15201 | 0 |  |  |  |  | None |  | 1619.698 | 1.234989 | 9.255415 | [7 empty] | 500.3997 | 1 | 3.820749e-07 | 0 | 3.820749e-07 | 0 | 3.820749e-07 | 0 | Pitting | (Class: Pitting, SD = 12.881%, SL = 9.766 mm)
111.LAK.20-10 - Pipetel - 11/18 - MFL/Geometry/Video | 846 | 1059.379 | 1058.156 | MFL | Anomaly | Metal loss | 10 | 0.79 | 10.2 | 12.7 | 06:17 | EXT |  |  | False | False | GW.ILI.111 | 1110 |  |  | Pitting |  | 02:10 | 02:10 | Unknown | 2.25 | 290 | 414 | 15 | 7.92 | 7.92 | 0.1 | N | 10 | 12 | 20 | 10 | 10 |  |  |  | 175 | 508 | 64 | Coal Tar | Coal Tar | 1954 | 64 | 2018 |  |  | 0 |  |  |  |  | None |  | 1622.112 | 1.236829 | 9.269209 | 1622.424 | 1.237069 | 9.270992 | 1441.61 |  | 1622.211 | 1621.875 | [21 empty] | 0.156 | 0.012 | 0.079 | 0.099 | 0.258 | 0.021 | 0.106 | 0.127
111.LAK.20-10 - Pipetel - 11/18 - MFL/Geometry/Video |  |  | 1063.045 | MFL | Risk Model Anomaly | Individual Corrosion | 16.31009 | 1.291759 | 13.49008 | 36.93731 | 05:16 | EXT |  |  | False | False | GW.ILI.111 | 1110 |  |  | Cluster Class |  | 02:10 | 02:10 | Unknown | 7.144 | 290 | 414 | 15 | 7.92 | 7.92 | 0.1 | N | 10 | 12 | [6 empty] | 175 | 508 | 64 | Coal Tar | Coal Tar | 1954 | 64 | 2018 | 15201 | 6t*6t / 15201 | 0 |  |  |  |  | None |  | 1619.698 | 1.234989 | 9.255415 | [7 empty] | 500.3997 | 1 | 3.820749e-07 | 0 | 3.820749e-07 | 0 | 3.820749e-07 | 0 | Circumferential Grooving | (Class: Circumferential Grooving, SD = 12.881%, SL = 9.766 mm)
111.LAK.20-10 - Pipetel - 11/18 - MFL/Geometry/Video | 847 | 1064.273 | 1063.045 | MFL | Anomaly | Metal loss | 10 | 0.79 | 10.2 | 27.9 | 05:17 | EXT |  |  | False | False | GW.ILI.111 | 1110 |  |  | Circumferential Grooving |  | 02:10 | 02:10 | Unknown | 7.144 | 290 | 414 | 15 | 7.92 | 7.92 | 0.1 | N | 10 | 12 | 20 | 10 | 10 |  |  |  | 175 | 508 | 64 | Coal Tar | Coal Tar | 1954 | 64 | 2018 |  |  | 0 |  |  |  |  | None |  | 1622.112 | 1.236829 | 9.269209 | 1622.424 | 1.237069 | 9.270992 | 1441.61 |  | 1622.211 | 1621.875 | [21 empty] | 0.156 | 0.012 | 0.079 | 0.217 | 0.258 | 0.021 | 0.106 | 0.127
111.LAK.20-10 - Pipetel - 11/18 - MFL/Geometry/Video | 848 | 1069.338 | 1068.104 | MFL | Girth Weld | Longitudinal seam | [5 empty] | N/A |  |  | False | False | GW.ILI.112 | 1120 |  |  |  | 12.202 | 09:55 | 09:55 | Unknown | 0 | 290 | 414 | 15 | 7.92 | 7.92 | 0.1 | N | [8 empty] | 175 | 508 | 64 | Coal Tar | Coal Tar | 1954 | 64 | 2018 |  |  | 0
111.LAK.20-10 - Pipetel - 11/18 - MFL/Geometry/Video | 849 | 1074.38 | 1073.14 | MFL | Anomaly | Metal loss | 10 | 0.79 | 12.7 | 10.2 | 05:02 | EXT |  |  | False | False | GW.ILI.112 | 1120 |  |  | Pitting |  | 09:55 | 09:55 | Unknown | 5.042 | 290 | 414 | 15 | 7.92 | 7.92 | 0.1 | N | 10 | 12 | 20 | 10 | 10 |  |  |  | 175 | 508 | 64 | Coal Tar | Coal Tar | 1954 | 64 | 2018 |  |  | 0 |  |  |  |  | None |  | 1621.46 | 1.236333 | 9.265487 | 1621.937 | 1.236698 | 9.268212 | 1441.047 |  | 1621.613 | 1621.096 | [21 empty] | 0.156 | 0.012 | 0.099 | 0.079 | 0.258 | 0.021 | 0.106 | 0.127
111.LAK.20-10 - Pipetel - 11/18 - MFL/Geometry/Video |  |  | 1073.14 | MFL | Risk Model Anomaly | Individual Corrosion | 16.31009 | 1.291759 | 16.82301 | 13.49008 | 05:02 | EXT |  |  | False | False | GW.ILI.112 | 1120 |  |  | Cluster Class |  | 09:55 | 09:55 | Unknown | 5.042 | 290 | 414 | 15 | 7.92 | 7.92 | 0.1 | N | 10 | 12 | [6 empty] | 175 | 508 | 64 | Coal Tar | Coal Tar | 1954 | 64 | 2018 | 15201 | 6t*6t / 15201 | 0 |  |  |  |  | None |  | 1617.758 | 1.23351 | 9.244334 | [7 empty] | 500.3997 | 1 | 3.820749e-07 | 0 | 3.820749e-07 | 0 | 3.820749e-07 | 0 | Pitting | (Class: Pitting, SD = 12.881%, SL = 9.766 mm)
111.LAK.20-10 - Pipetel - 11/18 - MFL/Geometry/Video | 850 | 1081.54 | 1080.292 | MFL | Girth Weld | Longitudinal seam | [5 empty] | N/A |  |  | False | False | GW.ILI.113 | 1130 |  |  |  | 10.933 | 01:55 | 01:55 | Unknown | 0 | 290 | 414 | 15 | 7.92 | 7.92 | 0.1 | N | [8 empty] | 175 | 508 | 64 | Coal Tar | Coal Tar | 1954 | 64 | 2018 |  |  | 0
111.LAK.20-10 - Pipetel - 11/18 - MFL/Geometry/Video | 851 | 1084.829 | 1083.577 | Geometry | Anomaly | Dent | 0.5 | 2.54 | 68.6 | 61 | 07:52 | NA |  |  | False | False | GW.ILI.113 | 1130 |  |  |  |  | 01:55 | 01:55 | Unknown | 3.289 | 290 | 414 | 15 | 7.92 | 7.92 | 0.1 | N | 1 | 25 | 50 | [5 empty] | 175 | 508 | 64 | Coal Tar | Coal Tar | 1954 | 64 | 2018 |  |  | 0 |  |  |  |  | None
111.LAK.20-10 - Pipetel - 11/18 - MFL/Geometry/Video | 852 | 1085.815 | 1084.562 | MFL | Anomaly | Metal loss | 10 | 0.79 | 10.2 | 12.7 | 06:56 | EXT |  |  | False | False | GW.ILI.113 | 1130 |  |  | Pitting |  | 01:55 | 01:55 | Unknown | 4.275 | 290 | 414 | 15 | 7.92 | 7.92 | 0.1 | N | 10 | 12 | 20 | 10 | 10 |  |  |  | 175 | 508 | 64 | Coal Tar | Coal Tar | 1954 | 64 | 2018 |  |  | 0 |  |  |  |  | None |  | 1622.112 | 1.236829 | 9.269209 | 1622.424 | 1.237069 | 9.270992 | 1441.61 |  | 1622.211 | 1621.875 | [21 empty] | 0.156 | 0.012 | 0.079 | 0.099 | 0.258 | 0.021 | 0.106 | 0.127
111.LAK.20-10 - Pipetel - 11/18 - MFL/Geometry/Video |  |  | 1084.562 | MFL | Risk Model Anomaly | Individual Corrosion | 16.31009 | 1.291759 | 13.49008 | 16.82301 | 06:56 | EXT |  |  | False | False | GW.ILI.113 | 1130 |  |  | Cluster Class |  | 01:55 | 01:55 | Unknown | 4.275 | 290 | 414 | 15 | 7.92 | 7.92 | 0.1 | N | 10 | 12 | [6 empty] | 175 | 508 | 64 | Coal Tar | Coal Tar | 1954 | 64 | 2018 | 15201 | 6t*6t / 15201 | 0 |  |  |  |  | None |  | 1619.698 | 1.234989 | 9.255415 | [7 empty] | 500.3997 | 1 | 3.820749e-07 | 0 | 3.820749e-07 | 0 | 3.820749e-07 | 0 | Pitting | (Class: Pitting, SD = 12.881%, SL = 9.766 mm)
111.LAK.20-10 - Pipetel - 11/18 - MFL/Geometry/Video | 853 | 1085.89 | 1084.637 | MFL | Anomaly | Metal loss | 10 | 0.79 | 12.7 | 12.7 | 05:20 | EXT |  |  | False | False | GW.ILI.113 | 1130 |  | 69 | Pitting |  | 01:55 | 01:55 | Unknown | 4.35 | 290 | 414 | 15 | 7.92 | 7.92 | 0.1 | N | 10 | 12 | 20 | 10 | 10 |  |  |  | 175 | 508 | 64 | Coal Tar | Coal Tar | 1954 | 64 | 2018 |  |  | 0 |  |  |  |  | None |  | 1621.46 | 1.236333 | 9.265487 | 1621.937 | 1.236698 | 9.268212 | 1441.047 |  | 1621.613 | 1621.096 | [21 empty] | 0.156 | 0.012 | 0.099 | 0.099 | 0.258 | 0.021 | 0.106 | 0.127
111.LAK.20-10 - Pipetel - 11/18 - MFL/Geometry/Video |  |  | 1084.66 | MFL | Risk Model Anomaly | Corrosion Cluster | 24.99097 | 1.979285 | 62.76992 | 21.25615 | 05:21 | EXT |  |  | False | False | GW.ILI.113 | 1130 |  |  | Cluster Class |  | 01:55 | 01:55 | Unknown | 4.35 | 290 | 414 | 15 | 7.92 | 7.92 | 0.1 | N | 10 | 12 | [6 empty] | 175 | 508 | 64 | Coal Tar | Coal Tar | 1954 | 64 | 2018 | 15201 | 6t*6t / 15201 | 0 |  |  |  |  | None |  | 1535.44 | 1.170744 | 8.773941 | [7 empty] | 500.3997 | 1 | 9.75173e-06 | 0 | 9.75173e-06 | 0 | 9.75173e-06 | 0 | Axial Grooving | (Class: Axial Grooving, SD = 12.881%, SL = 9.766 mm)
111.LAK.20-10 - Pipetel - 11/18 - MFL/Geometry/Video | 855 | 1085.936 | 1084.683 | MFL | Anomaly | Metal loss | 15 | 1.19 | 12.7 | 12.7 | 05:22 | EXT |  |  | False | False | GW.ILI.113 | 1130 |  | 69 | Pitting |  | 01:55 | 01:55 | Unknown | 4.396 | 290 | 414 | 15 | 7.92 | 7.92 | 0.1 | N | 10 | 12 | 20 | 10 | 10 |  |  |  | 175 | 508 | 64 | Coal Tar | Coal Tar | 1954 | 64 | 2018 |  |  | 0 |  |  |  |  | None |  | 1620.397 | 1.235522 | 9.25941 | 1621.125 | 1.236079 | 9.263573 | 1440.153 |  | 1620.648 | 1619.791 | [21 empty] | 0.234 | 0.019 | 0.099 | 0.099 | 0.258 | 0.021 | 0.106 | 0.127
111.LAK.20-10 - Pipetel - 11/18 - MFL/Geometry/Video |  |  | 1086.361 | MFL | Risk Model Anomaly | Individual Corrosion | 16.31009 | 1.291759 | 16.82301 | 13.49008 | 06:28 | EXT |  |  | False | False | GW.ILI.113 | 1130 |  |  | Cluster Class |  | 01:55 | 01:55 | Unknown | 6.076 | 290 | 414 | 15 | 7.92 | 7.92 | 0.1 | N | 10 | 12 | [6 empty] | 175 | 508 | 64 | Coal Tar | Coal Tar | 1954 | 64 | 2018 | 15201 | 6t*6t / 15201 | 0 |  |  |  |  | None |  | 1617.758 | 1.23351 | 9.244334 | [7 empty] | 500.3997 | 1 | 3.820749e-07 | 0 | 3.820749e-07 | 0 | 3.820749e-07 | 0 | Pitting | (Class: Pitting, SD = 12.881%, SL = 9.766 mm)
111.LAK.20-10 - Pipetel - 11/18 - MFL/Geometry/Video | 856 | 1087.616 | 1086.361 | MFL | Anomaly | Metal loss | 10 | 0.79 | 12.7 | 10.2 | 06:29 | EXT |  |  | False | False | GW.ILI.113 | 1130 |  |  | Pitting |  | 01:55 | 01:55 | Unknown | 6.076 | 290 | 414 | 15 | 7.92 | 7.92 | 0.1 | N | 10 | 12 | 20 | 10 | 10 |  |  |  | 175 | 508 | 64 | Coal Tar | Coal Tar | 1954 | 64 | 2018 |  |  | 0 |  |  |  |  | None |  | 1621.46 | 1.236333 | 9.265487 | 1621.937 | 1.236698 | 9.268212 | 1441.047 |  | 1621.613 | 1621.096 | [21 empty] | 0.156 | 0.012 | 0.099 | 0.079 | 0.258 | 0.021 | 0.106 | 0.127
111.LAK.20-10 - Pipetel - 11/18 - MFL/Geometry/Video | 857 | 1088.019 | 1086.763 | MFL | Anomaly | Metal loss | 10 | 0.79 | 7.6 | 10.2 | 05:47 | EXT |  |  | False | False | GW.ILI.113 | 1130 |  |  | Circumferential Slotting |  | 01:55 | 01:55 | Unknown | 6.479 | 290 | 414 | 15 | 7.92 | 7.92 | 0.1 | N | 10 | 12 | 20 | 15 | 10 |  |  |  | 175 | 508 | 64 | Coal Tar | Coal Tar | 1954 | 64 | 2018 |  |  | 0 |  |  |  |  | None |  | 1622.645 | 1.237236 | 9.272257 | 1622.82 | 1.237371 | 9.273258 | 1442.072 |  | 1622.7 | 1622.512 | [21 empty] | 0.156 | 0.012 | 0.059 | 0.079 | 0.258 | 0.021 | 0.106 | 0.127
111.LAK.20-10 - Pipetel - 11/18 - MFL/Geometry/Video |  |  | 1086.763 | MFL | Risk Model Anomaly | Individual Corrosion | 16.31009 | 1.291759 | 10.05715 | 13.49008 | 05:46 | EXT |  |  | False | False | GW.ILI.113 | 1130 |  |  | Cluster Class |  | 01:55 | 01:55 | Unknown | 6.479 | 290 | 414 | 15 | 7.92 | 7.92 | 0.1 | N | 10 | 12 | [6 empty] | 175 | 508 | 64 | Coal Tar | Coal Tar | 1954 | 64 | 2018 | 15201 | 6t*6t / 15201 | 0 |  |  |  |  | None |  | 1621.285 | 1.236199 | 9.264488 | [7 empty] | 500.3997 | 1 | 3.820749e-07 | 0 | 3.820749e-07 | 0 | 3.820749e-07 | 0 | Pitting | (Class: Pitting, SD = 12.881%, SL = 9.766 mm)
111.LAK.20-10 - Pipetel - 11/18 - MFL/Geometry/Video |  |  | 1088.863 | MFL | Risk Model Anomaly | Individual Corrosion | 18.36177 | 1.454252 | 13.49008 | 13.49008 | 07:42 | EXT |  |  | False | False | GW.ILI.113 | 1130 |  |  | Cluster Class |  | 01:55 | 01:55 | Unknown | 8.581 | 290 | 414 | 15 | 7.92 | 7.92 | 0.1 | N | 10 | 12 | [6 empty] | 175 | 508 | 64 | Coal Tar | Coal Tar | 1954 | 64 | 2018 | 15201 | 6t*6t / 15201 | 0 |  |  |  |  | None |  | 1619.159 | 1.234578 | 9.252338 | [7 empty] | 500.3997 | 1 | 8.546786e-07 | 0 | 8.546786e-07 | 0 | 8.546786e-07 | 0 | Pitting | (Class: Pitting, SD = 12.881%, SL = 9.766 mm)
111.LAK.20-10 - Pipetel - 11/18 - MFL/Geometry/Video | 858 | 1090.121 | 1088.863 | MFL | Anomaly | Metal loss | 11 | 0.86 | 10.2 | 10.2 | 07:42 | EXT |  |  | False | False | GW.ILI.113 | 1130 |  |  | Pitting |  | 01:55 | 01:55 | Unknown | 8.581 | 290 | 414 | 15 | 7.92 | 7.92 | 0.1 | N | 10 | 12 | 20 | 10 | 10 |  |  |  | 175 | 508 | 64 | Coal Tar | Coal Tar | 1954 | 64 | 2018 |  |  | 0 |  |  |  |  | None |  | 1621.978 | 1.236728 | 9.268449 | 1622.323 | 1.236992 | 9.270418 | 1441.497 |  | 1622.09 | 1621.713 | [21 empty] | 0.172 | 0.014 | 0.079 | 0.079 | 0.258 | 0.021 | 0.106 | 0.127
111.LAK.20-10 - Pipetel - 11/18 - MFL/Geometry/Video | 859 | 1090.353 | 1089.095 | MFL | Anomaly | Metal loss | 12 | 0.94 | 10.2 | 10.2 | 06:08 | EXT |  |  | False | False | GW.ILI.113 | 1130 |  | 70 | Pitting |  | 01:55 | 01:55 | Unknown | 8.813 | 290 | 414 | 15 | 7.92 | 7.92 | 0.1 | N | 10 | 12 | 20 | 10 | 10 |  |  |  | 175 | 508 | 64 | Coal Tar | Coal Tar | 1954 | 64 | 2018 |  |  | 0 |  |  |  |  | None |  | 1621.843 | 1.236624 | 9.267674 | 1622.22 | 1.236914 | 9.26983 | 1441.382 |  | 1621.966 | 1621.547 | [21 empty] | 0.188 | 0.015 | 0.079 | 0.079 | 0.258 | 0.021 | 0.106 | 0.127
111.LAK.20-10 - Pipetel - 11/18 - MFL/Geometry/Video |  |  | 1089.128 | MFL | Risk Model Anomaly | Corrosion Cluster | 41.30106 | 3.271044 | 79.72947 | 63.92104 | 06:19 | EXT |  |  | False | False | GW.ILI.113 | 1130 |  |  | Cluster Class |  | 01:55 | 01:55 | Unknown | 8.813 | 290 | 414 | 15 | 7.92 | 7.92 | 0.1 | N | 10 | 12 | [6 empty] | 175 | 508 | 64 | Coal Tar | Coal Tar | 1954 | 64 | 2018 | 15201 | 6t*6t / 15201 | 0 |  |  |  |  | None |  | 1403.27 | 1.069967 | 8.018688 | [7 empty] | 500.3997 | 1 | 0.001330542 | 0 | 0.001330542 | 0 | 0.001330542 | 0 | General | (Class: General, SD = 12.881%, SL = 9.766 mm)
111.LAK.20-10 - Pipetel - 11/18 - MFL/Geometry/Video |  |  | 1089.153 | MFL | Risk Model Anomaly | Individual Corrosion | 16.31009 | 1.291759 | 13.49008 | 13.49008 | 05:24 | EXT |  |  | False | False | GW.ILI.113 | 1130 |  |  | Cluster Class |  | 01:55 | 01:55 | Unknown | 8.872 | 290 | 414 | 15 | 7.92 | 7.92 | 0.1 | N | 10 | 12 | [6 empty] | 175 | 508 | 64 | Coal Tar | Coal Tar | 1954 | 64 | 2018 | 15201 | 6t*6t / 15201 | 0 |  |  |  |  | None |  | 1619.698 | 1.234989 | 9.255415 | [7 empty] | 500.3997 | 1 | 3.820749e-07 | 0 | 3.820749e-07 | 0 | 3.820749e-07 | 0 | Pitting | (Class: Pitting, SD = 12.881%, SL = 9.766 mm)
111.LAK.20-10 - Pipetel - 11/18 - MFL/Geometry/Video | 861 | 1090.412 | 1089.153 | MFL | Anomaly | Metal loss | 10 | 0.79 | 10.2 | 10.2 | 05:25 | EXT |  |  | False | False | GW.ILI.113 | 1130 |  |  | Pitting |  | 01:55 | 01:55 | Unknown | 8.872 | 290 | 414 | 15 | 7.92 | 7.92 | 0.1 | N | 10 | 12 | 20 | 10 | 10 |  |  |  | 175 | 508 | 64 | Coal Tar | Coal Tar | 1954 | 64 | 2018 |  |  | 0 |  |  |  |  | None |  | 1622.112 | 1.236829 | 9.269209 | 1622.424 | 1.237069 | 9.270992 | 1441.61 |  | 1622.211 | 1621.875 | [21 empty] | 0.156 | 0.012 | 0.079 | 0.079 | 0.258 | 0.021 | 0.106 | 0.127
111.LAK.20-10 - Pipetel - 11/18 - MFL/Geometry/Video | 862 | 1090.415 | 1089.156 | MFL | Anomaly | Metal loss | 24 | 1.91 | 15.2 | 12.7 | 06:30 | EXT |  |  | False | False | GW.ILI.113 | 1130 |  | 70 | Pitting |  | 01:55 | 01:55 | Unknown | 8.875 | 290 | 414 | 15 | 7.92 | 7.92 | 0.1 | N | 10 | 12 | 20 | 10 | 10 |  |  |  | 175 | 508 | 64 | Coal Tar | Coal Tar | 1954 | 64 | 2018 |  |  | 0 |  |  |  |  | None |  | 1616.055 | 1.232212 | 9.234602 | 1617.735 | 1.233494 | 9.244202 | 1436.582 |  | 1616.732 | 1614.377 | [21 empty] | 0.375 | 0.03 | 0.118 | 0.099 | 0.258 | 0.021 | 0.106 | 0.127
111.LAK.20-10 - Pipetel - 11/18 - MFL/Geometry/Video | 863 | 1090.416 | 1089.157 | MFL | Anomaly | Metal loss | 25 | 1.98 | 15.2 | 15.2 | 06:12 | EXT |  |  | False | False | GW.ILI.113 | 1130 |  | 70 | Pitting |  | 01:55 | 01:55 | Unknown | 8.876 | 290 | 414 | 15 | 7.92 | 7.92 | 0.1 | N | 10 | 12 | 20 | 10 | 10 |  |  |  | 175 | 508 | 64 | Coal Tar | Coal Tar | 1954 | 64 | 2018 |  |  | 0 |  |  |  |  | None |  | 1615.673 | 1.23192 | 9.232416 | 1617.426 | 1.233259 | 9.242436 | 1436.28 |  | 1616.392 | 1613.884 | [21 empty] | 0.391 | 0.031 | 0.118 | 0.118 | 0.258 | 0.021 | 0.106 | 0.127
111.LAK.20-10 - Pipetel - 11/18 - MFL/Geometry/Video | 864 | 1090.489 | 1089.23 | MFL | Anomaly | Metal loss | 13 | 1.04 | 12.7 | 12.7 | 07:39 | EXT |  |  | False | False | GW.ILI.113 | 1130 |  |  | Pitting |  | 01:55 | 01:55 | Unknown | 8.949 | 290 | 414 | 15 | 7.92 | 7.92 | 0.1 | N | 10 | 12 | 20 | 10 | 10 |  |  |  | 175 | 508 | 64 | Coal Tar | Coal Tar | 1954 | 64 | 2018 |  |  | 0 |  |  |  |  | None |  | 1620.834 | 1.235855 | 9.261909 | 1621.461 | 1.236335 | 9.265492 | 1440.518 |  | 1621.044 | 1620.331 | [21 empty] | 0.203 | 0.016 | 0.099 | 0.099 | 0.258 | 0.021 | 0.106 | 0.127
111.LAK.20-10 - Pipetel - 11/18 - MFL/Geometry/Video |  |  | 1089.23 | MFL | Risk Model Anomaly | Individual Corrosion | 21.41345 | 1.695945 | 16.82301 | 16.82301 | 07:38 | EXT |  |  | False | False | GW.ILI.113 | 1130 |  |  | Cluster Class |  | 01:55 | 01:55 | Unknown | 8.949 | 290 | 414 | 15 | 7.92 | 7.92 | 0.1 | N | 10 | 12 | [6 empty] | 175 | 508 | 64 | Coal Tar | Coal Tar | 1954 | 64 | 2018 | 15201 | 6t*6t / 15201 | 0 |  |  |  |  | None |  | 1615.641 | 1.231896 | 9.232236 | [7 empty] | 500.3997 | 1 | 2.705442e-06 | 0 | 2.705442e-06 | 0 | 2.705442e-06 | 0 | Pitting | (Class: Pitting, SD = 12.881%, SL = 9.766 mm)
111.LAK.20-10 - Pipetel - 11/18 - MFL/Geometry/Video |  |  | 1089.248 | MFL | Risk Model Anomaly | Individual Corrosion | 22.93929 | 1.816792 | 13.49008 | 13.49008 | 05:30 | EXT |  |  | False | False | GW.ILI.113 | 1130 |  |  | Cluster Class |  | 01:55 | 01:55 | Unknown | 8.967 | 290 | 414 | 15 | 7.92 | 7.92 | 0.1 | N | 10 | 12 | [6 empty] | 175 | 508 | 64 | Coal Tar | Coal Tar | 1954 | 64 | 2018 | 15201 | 6t*6t / 15201 | 0 |  |  |  |  | None |  | 1617.875 | 1.233599 | 9.245001 | [7 empty] | 500.3997 | 1 | 4.717004e-06 | 0 | 4.717004e-06 | 0 | 4.717004e-06 | 0 | Pitting | (Class: Pitting, SD = 12.881%, SL = 9.766 mm)
111.LAK.20-10 - Pipetel - 11/18 - MFL/Geometry/Video | 865 | 1090.507 | 1089.248 | MFL | Anomaly | Metal loss | 14 | 1.12 | 10.2 | 10.2 | 05:30 | EXT |  |  | False | False | GW.ILI.113 | 1130 |  |  | Pitting |  | 01:55 | 01:55 | Unknown | 8.967 | 290 | 414 | 15 | 7.92 | 7.92 | 0.1 | N | 10 | 12 | 20 | 10 | 10 |  |  |  | 175 | 508 | 64 | Coal Tar | Coal Tar | 1954 | 64 | 2018 |  |  | 0 |  |  |  |  | None |  | 1621.564 | 1.236412 | 9.266079 | 1622.007 | 1.236752 | 9.268614 | 1441.148 |  | 1621.713 | 1621.204 | [21 empty] | 0.219 | 0.017 | 0.079 | 0.079 | 0.258 | 0.021 | 0.106 | 0.127
111.LAK.20-10 - Pipetel - 11/18 - MFL/Geometry/Video | 866 | 1090.589 | 1089.33 | MFL | Anomaly | Metal loss | 10 | 0.79 | 10.2 | 10.2 | 05:50 | EXT |  |  | False | False | GW.ILI.113 | 1130 |  | 71 | Pitting |  | 01:55 | 01:55 | Unknown | 9.049 | 290 | 414 | 15 | 7.92 | 7.92 | 0.1 | N | 10 | 12 | 20 | 10 | 10 |  |  |  | 175 | 508 | 64 | Coal Tar | Coal Tar | 1954 | 64 | 2018 |  |  | 0 |  |  |  |  | None |  | 1622.112 | 1.236829 | 9.269209 | 1622.424 | 1.237069 | 9.270992 | 1441.61 |  | 1622.211 | 1621.875 | [21 empty] | 0.156 | 0.012 | 0.079 | 0.079 | 0.258 | 0.021 | 0.106 | 0.127
111.LAK.20-10 - Pipetel - 11/18 - MFL/Geometry/Video |  |  | 1089.348 | MFL | Risk Model Anomaly | Corrosion Cluster | 16.31009 | 1.291759 | 48.44968 | 26.78949 | 05:47 | EXT |  |  | False | False | GW.ILI.113 | 1130 |  |  | Cluster Class |  | 01:55 | 01:55 | Unknown | 9.049 | 290 | 414 | 15 | 7.92 | 7.92 | 0.1 | N | 10 | 12 | [6 empty] | 175 | 508 | 64 | Coal Tar | Coal Tar | 1954 | 64 | 2018 | 15201 | 6t*6t / 15201 | 0 |  |  |  |  | None |  | 1586.532 | 1.209701 | 9.065898 | [7 empty] | 500.3997 | 1 | 3.820749e-07 | 0 | 3.820749e-07 | 0 | 3.820749e-07 | 0 | Pitting | (Class: Pitting, SD = 12.881%, SL = 9.766 mm)
111.LAK.20-10 - Pipetel - 11/18 - MFL/Geometry/Video | 868 | 1090.624 | 1089.365 | MFL | Anomaly | Metal loss | 10 | 0.79 | 10.2 | 10.2 | 05:44 | EXT |  |  | False | False | GW.ILI.113 | 1130 |  | 71 | Pitting |  | 01:55 | 01:55 | Unknown | 9.084 | 290 | 414 | 15 | 7.92 | 7.92 | 0.1 | N | 10 | 12 | 20 | 10 | 10 |  |  |  | 175 | 508 | 64 | Coal Tar | Coal Tar | 1954 | 64 | 2018 |  |  | 0 |  |  |  |  | None |  | 1622.112 | 1.236829 | 9.269209 | 1622.424 | 1.237069 | 9.270992 | 1441.61 |  | 1622.211 | 1621.875 | [21 empty] | 0.156 | 0.012 | 0.079 | 0.079 | 0.258 | 0.021 | 0.106 | 0.127
111.LAK.20-10 - Pipetel - 11/18 - MFL/Geometry/Video | 869 | 1090.981 | 1089.722 | MFL | Anomaly | Metal loss | 10 | 0.79 | 10.2 | 10.2 | 06:14 | EXT |  |  | False | False | GW.ILI.113 | 1130 |  |  | Pitting |  | 01:55 | 01:55 | Unknown | 9.441 | 290 | 414 | 15 | 7.92 | 7.92 | 0.1 | N | 10 | 12 | 20 | 10 | 10 |  |  |  | 175 | 508 | 64 | Coal Tar | Coal Tar | 1954 | 64 | 2018 |  |  | 0 |  |  |  |  | None |  | 1622.112 | 1.236829 | 9.269209 | 1622.424 | 1.237069 | 9.270992 | 1441.61 |  | 1622.211 | 1621.875 | [21 empty] | 0.156 | 0.012 | 0.079 | 0.079 | 0.258 | 0.021 | 0.106 | 0.127
111.LAK.20-10 - Pipetel - 11/18 - MFL/Geometry/Video |  |  | 1089.722 | MFL | Risk Model Anomaly | Individual Corrosion | 16.31009 | 1.291759 | 13.49008 | 13.49008 | 06:14 | EXT |  |  | False | False | GW.ILI.113 | 1130 |  |  | Cluster Class |  | 01:55 | 01:55 | Unknown | 9.441 | 290 | 414 | 15 | 7.92 | 7.92 | 0.1 | N | 10 | 12 | [6 empty] | 175 | 508 | 64 | Coal Tar | Coal Tar | 1954 | 64 | 2018 | 15201 | 6t*6t / 15201 | 0 |  |  |  |  | None |  | 1619.698 | 1.234989 | 9.255415 | [7 empty] | 500.3997 | 1 | 3.820749e-07 | 0 | 3.820749e-07 | 0 | 3.820749e-07 | 0 | Pitting | (Class: Pitting, SD = 12.881%, SL = 9.766 mm)
111.LAK.20-10 - Pipetel - 11/18 - MFL/Geometry/Video | 870 | 1091.281 | 1090.021 | MFL | Anomaly | Metal loss | 10 | 0.79 | 22.9 | 12.7 | 06:32 | EXT |  |  | False | False | GW.ILI.113 | 1130 |  |  | Pitting |  | 01:55 | 01:55 | Unknown | 9.741 | 290 | 414 | 15 | 7.92 | 7.92 | 0.1 | N | 10 | 12 | 20 | 10 | 10 |  |  |  | 175 | 508 | 64 | Coal Tar | Coal Tar | 1954 | 64 | 2018 |  |  | 0 |  |  |  |  | None |  | 1617.531 | 1.233337 | 9.243035 | 1618.946 | 1.234418 | 9.25112 | 1437.69 |  | 1617.98 | 1616.372 | [21 empty] | 0.156 | 0.012 | 0.178 | 0.099 | 0.258 | 0.021 | 0.106 | 0.127
111.LAK.20-10 - Pipetel - 11/18 - MFL/Geometry/Video |  |  | 1090.021 | MFL | Risk Model Anomaly | Individual Corrosion | 16.31009 | 1.291759 | 30.31309 | 16.82301 | 06:32 | EXT |  |  | False | False | GW.ILI.113 | 1130 |  |  | Cluster Class |  | 01:55 | 01:55 | Unknown | 9.741 | 290 | 414 | 15 | 7.92 | 7.92 | 0.1 | N | 10 | 12 | [6 empty] | 175 | 508 | 64 | Coal Tar | Coal Tar | 1954 | 64 | 2018 | 15201 | 6t*6t / 15201 | 0 |  |  |  |  | None |  | 1606.589 | 1.224994 | 9.18051 | [7 empty] | 500.3997 | 1 | 3.820749e-07 | 0 | 3.820749e-07 | 0 | 3.820749e-07 | 0 | Pitting | (Class: Pitting, SD = 12.881%, SL = 9.766 mm)
111.LAK.20-10 - Pipetel - 11/18 - MFL/Geometry/Video | 871 | 1091.43 | 1090.17 | MFL | Anomaly | Metal loss | 12 | 0.94 | 10.2 | 10.2 | 06:22 | EXT |  |  | False | False | GW.ILI.113 | 1130 |  |  | Pitting |  | 01:55 | 01:55 | Unknown | 9.89 | 290 | 414 | 15 | 7.92 | 7.92 | 0.1 | N | 10 | 12 | 20 | 10 | 10 |  |  |  | 175 | 508 | 64 | Coal Tar | Coal Tar | 1954 | 64 | 2018 |  |  | 0 |  |  |  |  | None |  | 1621.843 | 1.236624 | 9.267674 | 1622.22 | 1.236914 | 9.26983 | 1441.382 |  | 1621.966 | 1621.547 | [21 empty] | 0.188 | 0.015 | 0.079 | 0.079 | 0.258 | 0.021 | 0.106 | 0.127
111.LAK.20-10 - Pipetel - 11/18 - MFL/Geometry/Video |  |  | 1090.17 | MFL | Risk Model Anomaly | Individual Corrosion | 19.88761 | 1.575099 | 13.49008 | 13.49008 | 06:22 | EXT |  |  | False | False | GW.ILI.113 | 1130 |  |  | Cluster Class |  | 01:55 | 01:55 | Unknown | 9.89 | 290 | 414 | 15 | 7.92 | 7.92 | 0.1 | N | 10 | 12 | [6 empty] | 175 | 508 | 64 | Coal Tar | Coal Tar | 1954 | 64 | 2018 | 15201 | 6t*6t / 15201 | 0 |  |  |  |  | None |  | 1618.744 | 1.234262 | 9.249967 | [7 empty] | 500.3997 | 1 | 1.530923e-06 | 0 | 1.530923e-06 | 0 | 1.530923e-06 | 0 | Pitting | (Class: Pitting, SD = 12.881%, SL = 9.766 mm)
111.LAK.20-10 - Pipetel - 11/18 - MFL/Geometry/Video | 872 | 1092.473 | 1091.212 | MFL | Girth Weld | Longitudinal seam | [5 empty] | N/A |  |  | False | False | GW.ILI.114 | 1140 |  |  |  | 7.001 | 09:15 | 09:15 | Unknown | 0 | 290 | 414 | 15 | 7.92 | 7.92 | 0.1 | N | [8 empty] | 175 | 508 | 64 | Coal Tar | Coal Tar | 1954 | 64 | 2018 |  |  | 0
111.LAK.20-10 - Pipetel - 11/18 - MFL/Geometry/Video | 873 | 1092.867 | 1091.606 | MFL | Anomaly | Metal loss | 14 | 1.12 | 38.1 | 17.8 | 03:53 | EXT |  |  | False | False | GW.ILI.114 | 1140 |  |  | Axial Grooving |  | 09:15 | 09:15 | Unknown | 0.394 | 290 | 414 | 15 | 7.92 | 7.92 | 0.1 | N | 10 | 12 | 20 | 15 | 10 |  |  |  | 175 | 508 | 64 | Coal Tar | Coal Tar | 1954 | 64 | 2018 |  |  | 0 |  |  |  |  | None |  | 1602.358 | 1.221768 | 9.156333 | 1606.456 | 1.224894 | 9.179747 | 1425.188 |  | 1602.638 | 1596.474 | [21 empty] | 0.219 | 0.017 | 0.297 | 0.139 | 0.258 | 0.021 | 0.106 | 0.127
111.LAK.20-10 - Pipetel - 11/18 - MFL/Geometry/Video |  |  | 1091.606 | MFL | Risk Model Anomaly | Individual Corrosion | 22.93929 | 1.816792 | 50.46903 | 23.58887 | 03:52 | EXT |  |  | False | False | GW.ILI.114 | 1140 |  |  | Cluster Class |  | 09:15 | 09:15 | Unknown | 0.394 | 290 | 414 | 15 | 7.92 | 7.92 | 0.1 | N | 10 | 12 | [6 empty] | 175 | 508 | 64 | Coal Tar | Coal Tar | 1954 | 64 | 2018 | 15201 | 6t*6t / 15201 | 0 |  |  |  |  | None |  | 1565.089 | 1.193351 | 8.943368 | [7 empty] | 500.3997 | 1 | 4.717004e-06 | 0 | 4.717004e-06 | 0 | 4.717004e-06 | 0 | Axial Grooving | (Class: Axial Grooving, SD = 12.881%, SL = 9.766 mm)
111.LAK.20-10 - Pipetel - 11/18 - MFL/Geometry/Video |  |  | 1091.684 | MFL | Risk Model Anomaly | Individual Corrosion | 21.41345 | 1.695945 | 16.82301 | 16.82301 | 05:38 | EXT |  |  | False | False | GW.ILI.114 | 1140 |  |  | Cluster Class |  | 09:15 | 09:15 | Unknown | 0.472 | 290 | 414 | 15 | 7.92 | 7.92 | 0.1 | N | 10 | 12 | [6 empty] | 175 | 508 | 64 | Coal Tar | Coal Tar | 1954 | 64 | 2018 | 15201 | 6t*6t / 15201 | 0 |  |  |  |  | None |  | 1615.641 | 1.231896 | 9.232236 | [7 empty] | 500.3997 | 1 | 2.705442e-06 | 0 | 2.705442e-06 | 0 | 2.705442e-06 | 0 | Pitting | (Class: Pitting, SD = 12.881%, SL = 9.766 mm)
111.LAK.20-10 - Pipetel - 11/18 - MFL/Geometry/Video | 874 | 1092.945 | 1091.684 | MFL | Anomaly | Metal loss | 13 | 1.04 | 12.7 | 12.7 | 05:38 | EXT |  |  | False | False | GW.ILI.114 | 1140 |  |  | Pitting |  | 09:15 | 09:15 | Unknown | 0.472 | 290 | 414 | 15 | 7.92 | 7.92 | 0.1 | N | 10 | 12 | 20 | 10 | 10 |  |  |  | 175 | 508 | 64 | Coal Tar | Coal Tar | 1954 | 64 | 2018 |  |  | 0 |  |  |  |  | None |  | 1620.834 | 1.235855 | 9.261909 | 1621.461 | 1.236335 | 9.265492 | 1440.518 |  | 1621.044 | 1620.331 | [21 empty] | 0.203 | 0.016 | 0.099 | 0.099 | 0.258 | 0.021 | 0.106 | 0.127
111.LAK.20-10 - Pipetel - 11/18 - MFL/Geometry/Video | 875 | 1093.043 | 1091.781 | MFL | Anomaly | Metal loss | 13 | 1.04 | 15.2 | 27.9 | 05:35 | EXT |  |  | False | False | GW.ILI.114 | 1140 |  | 72 | Pitting |  | 09:15 | 09:15 | Unknown | 0.57 | 290 | 414 | 15 | 7.92 | 7.92 | 0.1 | N | 10 | 12 | 20 | 10 | 10 |  |  |  | 175 | 508 | 64 | Coal Tar | Coal Tar | 1954 | 64 | 2018 |  |  | 0 |  |  |  |  | None |  | 1619.79 | 1.235059 | 9.255944 | 1620.672 | 1.235734 | 9.260984 | 1439.625 |  | 1620.088 | 1619.076 | [21 empty] | 0.203 | 0.016 | 0.118 | 0.217 | 0.258 | 0.021 | 0.106 | 0.127
111.LAK.20-10 - Pipetel - 11/18 - MFL/Geometry/Video | 876 | 1093.067 | 1091.805 | MFL | Anomaly | Metal loss | 20 | 1.57 | 15.2 | 12.7 | 06:17 | EXT |  |  | False | False | GW.ILI.114 | 1140 |  | 72 | Pitting |  | 09:15 | 09:15 | Unknown | 0.594 | 290 | 414 | 15 | 7.92 | 7.92 | 0.1 | N | 10 | 12 | 20 | 10 | 10 |  |  |  | 175 | 508 | 64 | Coal Tar | Coal Tar | 1954 | 64 | 2018 |  |  | 0 |  |  |  |  | None |  | 1617.509 | 1.23332 | 9.242907 | 1618.895 | 1.234379 | 9.250831 | 1437.747 |  | 1618.03 | 1616.232 | [21 empty] | 0.313 | 0.025 | 0.118 | 0.099 | 0.258 | 0.021 | 0.106 | 0.127
111.LAK.20-10 - Pipetel - 11/18 - MFL/Geometry/Video |  |  | 1091.817 | MFL | Risk Model Anomaly | Individual Corrosion | 16.31009 | 1.291759 | 40.37024 | 23.58887 | 02:40 | EXT |  |  | False | False | GW.ILI.114 | 1140 |  |  | Cluster Class |  | 09:15 | 09:15 | Unknown | 0.606 | 290 | 414 | 15 | 7.92 | 7.92 | 0.1 | N | 10 | 12 | [6 empty] | 175 | 508 | 64 | Coal Tar | Coal Tar | 1954 | 64 | 2018 | 15201 | 6t*6t / 15201 | 0 |  |  |  |  | None |  | 1595.87 | 1.21682 | 9.119256 | [7 empty] | 500.3997 | 1 | 3.820749e-07 | 0 | 3.820749e-07 | 0 | 3.820749e-07 | 0 | Pitting | (Class: Pitting, SD = 12.881%, SL = 9.766 mm)
111.LAK.20-10 - Pipetel - 11/18 - MFL/Geometry/Video | 877 | 1093.079 | 1091.817 | MFL | Anomaly | Metal loss | 10 | 0.79 | 30.5 | 17.8 | 02:41 | EXT |  |  | False | False | GW.ILI.114 | 1140 |  |  | Pitting |  | 09:15 | 09:15 | Unknown | 0.606 | 290 | 414 | 15 | 7.92 | 7.92 | 0.1 | N | 10 | 12 | 20 | 10 | 10 |  |  |  | 175 | 508 | 64 | Coal Tar | Coal Tar | 1954 | 64 | 2018 |  |  | 0 |  |  |  |  | None |  | 1613.513 | 1.230273 | 9.220075 | 1615.748 | 1.231979 | 9.232844 | 1434.324 |  | 1614.013 | 1611.265 | [21 empty] | 0.156 | 0.012 | 0.237 | 0.139 | 0.258 | 0.021 | 0.106 | 0.127
111.LAK.20-10 - Pipetel - 11/18 - MFL/Geometry/Video | 878 | 1093.098 | 1091.836 | MFL | Anomaly | Metal loss | 10 | 0.79 | 15.2 | 25.4 | 05:13 | EXT |  |  | False | False | GW.ILI.114 | 1140 |  | 72 | Pitting |  | 09:15 | 09:15 | Unknown | 0.625 | 290 | 414 | 15 | 7.92 | 7.92 | 0.1 | N | 10 | 12 | 20 | 10 | 10 |  |  |  | 175 | 508 | 64 | Coal Tar | Coal Tar | 1954 | 64 | 2018 |  |  | 0 |  |  |  |  | None |  | 1620.679 | 1.235737 | 9.261022 | 1621.35 | 1.23625 | 9.264857 | 1440.374 |  | 1620.896 | 1620.162 | [21 empty] | 0.156 | 0.012 | 0.118 | 0.198 | 0.258 | 0.021 | 0.106 | 0.127
111.LAK.20-10 - Pipetel - 11/18 - MFL/Geometry/Video |  |  | 1091.837 | MFL | Risk Model Anomaly | Corrosion Cluster | 33.14601 | 2.625164 | 131.985 | 167.0949 | 05:42 | EXT |  |  | False | False | GW.ILI.114 | 1140 |  |  | Cluster Class |  | 09:15 | 09:15 | Unknown | 0.57 | 290 | 414 | 15 | 7.92 | 7.92 | 0.1 | N | 10 | 12 | [6 empty] | 175 | 508 | 64 | Coal Tar | Coal Tar | 1954 | 64 | 2018 | 15201 | 6t*6t / 15201 | 0 |  |  |  |  | None |  | 1367.533 | 1.042718 | 7.814477 | [7 empty] | 500.3997 | 1 | 0.0001376654 | 0 | 0.0001376654 | 0 | 0.0001376654 | 0 | General | (Class: General, SD = 12.881%, SL = 9.766 mm)
111.LAK.20-10 - Pipetel - 11/18 - MFL/Geometry/Video | 880 | 1093.104 | 1091.842 | MFL | Anomaly | Metal loss | 10 | 0.79 | 10.2 | 20.3 | 05:46 | EXT |  |  | False | False | GW.ILI.114 | 1140 |  | 72 | Pitting |  | 09:15 | 09:15 | Unknown | 0.631 | 290 | 414 | 15 | 7.92 | 7.92 | 0.1 | N | 10 | 12 | 20 | 10 | 10 |  |  |  | 175 | 508 | 64 | Coal Tar | Coal Tar | 1954 | 64 | 2018 |  |  | 0 |  |  |  |  | None |  | 1622.112 | 1.236829 | 9.269209 | 1622.424 | 1.237069 | 9.270992 | 1441.61 |  | 1622.211 | 1621.875 | [21 empty] | 0.156 | 0.012 | 0.079 | 0.158 | 0.258 | 0.021 | 0.106 | 0.127
111.LAK.20-10 - Pipetel - 11/18 - MFL/Geometry/Video | 881 | 1093.155 | 1091.893 | MFL | Anomaly | Metal loss | 12 | 0.94 | 15.2 | 15.2 | 05:19 | EXT |  |  | False | False | GW.ILI.114 | 1140 |  | 72 | Pitting |  | 09:15 | 09:15 | Unknown | 0.682 | 290 | 414 | 15 | 7.92 | 7.92 | 0.1 | N | 10 | 12 | 20 | 10 | 10 |  |  |  | 175 | 508 | 64 | Coal Tar | Coal Tar | 1954 | 64 | 2018 |  |  | 0 |  |  |  |  | None |  | 1620.092 | 1.235289 | 9.257668 | 1620.903 | 1.23591 | 9.262304 | 1439.878 |  | 1620.362 | 1619.446 | [21 empty] | 0.188 | 0.015 | 0.118 | 0.118 | 0.258 | 0.021 | 0.106 | 0.127
111.LAK.20-10 - Pipetel - 11/18 - MFL/Geometry/Video | 882 | 1093.513 | 1092.251 | MFL | Anomaly | Metal loss | 36 | 2.84 | 15.2 | 12.7 | 05:55 | EXT |  |  | False | False | GW.ILI.114 | 1140 |  |  | Pitting |  | 09:15 | 09:15 | Unknown | 1.04 | 290 | 414 | 15 | 7.92 | 7.92 | 0.1 | N | 10 | 12 | 20 | 10 | 10 |  |  |  | 175 | 508 | 64 | Coal Tar | Coal Tar | 1954 | 64 | 2018 |  |  | 0 |  |  |  |  | None |  | 1610.862 | 1.228252 | 9.204926 | 1613.4 | 1.230189 | 9.219427 | 1432.612 |  | 1612.172 | 1607.46 | [21 empty] | 0.563 | 0.045 | 0.118 | 0.099 | 0.258 | 0.021 | 0.106 | 0.127
111.LAK.20-10 - Pipetel - 11/18 - MFL/Geometry/Video |  |  | 1092.251 | MFL | Risk Model Anomaly | Individual Corrosion | 59.66283 | 4.725296 | 20.1143 | 16.82301 | 05:54 | EXT |  |  | False | False | GW.ILI.114 | 1140 |  |  | Cluster Class |  | 09:15 | 09:15 | Unknown | 1.04 | 290 | 414 | 15 | 7.92 | 7.92 | 0.1 | N | 10 | 12 | [6 empty] | 175 | 508 | 64 | Coal Tar | Coal Tar | 1954 | 64 | 2018 | 15201 | 6t*6t / 15201 | 0 |  |  |  |  | Possible Phase 4 | Feature >50% depth; possible phase 4 | 1574.528 | 1.200548 | 8.997303 | [7 empty] | 500.3997 | 1 | 0.057181 | 0 | 0.057181 | 0 | 0.057181 | 0 | Pitting | (Class: Pitting, SD = 12.881%, SL = 9.766 mm)
111.LAK.20-10 - Pipetel - 11/18 - MFL/Geometry/Video | 883 | 1094.407 | 1093.144 | MFL | Anomaly | Metal loss | 15 | 1.19 | 7.6 | 7.6 | 03:07 | EXT |  |  | False | False | GW.ILI.114 | 1140 |  |  | Pinhole |  | 09:15 | 09:15 | Unknown | 1.934 | 290 | 414 | 15 | 7.92 | 7.92 | 0.1 | N | 10 | 12 | 20 | 20 | 10 |  |  |  | 175 | 508 | 64 | Coal Tar | Coal Tar | 1954 | 64 | 2018 |  |  | 0 |  |  |  |  | None |  | 1622.259 | 1.236942 | 9.27005 | 1622.527 | 1.237148 | 9.271582 | 1441.747 |  | 1622.35 | 1622.038 | [21 empty] | 0.234 | 0.019 | 0.059 | 0.059 | 0.258 | 0.021 | 0.106 | 0.127
111.LAK.20-10 - Pipetel - 11/18 - MFL/Geometry/Video |  |  | 1093.144 | MFL | Risk Model Anomaly | Individual Corrosion | 24.99097 | 1.979285 | 10.05715 | 10.05715 | 03:06 | EXT |  |  | False | False | GW.ILI.114 | 1140 |  |  | Cluster Class |  | 09:15 | 09:15 | Unknown | 1.934 | 290 | 414 | 15 | 7.92 | 7.92 | 0.1 | N | 10 | 12 | [6 empty] | 175 | 508 | 64 | Coal Tar | Coal Tar | 1954 | 64 | 2018 | 15201 | 6t*6t / 15201 | 0 |  |  |  |  | None |  | 1619.914 | 1.235154 | 9.25665 | [7 empty] | 500.3997 | 1 | 9.75173e-06 | 0 | 9.75173e-06 | 0 | 9.75173e-06 | 0 | Pitting | (Class: Pitting, SD = 12.881%, SL = 9.766 mm)
111.LAK.20-10 - Pipetel - 11/18 - MFL/Geometry/Video | 884 | 1094.478 | 1093.215 | MFL | Anomaly | Metal loss | 15 | 1.19 | 17.8 | 25.4 | 04:53 | EXT |  |  | False | False | GW.ILI.114 | 1140 |  |  | Pitting |  | 09:15 | 09:15 | Unknown | 2.005 | 290 | 414 | 15 | 7.92 | 7.92 | 0.1 | N | 10 | 12 | 20 | 10 | 10 |  |  |  | 175 | 508 | 64 | Coal Tar | Coal Tar | 1954 | 64 | 2018 |  |  | 0 |  |  |  |  | None |  | 1617.689 | 1.233457 | 9.243936 | 1619.063 | 1.234506 | 9.251786 | 1437.852 |  | 1618.17 | 1616.523 | [21 empty] | 0.234 | 0.019 | 0.139 | 0.198 | 0.258 | 0.021 | 0.106 | 0.127
111.LAK.20-10 - Pipetel - 11/18 - MFL/Geometry/Video |  |  | 1093.215 | MFL | Risk Model Anomaly | Individual Corrosion | 24.99097 | 1.979285 | 23.58887 | 33.64602 | 04:52 | EXT |  |  | False | False | GW.ILI.114 | 1140 |  |  | Cluster Class |  | 09:15 | 09:15 | Unknown | 2.005 | 290 | 414 | 15 | 7.92 | 7.92 | 0.1 | N | 10 | 12 | [6 empty] | 175 | 508 | 64 | Coal Tar | Coal Tar | 1954 | 64 | 2018 | 15201 | 6t*6t / 15201 | 0 |  |  |  |  | None |  | 1605.68 | 1.224301 | 9.175317 | [7 empty] | 500.3997 | 1 | 9.75173e-06 | 0 | 9.75173e-06 | 0 | 9.75173e-06 | 0 | Pitting | (Class: Pitting, SD = 12.881%, SL = 9.766 mm)
111.LAK.20-10 - Pipetel - 11/18 - MFL/Geometry/Video |  |  | 1093.243 | MFL | Risk Model Anomaly | Individual Corrosion | 87.70548 | 6.946274 | 20.1143 | 33.64602 | 06:52 | EXT |  |  | False | False | GW.ILI.114 | 1140 |  |  | Cluster Class |  | 09:15 | 09:15 | Unknown | 2.033 | 290 | 414 | 15 | 7.92 | 7.92 | 0.1 | N | 10 | 12 | [6 empty] | 175 | 508 | 64 | Coal Tar | Coal Tar | 1954 | 64 | 2018 | 15201 | 6t*6t / 15201 | 0 |  |  |  |  | Phase 1 | Feature with depth > 70% NWT No further checks performed | 1491.724 | 1.137412 | 8.52414 | [7 empty] | 500.3997 | 1 | 0.7251531 | 0 | 0.7251531 | 0 | 0.7251531 | 0 | Pitting | (Class: Pitting, SD = 12.881%, SL = 9.766 mm)
111.LAK.20-10 - Pipetel - 11/18 - MFL/Geometry/Video | 885 | 1094.506 | 1093.243 | MFL | Anomaly | Metal loss | 53 | 4.19 | 15.2 | 25.4 | 06:52 | EXT |  |  | False | False | GW.ILI.114 | 1140 |  |  | Pitting |  | 09:15 | 09:15 | Unknown | 2.033 | 290 | 414 | 15 | 7.92 | 7.92 | 0.1 | N | 10 | 12 | 20 | 10 | 10 |  |  |  | 175 | 508 | 64 | Coal Tar | Coal Tar | 1954 | 64 | 2018 |  |  | 0 |  |  |  |  | Possible Phase 4 | Feature >50% depth; possible phase 4 | 1600.308 | 1.220205 | 9.144619 | 1603.555 | 1.222682 | 9.163171 | 1425.363 |  | 1603.267 | 1591.836 | [21 empty] | 0.828 | 0.066 | 0.118 | 0.198 | 0.258 | 0.021 | 0.106 | 0.127
111.LAK.20-10 - Pipetel - 11/18 - MFL/Geometry/Video |  |  | 1093.991 | MFL | Risk Model Anomaly | Individual Corrosion | 37.72354 | 2.987704 | 16.82301 | 16.82301 | 07:44 | EXT |  |  | False | False | GW.ILI.114 | 1140 |  |  | Cluster Class |  | 09:15 | 09:15 | Unknown | 2.782 | 290 | 414 | 15 | 7.92 | 7.92 | 0.1 | N | 10 | 12 | [6 empty] | 175 | 508 | 64 | Coal Tar | Coal Tar | 1954 | 64 | 2018 | 15201 | 6t*6t / 15201 | 0 |  |  |  |  | None |  | 1607.119 | 1.225398 | 9.183535 | [7 empty] | 500.3997 | 1 | 0.0005151443 | 0 | 0.0005151443 | 0 | 0.0005151443 | 0 | Pitting | (Class: Pitting, SD = 12.881%, SL = 9.766 mm)
111.LAK.20-10 - Pipetel - 11/18 - MFL/Geometry/Video | 886 | 1095.255 | 1093.991 | MFL | Anomaly | Metal loss | 23 | 1.83 | 12.7 | 12.7 | 07:44 | EXT |  |  | False | False | GW.ILI.114 | 1140 |  |  | Pitting |  | 09:15 | 09:15 | Unknown | 2.782 | 290 | 414 | 15 | 7.92 | 7.92 | 0.1 | N | 10 | 12 | 20 | 10 | 10 |  |  |  | 175 | 508 | 64 | Coal Tar | Coal Tar | 1954 | 64 | 2018 |  |  | 0 |  |  |  |  | None |  | 1618.465 | 1.234049 | 9.248371 | 1619.609 | 1.234923 | 9.25491 | 1438.579 |  | 1618.914 | 1617.356 | [21 empty] | 0.359 | 0.028 | 0.099 | 0.099 | 0.258 | 0.021 | 0.106 | 0.127
111.LAK.20-10 - Pipetel - 11/18 - MFL/Geometry/Video |  |  | 1094.078 | MFL | Risk Model Anomaly | Individual Corrosion | 59.66283 | 4.725296 | 20.1143 | 33.64602 | 07:34 | EXT |  |  | False | False | GW.ILI.114 | 1140 |  |  | Cluster Class |  | 09:15 | 09:15 | Unknown | 2.869 | 290 | 414 | 15 | 7.92 | 7.92 | 0.1 | N | 10 | 12 | [6 empty] | 175 | 508 | 64 | Coal Tar | Coal Tar | 1954 | 64 | 2018 | 15201 | 6t*6t / 15201 | 0 |  |  |  |  | Possible Phase 4 | Feature >50% depth; possible phase 4 | 1574.528 | 1.200548 | 8.997303 | [7 empty] | 500.3997 | 1 | 0.057181 | 0 | 0.057181 | 0 | 0.057181 | 0 | Pitting | (Class: Pitting, SD = 12.881%, SL = 9.766 mm)
111.LAK.20-10 - Pipetel - 11/18 - MFL/Geometry/Video | 887 | 1095.342 | 1094.078 | MFL | Anomaly | Metal loss | 36 | 2.84 | 15.2 | 25.4 | 07:34 | EXT |  |  | False | False | GW.ILI.114 | 1140 |  |  | Pitting |  | 09:15 | 09:15 | Unknown | 2.869 | 290 | 414 | 15 | 7.92 | 7.92 | 0.1 | N | 10 | 12 | 20 | 10 | 10 |  |  |  | 175 | 508 | 64 | Coal Tar | Coal Tar | 1954 | 64 | 2018 |  |  | 0 |  |  |  |  | None |  | 1610.862 | 1.228252 | 9.204926 | 1613.4 | 1.230189 | 9.219427 | 1432.612 |  | 1612.172 | 1607.46 | [21 empty] | 0.563 | 0.045 | 0.118 | 0.198 | 0.258 | 0.021 | 0.106 | 0.127
111.LAK.20-10 - Pipetel - 11/18 - MFL/Geometry/Video | 888 | 1095.461 | 1094.197 | MFL | Anomaly | Metal loss | 10 | 0.79 | 10.2 | 7.6 | 06:49 | EXT |  |  | False | False | GW.ILI.114 | 1140 |  |  | Axial Slotting |  | 09:15 | 09:15 | Unknown | 2.988 | 290 | 414 | 15 | 7.92 | 7.92 | 0.1 | N | 10 | 12 | 20 | 20 | 10 |  |  |  | 175 | 508 | 64 | Coal Tar | Coal Tar | 1954 | 64 | 2018 |  |  | 0 |  |  |  |  | None |  | 1622.112 | 1.236829 | 9.269209 | 1622.424 | 1.237069 | 9.270992 | 1441.61 |  | 1622.211 | 1621.875 | [21 empty] | 0.156 | 0.012 | 0.079 | 0.059 | 0.258 | 0.021 | 0.106 | 0.127
111.LAK.20-10 - Pipetel - 11/18 - MFL/Geometry/Video |  |  | 1094.197 | MFL | Risk Model Anomaly | Individual Corrosion | 16.31009 | 1.291759 | 13.49008 | 10.05715 | 06:48 | EXT |  |  | False | False | GW.ILI.114 | 1140 |  |  | Cluster Class |  | 09:15 | 09:15 | Unknown | 2.988 | 290 | 414 | 15 | 7.92 | 7.92 | 0.1 | N | 10 | 12 | [6 empty] | 175 | 508 | 64 | Coal Tar | Coal Tar | 1954 | 64 | 2018 | 15201 | 6t*6t / 15201 | 0 |  |  |  |  | None |  | 1619.698 | 1.234989 | 9.255415 | [7 empty] | 500.3997 | 1 | 3.820749e-07 | 0 | 3.820749e-07 | 0 | 3.820749e-07 | 0 | Pitting | (Class: Pitting, SD = 12.881%, SL = 9.766 mm)
111.LAK.20-10 - Pipetel - 11/18 - MFL/Geometry/Video | 889 | 1095.52 | 1094.256 | MFL | Anomaly | Metal loss | 27 | 2.13 | 12.7 | 12.7 | 07:55 | EXT |  |  | False | False | GW.ILI.114 | 1140 |  | 73 | Pitting |  | 09:15 | 09:15 | Unknown | 3.047 | 290 | 414 | 15 | 7.92 | 7.92 | 0.1 | N | 10 | 12 | 20 | 10 | 10 |  |  |  | 175 | 508 | 64 | Coal Tar | Coal Tar | 1954 | 64 | 2018 |  |  | 0 |  |  |  |  | None |  | 1617.373 | 1.233216 | 9.242133 | 1618.728 | 1.234251 | 9.249874 | 1437.717 |  | 1617.945 | 1615.942 | [21 empty] | 0.422 | 0.033 | 0.099 | 0.099 | 0.258 | 0.021 | 0.106 | 0.127
111.LAK.20-10 - Pipetel - 11/18 - MFL/Geometry/Video |  |  | 1094.282 | MFL | Risk Model Anomaly | Corrosion Cluster | 44.35274 | 3.512737 | 69.37545 | 53.33831 | 08:02 | EXT |  |  | False | False | GW.ILI.114 | 1140 |  |  | Cluster Class |  | 09:15 | 09:15 | Unknown | 3.047 | 290 | 414 | 15 | 7.92 | 7.92 | 0.1 | N | 10 | 12 | [6 empty] | 175 | 508 | 64 | Coal Tar | Coal Tar | 1954 | 64 | 2018 | 15201 | 6t*6t / 15201 | 0 |  |  |  |  | None |  | 1415.092 | 1.078981 | 8.086239 | [7 empty] | 500.3997 | 1 | 0.002824517 | 0 | 0.002824517 | 0 | 0.002824517 | 0 | General | (Class: General, SD = 12.881%, SL = 9.766 mm)
111.LAK.20-10 - Pipetel - 11/18 - MFL/Geometry/Video | 891 | 1095.576 | 1094.312 | MFL | Anomaly | Metal loss | 15 | 1.19 | 7.6 | 7.6 | 08:12 | EXT |  |  | False | False | GW.ILI.114 | 1140 |  | 73 | Pinhole |  | 09:15 | 09:15 | Unknown | 3.103 | 290 | 414 | 15 | 7.92 | 7.92 | 0.1 | N | 10 | 12 | 20 | 20 | 10 |  |  |  | 175 | 508 | 64 | Coal Tar | Coal Tar | 1954 | 64 | 2018 |  |  | 0 |  |  |  |  | None |  | 1622.259 | 1.236942 | 9.27005 | 1622.527 | 1.237148 | 9.271582 | 1441.747 |  | 1622.35 | 1622.038 | [21 empty] | 0.234 | 0.019 | 0.059 | 0.059 | 0.258 | 0.021 | 0.106 | 0.127
111.LAK.20-10 - Pipetel - 11/18 - MFL/Geometry/Video | 892 | 1095.816 | 1094.551 | MFL | Anomaly | Metal loss | 10 | 0.79 | 12.7 | 10.2 | 07:27 | EXT |  |  | False | False | GW.ILI.114 | 1140 |  |  | Pitting |  | 09:15 | 09:15 | Unknown | 3.343 | 290 | 414 | 15 | 7.92 | 7.92 | 0.1 | N | 10 | 12 | 20 | 10 | 10 |  |  |  | 175 | 508 | 64 | Coal Tar | Coal Tar | 1954 | 64 | 2018 |  |  | 0 |  |  |  |  | None |  | 1621.46 | 1.236333 | 9.265487 | 1621.937 | 1.236698 | 9.268212 | 1441.047 |  | 1621.613 | 1621.096 | [21 empty] | 0.156 | 0.012 | 0.099 | 0.079 | 0.258 | 0.021 | 0.106 | 0.127
111.LAK.20-10 - Pipetel - 11/18 - MFL/Geometry/Video |  |  | 1094.551 | MFL | Risk Model Anomaly | Individual Corrosion | 16.31009 | 1.291759 | 16.82301 | 13.49008 | 07:26 | EXT |  |  | False | False | GW.ILI.114 | 1140 |  |  | Cluster Class |  | 09:15 | 09:15 | Unknown | 3.343 | 290 | 414 | 15 | 7.92 | 7.92 | 0.1 | N | 10 | 12 | [6 empty] | 175 | 508 | 64 | Coal Tar | Coal Tar | 1954 | 64 | 2018 | 15201 | 6t*6t / 15201 | 0 |  |  |  |  | None |  | 1617.758 | 1.23351 | 9.244334 | [7 empty] | 500.3997 | 1 | 3.820749e-07 | 0 | 3.820749e-07 | 0 | 3.820749e-07 | 0 | Pitting | (Class: Pitting, SD = 12.881%, SL = 9.766 mm)
111.LAK.20-10 - Pipetel - 11/18 - MFL/Geometry/Video |  |  | 1094.707 | MFL | Risk Model Anomaly | Individual Corrosion | 24.99097 | 1.979285 | 13.49008 | 13.49008 | 05:52 | EXT |  |  | False | False | GW.ILI.114 | 1140 |  |  | Cluster Class |  | 09:15 | 09:15 | Unknown | 3.499 | 290 | 414 | 15 | 7.92 | 7.92 | 0.1 | N | 10 | 12 | [6 empty] | 175 | 508 | 64 | Coal Tar | Coal Tar | 1954 | 64 | 2018 | 15201 | 6t*6t / 15201 | 0 |  |  |  |  | None |  | 1617.259 | 1.23313 | 9.241481 | [7 empty] | 500.3997 | 1 | 9.75173e-06 | 0 | 9.75173e-06 | 0 | 9.75173e-06 | 0 | Pitting | (Class: Pitting, SD = 12.881%, SL = 9.766 mm)
111.LAK.20-10 - Pipetel - 11/18 - MFL/Geometry/Video | 893 | 1095.972 | 1094.707 | MFL | Anomaly | Metal loss | 15 | 1.19 | 10.2 | 10.2 | 05:52 | EXT |  |  | False | False | GW.ILI.114 | 1140 |  |  | Pitting |  | 09:15 | 09:15 | Unknown | 3.499 | 290 | 414 | 15 | 7.92 | 7.92 | 0.1 | N | 10 | 12 | 20 | 10 | 10 |  |  |  | 175 | 508 | 64 | Coal Tar | Coal Tar | 1954 | 64 | 2018 |  |  | 0 |  |  |  |  | None |  | 1621.42 | 1.236302 | 9.265259 | 1621.897 | 1.236668 | 9.267985 | 1441.028 |  | 1621.583 | 1621.026 | [21 empty] | 0.234 | 0.019 | 0.079 | 0.079 | 0.258 | 0.021 | 0.106 | 0.127
111.LAK.20-10 - Pipetel - 11/18 - MFL/Geometry/Video |  |  | 1097.618 | MFL | Risk Model Anomaly | Individual Corrosion | 19.88761 | 1.575099 | 16.82301 | 23.58887 | 06:26 | EXT |  |  | False | False | GW.ILI.114 | 1140 |  |  | Cluster Class |  | 09:15 | 09:15 | Unknown | 6.413 | 290 | 414 | 15 | 7.92 | 7.92 | 0.1 | N | 10 | 12 | [6 empty] | 175 | 508 | 64 | Coal Tar | Coal Tar | 1954 | 64 | 2018 | 15201 | 6t*6t / 15201 | 0 |  |  |  |  | None |  | 1616.297 | 1.232396 | 9.235982 | [7 empty] | 500.3997 | 1 | 1.530923e-06 | 0 | 1.530923e-06 | 0 | 1.530923e-06 | 0 | Pitting | (Class: Pitting, SD = 12.881%, SL = 9.766 mm)
111.LAK.20-10 - Pipetel - 11/18 - MFL/Geometry/Video | 894 | 1098.886 | 1097.618 | MFL | Anomaly | Metal loss | 12 | 0.94 | 12.7 | 17.8 | 06:26 | EXT |  |  | False | False | GW.ILI.114 | 1140 |  |  | Pitting |  | 09:15 | 09:15 | Unknown | 6.413 | 290 | 414 | 15 | 7.92 | 7.92 | 0.1 | N | 10 | 12 | 20 | 10 | 10 |  |  |  | 175 | 508 | 64 | Coal Tar | Coal Tar | 1954 | 64 | 2018 |  |  | 0 |  |  |  |  | None |  | 1621.047 | 1.236017 | 9.263124 | 1621.623 | 1.236459 | 9.266419 | 1440.697 |  | 1621.237 | 1620.591 | [21 empty] | 0.188 | 0.015 | 0.099 | 0.139 | 0.258 | 0.021 | 0.106 | 0.127
111.LAK.20-10 - Pipetel - 11/18 - MFL/Geometry/Video | 895 | 1099.139 | 1097.87 | MFL | Anomaly | Metal loss | 10 | 0.79 | 12.7 | 12.7 | 04:19 | EXT |  |  | False | False | GW.ILI.114 | 1150 |  | 74 | Pitting |  | 09:15 | Unknown | Unknown | 6.666 | 290 | 414 | 15 | 7.92 | 7.92 | 0.1 | N | 10 | 12 | 20 | 10 | 10 |  |  |  | 175 | 508 | 64 | Coal Tar | Coal Tar | 1954 | 64 | 2018 |  |  | 0 |  |  |  |  | None |  | 1621.46 | 1.236333 | 9.265487 | 1621.937 | 1.236698 | 9.268212 | 1441.047 |  | 1621.613 | 1621.096 | [21 empty] | 0.156 | 0.012 | 0.099 | 0.099 | 0.258 | 0.021 | 0.106 | 0.127
111.LAK.20-10 - Pipetel - 11/18 - MFL/Geometry/Video |  |  | 1097.899 | MFL | Risk Model Anomaly | Corrosion Cluster | 16.31009 | 1.291759 | 74.40402 | 40.63433 | 04:23 | EXT |  |  | False | False | GW.ILI.114 | 1150 |  |  | Cluster Class |  | 09:15 | Unknown | Unknown | 6.666 | 290 | 414 | 15 | 7.92 | 7.92 | 0.1 | N | 10 | 12 | [6 empty] | 175 | 508 | 64 | Coal Tar | Coal Tar | 1954 | 64 | 2018 | 15201 | 6t*6t / 15201 | 0 |  |  |  |  | None |  | 1556.632 | 1.186902 | 8.895039 | [7 empty] | 500.3997 | 1 | 3.820749e-07 | 0 | 3.820749e-07 | 0 | 3.820749e-07 | 0 | General | (Class: General, SD = 12.881%, SL = 9.766 mm)
111.LAK.20-10 - Pipetel - 11/18 - MFL/Geometry/Video | 897 | 1099.195 | 1097.926 | MFL | Anomaly | Metal loss | 10 | 0.79 | 15.2 | 15.2 | 04:28 | EXT |  |  | False | False | GW.ILI.114 | 1160 |  | 74 | Pitting |  | 09:15 | 09:50 | Unknown | 6.722 | 290 | 414 | 15 | 7.92 | 7.92 | 0.1 | N | 10 | 12 | 20 | 10 | 10 |  |  |  | 175 | 508 | 64 | Coal Tar | Coal Tar | 1954 | 64 | 2018 |  |  | 0 |  |  |  |  | None |  | 1620.679 | 1.235737 | 9.261022 | 1621.35 | 1.23625 | 9.264857 | 1440.374 |  | 1620.896 | 1620.162 | [21 empty] | 0.156 | 0.012 | 0.118 | 0.118 | 0.258 | 0.021 | 0.106 | 0.127
111.LAK.20-10 - Pipetel - 11/18 - MFL/Geometry/Video |  |  | 1097.997 | MFL | Risk Model Anomaly | Individual Corrosion | 19.88761 | 1.575099 | 20.1143 | 40.37024 | 03:46 | EXT |  |  | False | False | GW.ILI.114 | 1160 |  |  | Cluster Class |  | 09:15 | 09:50 | Unknown | 6.793 | 290 | 414 | 15 | 7.92 | 7.92 | 0.1 | N | 10 | 12 | [6 empty] | 175 | 508 | 64 | Coal Tar | Coal Tar | 1954 | 64 | 2018 | 15201 | 6t*6t / 15201 | 0 |  |  |  |  | None |  | 1613.434 | 1.230213 | 9.219625 | [7 empty] | 500.3997 | 1 | 1.530923e-06 | 0 | 1.530923e-06 | 0 | 1.530923e-06 | 0 | Circumferential Grooving | (Class: Circumferential Grooving, SD = 12.881%, SL = 9.766 mm)
111.LAK.20-10 - Pipetel - 11/18 - MFL/Geometry/Video | 898 | 1099.266 | 1097.997 | MFL | Anomaly | Metal loss | 12 | 0.94 | 15.2 | 30.5 | 03:47 | EXT |  |  | False | False | GW.ILI.114 | 1160 |  |  | Circumferential Grooving |  | 09:15 | 09:50 | Unknown | 6.793 | 290 | 414 | 15 | 7.92 | 7.92 | 0.1 | N | 10 | 12 | 20 | 10 | 10 |  |  |  | 175 | 508 | 64 | Coal Tar | Coal Tar | 1954 | 64 | 2018 |  |  | 0 |  |  |  |  | None |  | 1620.092 | 1.235289 | 9.257668 | 1620.903 | 1.23591 | 9.262304 | 1439.878 |  | 1620.362 | 1619.446 | [21 empty] | 0.188 | 0.015 | 0.118 | 0.237 | 0.258 | 0.021 | 0.106 | 0.127
111.LAK.20-10 - Pipetel - 11/18 - MFL/Geometry/Video | 899 | 1099.474 | 1098.205 | MFL | Girth Weld | Not identifiable seam | [5 empty] | N/A | Bend begin |  | False | False | GW.ILI.115 | 1160 |  |  |  | 0.086 |  | 09:50 | Unknown | 0 | 290 | 414 | 15 | 7.92 | 7.92 | 0.1 | N | [8 empty] | 175 | 508 | 64 | Coal Tar | Coal Tar | 1954 | 64 | 2018 |  |  | 0
111.LAK.20-10 - Pipetel - 11/18 - MFL/Geometry/Video | 900 | 1099.513 | 1098.244 | MFL | Bend | Fitting |  |  |  |  | 09:00 | NA | Left bend center; 80+27.1 |  | False | False | GW.ILI.115 | 1160 | [5 empty] | 09:50 | Unknown | 0.039 | 290 | 414 | 15 | 7.92 | 7.92 | 0.1 | N | [8 empty] | 175 | 508 | 64 | Coal Tar | Coal Tar | 1954 | 64 | 2018 |  |  | 0
111.LAK.20-10 - Pipetel - 11/18 - MFL/Geometry/Video | 901 | 1099.56 | 1098.291 | MFL | Girth Weld | Longitudinal seam | [5 empty] | N/A | Bend end |  | False | False | GW.ILI.116 | 1160 |  |  |  | 12.339 | 09:50 | 09:50 | Unknown | 0 | 290 | 414 | 15 | 7.92 | 7.92 | 0.1 | N | [8 empty] | 175 | 508 | 64 | Coal Tar | Coal Tar | 1954 | 64 | 2018 |  |  | 0
111.LAK.20-10 - Pipetel - 11/18 - MFL/Geometry/Video | 902 | 1109.996 | 1108.715 | MFL | Anomaly | Metal loss | 10 | 0.79 | 15.2 | 15.2 | 02:42 | EXT |  |  | False | False | GW.ILI.116 | 1160 |  | 75 | Pitting |  | 09:50 | 09:50 | Unknown | 10.436 | 290 | 414 | 15 | 7.92 | 7.92 | 0.1 | N | 10 | 12 | 20 | 10 | 10 |  |  |  | 175 | 508 | 64 | Coal Tar | Coal Tar | 1954 | 64 | 2018 |  |  | 0 |  |  |  |  | None |  | 1620.679 | 1.235737 | 9.261022 | 1621.35 | 1.23625 | 9.264857 | 1440.374 |  | 1620.896 | 1620.162 | [21 empty] | 0.156 | 0.012 | 0.118 | 0.118 | 0.258 | 0.021 | 0.106 | 0.127
111.LAK.20-10 - Pipetel - 11/18 - MFL/Geometry/Video |  |  | 1108.715 | MFL | Risk Model Anomaly | Individual Corrosion | 16.31009 | 1.291759 | 20.1143 | 20.1143 | 02:42 | EXT |  |  | False | False | GW.ILI.116 | 1160 |  |  | Cluster Class |  | 09:50 | 09:50 | Unknown | 10.436 | 290 | 414 | 15 | 7.92 | 7.92 | 0.1 | N | 10 | 12 | [6 empty] | 175 | 508 | 64 | Coal Tar | Coal Tar | 1954 | 64 | 2018 | 15201 | 6t*6t / 15201 | 0 |  |  |  |  | None |  | 1615.489 | 1.23178 | 9.231365 | [7 empty] | 500.3997 | 1 | 3.820749e-07 | 0 | 3.820749e-07 | 0 | 3.820749e-07 | 0 | Pitting | (Class: Pitting, SD = 12.881%, SL = 9.766 mm)
111.LAK.20-10 - Pipetel - 11/18 - MFL/Geometry/Video | 903 | 1110.007 | 1108.726 | MFL | Anomaly | Metal loss | 10 | 0.79 | 20.3 | 20.3 | 03:50 | EXT |  |  | False | False | GW.ILI.116 | 1160 |  | 75 | Pitting |  | 09:50 | 09:50 | Unknown | 10.447 | 290 | 414 | 15 | 7.92 | 7.92 | 0.1 | N | 10 | 12 | 20 | 10 | 10 |  |  |  | 175 | 508 | 64 | Coal Tar | Coal Tar | 1954 | 64 | 2018 |  |  | 0 |  |  |  |  | None |  | 1618.711 | 1.234236 | 9.249775 | 1619.855 | 1.23511 | 9.256313 | 1438.691 |  | 1619.082 | 1617.802 | [21 empty] | 0.156 | 0.012 | 0.158 | 0.158 | 0.258 | 0.021 | 0.106 | 0.127
111.LAK.20-10 - Pipetel - 11/18 - MFL/Geometry/Video |  |  | 1108.726 | MFL | Risk Model Anomaly | Individual Corrosion | 16.31009 | 1.291759 | 26.88016 | 26.88016 | 03:50 | EXT |  |  | False | False | GW.ILI.116 | 1160 |  |  | Cluster Class |  | 09:50 | 09:50 | Unknown | 10.447 | 290 | 414 | 15 | 7.92 | 7.92 | 0.1 | N | 10 | 12 | [6 empty] | 175 | 508 | 64 | Coal Tar | Coal Tar | 1954 | 64 | 2018 | 15201 | 6t*6t / 15201 | 0 |  |  |  |  | None |  | 1609.86 | 1.227488 | 9.199202 | [7 empty] | 500.3997 | 1 | 3.820749e-07 | 0 | 3.820749e-07 | 0 | 3.820749e-07 | 0 | Pitting | (Class: Pitting, SD = 12.881%, SL = 9.766 mm)
111.LAK.20-10 - Pipetel - 11/18 - MFL/Geometry/Video |  |  | 1108.805 | MFL | Risk Model Anomaly | Individual Corrosion | 16.31009 | 1.291759 | 20.1143 | 20.1143 | 03:16 | EXT |  |  | False | False | GW.ILI.116 | 1160 |  |  | Cluster Class |  | 09:50 | 09:50 | Unknown | 10.526 | 290 | 414 | 15 | 7.92 | 7.92 | 0.1 | N | 10 | 12 | [6 empty] | 175 | 508 | 64 | Coal Tar | Coal Tar | 1954 | 64 | 2018 | 15201 | 6t*6t / 15201 | 0 |  |  |  |  | None |  | 1615.489 | 1.23178 | 9.231365 | [7 empty] | 500.3997 | 1 | 3.820749e-07 | 0 | 3.820749e-07 | 0 | 3.820749e-07 | 0 | Pitting | (Class: Pitting, SD = 12.881%, SL = 9.766 mm)
111.LAK.20-10 - Pipetel - 11/18 - MFL/Geometry/Video | 904 | 1110.086 | 1108.805 | MFL | Anomaly | Metal loss | 10 | 0.79 | 15.2 | 15.2 | 03:17 | EXT |  |  | False | False | GW.ILI.116 | 1160 |  | 75 | Pitting |  | 09:50 | 09:50 | Unknown | 10.526 | 290 | 414 | 15 | 7.92 | 7.92 | 0.1 | N | 10 | 12 | 20 | 10 | 10 |  |  |  | 175 | 508 | 64 | Coal Tar | Coal Tar | 1954 | 64 | 2018 |  |  | 0 |  |  |  |  | None |  | 1620.679 | 1.235737 | 9.261022 | 1621.35 | 1.23625 | 9.264857 | 1440.374 |  | 1620.896 | 1620.162 | [21 empty] | 0.156 | 0.012 | 0.118 | 0.118 | 0.258 | 0.021 | 0.106 | 0.127
111.LAK.20-10 - Pipetel - 11/18 - MFL/Geometry/Video | 906 | 1110.168 | 1108.887 | MFL | Anomaly | Metal loss | 10 | 0.79 | 12.7 | 15.2 | 03:45 | EXT |  |  | False | False | GW.ILI.116 | 1160 |  | 75 | Pitting |  | 09:50 | 09:50 | Unknown | 10.608 | 290 | 414 | 15 | 7.92 | 7.92 | 0.1 | N | 10 | 12 | 20 | 10 | 10 |  |  |  | 175 | 508 | 64 | Coal Tar | Coal Tar | 1954 | 64 | 2018 |  |  | 0 |  |  |  |  | None |  | 1621.46 | 1.236333 | 9.265487 | 1621.937 | 1.236698 | 9.268212 | 1441.047 |  | 1621.613 | 1621.096 | [21 empty] | 0.156 | 0.012 | 0.099 | 0.118 | 0.258 | 0.021 | 0.106 | 0.127
111.LAK.20-10 - Pipetel - 11/18 - MFL/Geometry/Video |  |  | 1108.887 | MFL | Risk Model Anomaly | Individual Corrosion | 16.31009 | 1.291759 | 16.82301 | 20.1143 | 03:44 | EXT |  |  | False | False | GW.ILI.116 | 1160 |  |  | Cluster Class |  | 09:50 | 09:50 | Unknown | 10.608 | 290 | 414 | 15 | 7.92 | 7.92 | 0.1 | N | 10 | 12 | [6 empty] | 175 | 508 | 64 | Coal Tar | Coal Tar | 1954 | 64 | 2018 | 15201 | 6t*6t / 15201 | 0 |  |  |  |  | None |  | 1617.758 | 1.23351 | 9.244334 | [7 empty] | 500.3997 | 1 | 3.820749e-07 | 0 | 3.820749e-07 | 0 | 3.820749e-07 | 0 | Pitting | (Class: Pitting, SD = 12.881%, SL = 9.766 mm)
111.LAK.20-10 - Pipetel - 11/18 - MFL/Geometry/Video | 907 | 1110.181 | 1108.9 | MFL | Anomaly | Metal loss | 10 | 0.79 | 12.7 | 12.7 | 02:58 | EXT |  |  | False | False | GW.ILI.116 | 1160 |  | 75 | Pitting |  | 09:50 | 09:50 | Unknown | 10.621 | 290 | 414 | 15 | 7.92 | 7.92 | 0.1 | N | 10 | 12 | 20 | 10 | 10 |  |  |  | 175 | 508 | 64 | Coal Tar | Coal Tar | 1954 | 64 | 2018 |  |  | 0 |  |  |  |  | None |  | 1621.46 | 1.236333 | 9.265487 | 1621.937 | 1.236698 | 9.268212 | 1441.047 |  | 1621.613 | 1621.096 | [21 empty] | 0.156 | 0.012 | 0.099 | 0.099 | 0.258 | 0.021 | 0.106 | 0.127
111.LAK.20-10 - Pipetel - 11/18 - MFL/Geometry/Video |  |  | 1108.9 | MFL | Risk Model Anomaly | Individual Corrosion | 16.31009 | 1.291759 | 16.82301 | 16.82301 | 02:58 | EXT |  |  | False | False | GW.ILI.116 | 1160 |  |  | Cluster Class |  | 09:50 | 09:50 | Unknown | 10.621 | 290 | 414 | 15 | 7.92 | 7.92 | 0.1 | N | 10 | 12 | [6 empty] | 175 | 508 | 64 | Coal Tar | Coal Tar | 1954 | 64 | 2018 | 15201 | 6t*6t / 15201 | 0 |  |  |  |  | None |  | 1617.758 | 1.23351 | 9.244334 | [7 empty] | 500.3997 | 1 | 3.820749e-07 | 0 | 3.820749e-07 | 0 | 3.820749e-07 | 0 | Pitting | (Class: Pitting, SD = 12.881%, SL = 9.766 mm)
111.LAK.20-10 - Pipetel - 11/18 - MFL/Geometry/Video | 908 | 1111.899 | 1110.616 | MFL | Girth Weld | Longitudinal seam | [5 empty] | N/A |  |  | False | False | GW.ILI.117 | 1170 |  |  |  | 12.212 | 02:10 | 02:10 | Unknown | 0 | 290 | 414 | 15 | 7.92 | 7.92 | 0.1 | N | [8 empty] | 175 | 508 | 64 | Coal Tar | Coal Tar | 1954 | 64 | 2018 |  |  | 0
111.LAK.20-10 - Pipetel - 11/18 - MFL/Geometry/Video | 909 | 1111.934 | 1110.651 | Geometry | Anomaly | Dent | 9.5 | 48.26 | 236.2 | 251.5 | 05:59 | NA | Interacting with girth weld |  | False | False | GW.ILI.117 | 1170 |  |  |  |  | 02:10 | 02:10 | Unknown | 0.035 | 290 | 414 | 15 | 7.92 | 7.92 | 0.1 | N | 1 | 25 | 50 | [5 empty] | 175 | 508 | 64 | Coal Tar | Coal Tar | 1954 | 64 | 2018 |  |  | 0 |  |  |  |  | Phase 2 | Dent > 6% depth on pipe size greater than NPS 4 Dent >2% depth affecting weld for pipe above NPS 12 Dent with L/D < 20 interacting with weld. Missing strain value; possible Phase 2 feature. Weld feature; possible phase 4
111.LAK.20-10 - Pipetel - 11/18 - MFL/Geometry/Video | 910 | 1114.159 | 1112.873 | MFL | Anomaly | Metal loss | 13 | 1.04 | 12.7 | 15.2 | 05:20 | EXT |  |  | False | False | GW.ILI.117 | 1170 |  |  | Pitting |  | 02:10 | 02:10 | Unknown | 2.26 | 290 | 414 | 15 | 7.92 | 7.92 | 0.1 | N | 10 | 12 | 20 | 10 | 10 |  |  |  | 175 | 508 | 64 | Coal Tar | Coal Tar | 1954 | 64 | 2018 |  |  | 0 |  |  |  |  | None |  | 1620.834 | 1.235855 | 9.261909 | 1621.461 | 1.236335 | 9.265492 | 1440.518 |  | 1621.044 | 1620.331 | [21 empty] | 0.203 | 0.016 | 0.099 | 0.118 | 0.258 | 0.021 | 0.106 | 0.127
111.LAK.20-10 - Pipetel - 11/18 - MFL/Geometry/Video |  |  | 1112.873 | MFL | Risk Model Anomaly | Individual Corrosion | 21.41345 | 1.695945 | 16.82301 | 20.1143 | 05:20 | EXT |  |  | False | False | GW.ILI.117 | 1170 |  |  | Cluster Class |  | 02:10 | 02:10 | Unknown | 2.26 | 290 | 414 | 15 | 7.92 | 7.92 | 0.1 | N | 10 | 12 | [6 empty] | 175 | 508 | 64 | Coal Tar | Coal Tar | 1954 | 64 | 2018 | 15201 | 6t*6t / 15201 | 0 |  |  |  |  | None |  | 1615.641 | 1.231896 | 9.232236 | [7 empty] | 500.3997 | 1 | 2.705442e-06 | 0 | 2.705442e-06 | 0 | 2.705442e-06 | 0 | Pitting | (Class: Pitting, SD = 12.881%, SL = 9.766 mm)
111.LAK.20-10 - Pipetel - 11/18 - MFL/Geometry/Video | 911 | 1118.554 | 1117.263 | MFL | Anomaly | Metal loss | 10 | 0.79 | 15.2 | 15.2 | 00:07 | EXT |  |  | False | False | GW.ILI.117 | 1170 |  |  | Pitting |  | 02:10 | 02:10 | Unknown | 6.655 | 290 | 414 | 15 | 7.92 | 7.92 | 0.1 | N | 10 | 12 | 20 | 10 | 10 |  |  |  | 175 | 508 | 64 | Coal Tar | Coal Tar | 1954 | 64 | 2018 |  |  | 0 |  |  |  |  | None |  | 1620.679 | 1.235737 | 9.261022 | 1621.35 | 1.23625 | 9.264857 | 1440.374 |  | 1620.896 | 1620.162 | [21 empty] | 0.156 | 0.012 | 0.118 | 0.118 | 0.258 | 0.021 | 0.106 | 0.127
111.LAK.20-10 - Pipetel - 11/18 - MFL/Geometry/Video |  |  | 1117.263 | MFL | Risk Model Anomaly | Individual Corrosion | 16.31009 | 1.291759 | 20.1143 | 20.1143 | 00:06 | EXT |  |  | False | False | GW.ILI.117 | 1170 |  |  | Cluster Class |  | 02:10 | 02:10 | Unknown | 6.655 | 290 | 414 | 15 | 7.92 | 7.92 | 0.1 | N | 10 | 12 | [6 empty] | 175 | 508 | 64 | Coal Tar | Coal Tar | 1954 | 64 | 2018 | 15201 | 6t*6t / 15201 | 0 |  |  |  |  | None |  | 1615.489 | 1.23178 | 9.231365 | [7 empty] | 500.3997 | 1 | 3.820749e-07 | 0 | 3.820749e-07 | 0 | 3.820749e-07 | 0 | Pitting | (Class: Pitting, SD = 12.881%, SL = 9.766 mm)
111.LAK.20-10 - Pipetel - 11/18 - MFL/Geometry/Video | 912 | 1118.604 | 1117.313 | MFL | Anomaly | Metal loss | 10 | 0.79 | 15.2 | 15.2 | 10:37 | EXT |  |  | False | False | GW.ILI.117 | 1170 |  |  | Pitting |  | 02:10 | 02:10 | Unknown | 6.705 | 290 | 414 | 15 | 7.92 | 7.92 | 0.1 | N | 10 | 12 | 20 | 10 | 10 |  |  |  | 175 | 508 | 64 | Coal Tar | Coal Tar | 1954 | 64 | 2018 |  |  | 0 |  |  |  |  | None |  | 1620.679 | 1.235737 | 9.261022 | 1621.35 | 1.23625 | 9.264857 | 1440.374 |  | 1620.896 | 1620.162 | [21 empty] | 0.156 | 0.012 | 0.118 | 0.118 | 0.258 | 0.021 | 0.106 | 0.127
111.LAK.20-10 - Pipetel - 11/18 - MFL/Geometry/Video |  |  | 1117.313 | MFL | Risk Model Anomaly | Individual Corrosion | 16.31009 | 1.291759 | 20.1143 | 20.1143 | 10:36 | EXT |  |  | False | False | GW.ILI.117 | 1170 |  |  | Cluster Class |  | 02:10 | 02:10 | Unknown | 6.705 | 290 | 414 | 15 | 7.92 | 7.92 | 0.1 | N | 10 | 12 | [6 empty] | 175 | 508 | 64 | Coal Tar | Coal Tar | 1954 | 64 | 2018 | 15201 | 6t*6t / 15201 | 0 |  |  |  |  | None |  | 1615.489 | 1.23178 | 9.231365 | [7 empty] | 500.3997 | 1 | 3.820749e-07 | 0 | 3.820749e-07 | 0 | 3.820749e-07 | 0 | Pitting | (Class: Pitting, SD = 12.881%, SL = 9.766 mm)
111.LAK.20-10 - Pipetel - 11/18 - MFL/Geometry/Video | 913 | 1118.841 | 1117.55 | MFL | Anomaly | Metal loss | 10 | 0.79 | 12.7 | 15.2 | 10:52 | EXT |  |  | False | False | GW.ILI.117 | 1170 |  | 76 | Pitting |  | 02:10 | 02:10 | Unknown | 6.942 | 290 | 414 | 15 | 7.92 | 7.92 | 0.1 | N | 10 | 12 | 20 | 10 | 10 |  |  |  | 175 | 508 | 64 | Coal Tar | Coal Tar | 1954 | 64 | 2018 |  |  | 0 |  |  |  |  | None |  | 1621.46 | 1.236333 | 9.265487 | 1621.937 | 1.236698 | 9.268212 | 1441.047 |  | 1621.613 | 1621.096 | [21 empty] | 0.156 | 0.012 | 0.099 | 0.118 | 0.258 | 0.021 | 0.106 | 0.127
111.LAK.20-10 - Pipetel - 11/18 - MFL/Geometry/Video |  |  | 1117.578 | MFL | Risk Model Anomaly | Corrosion Cluster | 16.31009 | 1.291759 | 73.40517 | 68.8788 | 11:03 | EXT |  |  | False | False | GW.ILI.117 | 1170 |  |  | Cluster Class |  | 02:10 | 02:10 | Unknown | 6.942 | 290 | 414 | 15 | 7.92 | 7.92 | 0.1 | N | 10 | 12 | [6 empty] | 175 | 508 | 64 | Coal Tar | Coal Tar | 1954 | 64 | 2018 | 15201 | 6t*6t / 15201 | 0 |  |  |  |  | None |  | 1557.72 | 1.187732 | 8.901255 | [7 empty] | 500.3997 | 1 | 3.820749e-07 | 0 | 3.820749e-07 | 0 | 3.820749e-07 | 0 | General | (Class: General, SD = 12.881%, SL = 9.766 mm)
111.LAK.20-10 - Pipetel - 11/18 - MFL/Geometry/Video | 915 | 1118.896 | 1117.605 | MFL | Anomaly | Metal loss | 10 | 0.79 | 15.2 | 15.2 | 11:14 | EXT |  |  | False | False | GW.ILI.117 | 1170 |  | 76 | Pitting |  | 02:10 | 02:10 | Unknown | 6.997 | 290 | 414 | 15 | 7.92 | 7.92 | 0.1 | N | 10 | 12 | 20 | 10 | 10 |  |  |  | 175 | 508 | 64 | Coal Tar | Coal Tar | 1954 | 64 | 2018 |  |  | 0 |  |  |  |  | None |  | 1620.679 | 1.235737 | 9.261022 | 1621.35 | 1.23625 | 9.264857 | 1440.374 |  | 1620.896 | 1620.162 | [21 empty] | 0.156 | 0.012 | 0.118 | 0.118 | 0.258 | 0.021 | 0.106 | 0.127
111.LAK.20-10 - Pipetel - 11/18 - MFL/Geometry/Video | 916 | 1119.172 | 1117.88 | MFL | Anomaly | Metal loss | 10 | 0.79 | 12.7 | 12.7 | 00:39 | EXT |  |  | False | False | GW.ILI.117 | 1170 |  | 77 | Pitting |  | 02:10 | 02:10 | Unknown | 7.273 | 290 | 414 | 15 | 7.92 | 7.92 | 0.1 | N | 10 | 12 | 20 | 10 | 10 |  |  |  | 175 | 508 | 64 | Coal Tar | Coal Tar | 1954 | 64 | 2018 |  |  | 0 |  |  |  |  | None |  | 1621.46 | 1.236333 | 9.265487 | 1621.937 | 1.236698 | 9.268212 | 1441.047 |  | 1621.613 | 1621.096 | [21 empty] | 0.156 | 0.012 | 0.099 | 0.099 | 0.258 | 0.021 | 0.106 | 0.127
111.LAK.20-10 - Pipetel - 11/18 - MFL/Geometry/Video |  |  | 1117.933 | MFL | Risk Model Anomaly | Corrosion Cluster | 16.31009 | 1.291759 | 121.7018 | 68.97044 | 00:26 | EXT |  |  | False | False | GW.ILI.117 | 1170 |  |  | Cluster Class |  | 02:10 | 02:10 | Unknown | 7.273 | 290 | 414 | 15 | 7.92 | 7.92 | 0.1 | N | 10 | 12 | [6 empty] | 175 | 508 | 64 | Coal Tar | Coal Tar | 1954 | 64 | 2018 | 15201 | 6t*6t / 15201 | 0 |  |  |  |  | None |  | 1514.479 | 1.154762 | 8.654167 | [7 empty] | 500.3997 | 1 | 3.820749e-07 | 0 | 3.820749e-07 | 0 | 3.820749e-07 | 0 | General | (Class: General, SD = 12.881%, SL = 9.766 mm)
111.LAK.20-10 - Pipetel - 11/18 - MFL/Geometry/Video | 918 | 1119.236 | 1117.944 | MFL | Anomaly | Metal loss | 10 | 0.79 | 17.8 | 17.8 | 00:17 | EXT |  |  | False | False | GW.ILI.117 | 1170 |  | 77 | Pitting |  | 02:10 | 02:10 | Unknown | 7.337 | 290 | 414 | 15 | 7.92 | 7.92 | 0.1 | N | 10 | 12 | 20 | 10 | 10 |  |  |  | 175 | 508 | 64 | Coal Tar | Coal Tar | 1954 | 64 | 2018 |  |  | 0 |  |  |  |  | None |  | 1619.735 | 1.235018 | 9.255631 | 1620.636 | 1.235706 | 9.260779 | 1439.565 |  | 1620.029 | 1619.033 | [21 empty] | 0.156 | 0.012 | 0.139 | 0.139 | 0.258 | 0.021 | 0.106 | 0.127
111.LAK.20-10 - Pipetel - 11/18 - MFL/Geometry/Video | 919 | 1119.277 | 1117.985 | MFL | Anomaly | Metal loss | 10 | 0.79 | 12.7 | 12.7 | 00:24 | EXT |  |  | False | False | GW.ILI.117 | 1170 |  | 77 | Pitting |  | 02:10 | 02:10 | Unknown | 7.378 | 290 | 414 | 15 | 7.92 | 7.92 | 0.1 | N | 10 | 12 | 20 | 10 | 10 |  |  |  | 175 | 508 | 64 | Coal Tar | Coal Tar | 1954 | 64 | 2018 |  |  | 0 |  |  |  |  | None |  | 1621.46 | 1.236333 | 9.265487 | 1621.937 | 1.236698 | 9.268212 | 1441.047 |  | 1621.613 | 1621.096 | [21 empty] | 0.156 | 0.012 | 0.099 | 0.099 | 0.258 | 0.021 | 0.106 | 0.127
111.LAK.20-10 - Pipetel - 11/18 - MFL/Geometry/Video | 920 | 1124.111 | 1122.814 | MFL | Girth Weld | Longitudinal seam | [5 empty] | N/A |  |  | False | False | GW.ILI.118 | 1180 |  |  |  | 12.135 | 11:10 | 11:10 | Unknown | 0 | 290 | 414 | 15 | 7.92 | 7.92 | 0.1 | N | [8 empty] | 175 | 508 | 64 | Coal Tar | Coal Tar | 1954 | 64 | 2018 |  |  | 0
111.LAK.20-10 - Pipetel - 11/18 - MFL/Geometry/Video |  |  | 1131.679 | MFL | Risk Model Anomaly | Individual Corrosion | 16.31009 | 1.291759 | 20.1143 | 20.1143 | 04:24 | EXT |  |  | False | False | GW.ILI.118 | 1180 |  |  | Cluster Class |  | 11:10 | 11:10 | Unknown | 8.876 | 290 | 414 | 15 | 7.92 | 7.92 | 0.1 | N | 10 | 12 | [6 empty] | 175 | 508 | 64 | Coal Tar | Coal Tar | 1954 | 64 | 2018 | 15201 | 6t*6t / 15201 | 0 |  |  |  |  | None |  | 1615.489 | 1.23178 | 9.231365 | [7 empty] | 500.3997 | 1 | 3.820749e-07 | 0 | 3.820749e-07 | 0 | 3.820749e-07 | 0 | Pitting | (Class: Pitting, SD = 12.881%, SL = 9.766 mm)
111.LAK.20-10 - Pipetel - 11/18 - MFL/Geometry/Video | 921 | 1132.987 | 1131.679 | MFL | Anomaly | Metal loss | 10 | 0.79 | 15.2 | 15.2 | 04:25 | EXT |  |  | False | False | GW.ILI.118 | 1180 |  |  | Pitting |  | 11:10 | 11:10 | Unknown | 8.876 | 290 | 414 | 15 | 7.92 | 7.92 | 0.1 | N | 10 | 12 | 20 | 10 | 10 |  |  |  | 175 | 508 | 64 | Coal Tar | Coal Tar | 1954 | 64 | 2018 |  |  | 0 |  |  |  |  | None |  | 1620.679 | 1.235737 | 9.261022 | 1621.35 | 1.23625 | 9.264857 | 1440.374 |  | 1620.896 | 1620.162 | [21 empty] | 0.156 | 0.012 | 0.118 | 0.118 | 0.258 | 0.021 | 0.106 | 0.127
111.LAK.20-10 - Pipetel - 11/18 - MFL/Geometry/Video | 922 | 1133.004 | 1131.696 | MFL | Tap | Other |  |  | 55.9 | 63.5 | 00:06 | NA | Tap |  | False | False | GW.ILI.118 | 1180 |  |  |  |  | 11:10 | 11:10 | Unknown | 8.893 | 290 | 414 | 15 | 7.92 | 7.92 | 0.1 | N | [8 empty] | 175 | 508 | 64 | Coal Tar | Coal Tar | 1954 | 64 | 2018 |  |  | 0
111.LAK.20-10 - Pipetel - 11/18 - MFL/Geometry/Video | 923 | 1136.246 | 1134.935 | MFL | Girth Weld | Longitudinal seam | [5 empty] | N/A |  |  | False | False | GW.ILI.119 | 1190 |  |  |  | 11.366 | 07:30 | 07:30 | Unknown | 0 | 290 | 414 | 15 | 7.92 | 7.92 | 0.1 | N | [8 empty] | 175 | 508 | 64 | Coal Tar | Coal Tar | 1954 | 64 | 2018 |  |  | 0
111.LAK.20-10 - Pipetel - 11/18 - MFL/Geometry/Video | 924 | 1139.939 | 1138.623 | MFL | Anomaly | Metal loss | 29 | 2.29 | 12.7 | 12.7 | 07:38 | EXT | Interacting with long seam |  | False | False | GW.ILI.119 | 1190 |  | 78 | Pitting |  | 07:30 | 07:30 | Unknown | 3.693 | 290 | 414 | 15 | 7.92 | 7.92 | 0.1 | N | 20 | 12 | 20 | 10 | 10 |  |  |  | 175 | 508 | 64 | Coal Tar | Coal Tar | 1954 | 64 | 2018 |  |  | 0 |  |  |  |  | None |  | 1616.791 | 1.232773 | 9.238806 | 1618.25 | 1.233887 | 9.247145 | 1437.265 |  | 1617.431 | 1615.176 | [21 empty] | 0.453 | 0.036 | 0.099 | 0.099 | 0.258 | 0.021 | 0.106 | 0.127
111.LAK.20-10 - Pipetel - 11/18 - MFL/Geometry/Video | 925 | 1139.96 | 1138.644 | MFL | Anomaly | Metal loss | 20 | 1.57 | 12.7 | 25.4 | 07:33 | EXT | Interacting with long seam |  | False | False | GW.ILI.119 | 1190 |  | 78 | Circumferential Grooving |  | 07:30 | 07:30 | Unknown | 3.714 | 290 | 414 | 15 | 7.92 | 7.92 | 0.1 | N | 20 | 12 | 20 | 10 | 10 |  |  |  | 175 | 508 | 64 | Coal Tar | Coal Tar | 1954 | 64 | 2018 |  |  | 0 |  |  |  |  | Possible Phase 4 | Weld feature; possible phase 4 | 1619.226 | 1.234629 | 9.252719 | 1620.213 | 1.235383 | 9.258359 | 1439.192 |  | 1619.594 | 1618.325 | [21 empty] | 0.313 | 0.025 | 0.099 | 0.198 | 0.258 | 0.021 | 0.106 | 0.127
111.LAK.20-10 - Pipetel - 11/18 - MFL/Geometry/Video | 926 | 1139.97 | 1138.654 | MFL | Anomaly | Metal loss | 29 | 2.29 | 10.2 | 17.8 | 08:03 | EXT |  |  | False | False | GW.ILI.119 | 1190 |  | 78 | Pitting |  | 07:30 | 07:30 | Unknown | 3.724 | 290 | 414 | 15 | 7.92 | 7.92 | 0.1 | N | 10 | 12 | 20 | 10 | 10 |  |  |  | 175 | 508 | 64 | Coal Tar | Coal Tar | 1954 | 64 | 2018 |  |  | 0 |  |  |  |  | None |  | 1619.074 | 1.234513 | 9.251853 | 1620.032 | 1.235246 | 9.257328 | 1439.145 |  | 1619.491 | 1618.022 | [21 empty] | 0.453 | 0.036 | 0.079 | 0.139 | 0.258 | 0.021 | 0.106 | 0.127
111.LAK.20-10 - Pipetel - 11/18 - MFL/Geometry/Video | 927 | 1139.982 | 1138.666 | MFL | Anomaly | Metal loss | 18 | 1.42 | 7.6 | 10.2 | 07:44 | EXT |  |  | False | False | GW.ILI.119 | 1190 |  | 78 | Circumferential Slotting |  | 07:30 | 07:30 | Unknown | 3.736 | 290 | 414 | 15 | 7.92 | 7.92 | 0.1 | N | 10 | 12 | 20 | 15 | 10 |  |  |  | 175 | 508 | 64 | Coal Tar | Coal Tar | 1954 | 64 | 2018 |  |  | 0 |  |  |  |  | None |  | 1622.009 | 1.236751 | 9.26862 | 1622.334 | 1.237001 | 9.270478 | 1441.54 |  | 1622.124 | 1621.726 | [21 empty] | 0.281 | 0.022 | 0.059 | 0.079 | 0.258 | 0.021 | 0.106 | 0.127
111.LAK.20-10 - Pipetel - 11/18 - MFL/Geometry/Video | 928 | 1139.985 | 1138.669 | MFL | Anomaly | Metal loss | 20 | 1.57 | 10.2 | 10.2 | 07:29 | EXT | Interacting with long seam |  | False | False | GW.ILI.119 | 1190 |  | 78 | Pitting |  | 07:30 | 07:30 | Unknown | 3.739 | 290 | 414 | 15 | 7.92 | 7.92 | 0.1 | N | 20 | 12 | 20 | 10 | 10 |  |  |  | 175 | 508 | 64 | Coal Tar | Coal Tar | 1954 | 64 | 2018 |  |  | 0 |  |  |  |  | Possible Phase 4 | Weld feature; possible phase 4 | 1620.659 | 1.235722 | 9.260908 | 1621.306 | 1.236217 | 9.264604 | 1440.402 |  | 1620.898 | 1620.073 | [21 empty] | 0.313 | 0.025 | 0.079 | 0.079 | 0.258 | 0.021 | 0.106 | 0.127
111.LAK.20-10 - Pipetel - 11/18 - MFL/Geometry/Video | 929 | 1140.007 | 1138.691 | MFL | Anomaly | Metal loss | 14 | 1.12 | 10.2 | 12.7 | 08:03 | EXT |  |  | False | False | GW.ILI.119 | 1190 |  | 78 | Pitting |  | 07:30 | 07:30 | Unknown | 3.761 | 290 | 414 | 15 | 7.92 | 7.92 | 0.1 | N | 10 | 12 | 20 | 10 | 10 |  |  |  | 175 | 508 | 64 | Coal Tar | Coal Tar | 1954 | 64 | 2018 |  |  | 0 |  |  |  |  | None |  | 1621.564 | 1.236412 | 9.266079 | 1622.007 | 1.236752 | 9.268614 | 1441.148 |  | 1621.713 | 1621.204 | [21 empty] | 0.219 | 0.017 | 0.079 | 0.099 | 0.258 | 0.021 | 0.106 | 0.127
111.LAK.20-10 - Pipetel - 11/18 - MFL/Geometry/Video | 930 | 1140.035 | 1138.719 | MFL | Anomaly | Metal loss | 11 | 0.86 | 7.6 | 7.6 | 07:12 | EXT |  |  | False | False | GW.ILI.119 | 1190 |  | 78 | Pinhole |  | 07:30 | 07:30 | Unknown | 3.789 | 290 | 414 | 15 | 7.92 | 7.92 | 0.1 | N | 10 | 12 | 20 | 20 | 10 |  |  |  | 175 | 508 | 64 | Coal Tar | Coal Tar | 1954 | 64 | 2018 |  |  | 0 |  |  |  |  | None |  | 1622.571 | 1.237179 | 9.271832 | 1622.764 | 1.237329 | 9.272938 | 1442.009 |  | 1622.633 | 1622.422 | [21 empty] | 0.172 | 0.014 | 0.059 | 0.059 | 0.258 | 0.021 | 0.106 | 0.127
111.LAK.20-10 - Pipetel - 11/18 - MFL/Geometry/Video |  |  | 1138.724 | MFL | Risk Model Anomaly | Corrosion Cluster | 47.93026 | 3.796077 | 218.2035 | 151.4627 | 07:44 | EXT |  |  | False | False | GW.ILI.119 | 1190 |  |  | Cluster Class |  | 07:30 | 07:30 | Unknown | 3.693 | 290 | 414 | 15 | 7.92 | 7.92 | 0.1 | N | 20 | 12 | [6 empty] | 175 | 508 | 64 | Coal Tar | Coal Tar | 1954 | 64 | 2018 | 15201 | 6t*6t / 15201 | 0 |  |  |  |  | Possible Phase 3 | Feature > 30% depth which is possibly interacting with pre 1980s ERW seam Feature meets possible Phase 2 criteria in 15201 days Weld feature; possible phase 4 | 1124.402 | 0.8573352 | 6.425154 | [7 empty] | 500.3997 | 1 | 0.1065889 | 0 | 0.1065889 | 0 | 0.1064398 | 0.000149078 | General | (Class: General, SD = 25.761%, SL = 10.168 mm)
111.LAK.20-10 - Pipetel - 11/18 - MFL/Geometry/Video | 932 | 1140.045 | 1138.729 | MFL | Anomaly | Metal loss | 13 | 1.04 | 10.2 | 10.2 | 07:45 | EXT |  |  | False | False | GW.ILI.119 | 1190 |  | 78 | Pitting |  | 07:30 | 07:30 | Unknown | 3.799 | 290 | 414 | 15 | 7.92 | 7.92 | 0.1 | N | 10 | 12 | 20 | 10 | 10 |  |  |  | 175 | 508 | 64 | Coal Tar | Coal Tar | 1954 | 64 | 2018 |  |  | 0 |  |  |  |  | None |  | 1621.705 | 1.236519 | 9.266884 | 1622.115 | 1.236834 | 9.269229 | 1441.266 |  | 1621.841 | 1621.377 | [21 empty] | 0.203 | 0.016 | 0.079 | 0.079 | 0.258 | 0.021 | 0.106 | 0.127
111.LAK.20-10 - Pipetel - 11/18 - MFL/Geometry/Video | 933 | 1140.059 | 1138.743 | MFL | Anomaly | Metal loss | 10 | 0.79 | 7.6 | 7.6 | 07:15 | EXT |  |  | False | False | GW.ILI.119 | 1190 |  | 78 | Pinhole |  | 07:30 | 07:30 | Unknown | 3.813 | 290 | 414 | 15 | 7.92 | 7.92 | 0.1 | N | 10 | 12 | 20 | 20 | 10 |  |  |  | 175 | 508 | 64 | Coal Tar | Coal Tar | 1954 | 64 | 2018 |  |  | 0 |  |  |  |  | None |  | 1622.645 | 1.237236 | 9.272257 | 1622.82 | 1.237371 | 9.273258 | 1442.072 |  | 1622.7 | 1622.512 | [21 empty] | 0.156 | 0.012 | 0.059 | 0.059 | 0.258 | 0.021 | 0.106 | 0.127
111.LAK.20-10 - Pipetel - 11/18 - MFL/Geometry/Video | 934 | 1140.077 | 1138.761 | MFL | Anomaly | Metal loss | 28 | 2.21 | 12.7 | 20.3 | 08:13 | EXT |  |  | False | False | GW.ILI.119 | 1190 |  | 78 | Pitting |  | 07:30 | 07:30 | Unknown | 3.831 | 290 | 414 | 15 | 7.92 | 7.92 | 0.1 | N | 10 | 12 | 20 | 10 | 10 |  |  |  | 175 | 508 | 64 | Coal Tar | Coal Tar | 1954 | 64 | 2018 |  |  | 0 |  |  |  |  | None |  | 1617.085 | 1.232997 | 9.240488 | 1618.492 | 1.234072 | 9.248528 | 1437.492 |  | 1617.69 | 1615.564 | [21 empty] | 0.438 | 0.035 | 0.099 | 0.158 | 0.258 | 0.021 | 0.106 | 0.127
111.LAK.20-10 - Pipetel - 11/18 - MFL/Geometry/Video | 935 | 1140.096 | 1138.78 | MFL | Anomaly | Metal loss | 21 | 1.68 | 12.7 | 25.4 | 07:32 | EXT | Interacting with long seam |  | False | False | GW.ILI.119 | 1190 |  | 78 | Circumferential Grooving |  | 07:30 | 07:30 | Unknown | 3.85 | 290 | 414 | 15 | 7.92 | 7.92 | 0.1 | N | 20 | 12 | 20 | 10 | 10 |  |  |  | 175 | 508 | 64 | Coal Tar | Coal Tar | 1954 | 64 | 2018 |  |  | 0 |  |  |  |  | Possible Phase 4 | Weld feature; possible phase 4 | 1618.977 | 1.23444 | 9.2513 | 1620.017 | 1.235234 | 9.257238 | 1438.99 |  | 1619.371 | 1618.01 | [21 empty] | 0.328 | 0.026 | 0.099 | 0.198 | 0.258 | 0.021 | 0.106 | 0.127
111.LAK.20-10 - Pipetel - 11/18 - MFL/Geometry/Video | 936 | 1140.144 | 1138.828 | MFL | Anomaly | Metal loss | 12 | 0.94 | 7.6 | 7.6 | 07:54 | EXT |  |  | False | False | GW.ILI.119 | 1190 |  | 78 | Pinhole |  | 07:30 | 07:30 | Unknown | 3.898 | 290 | 414 | 15 | 7.92 | 7.92 | 0.1 | N | 10 | 12 | 20 | 20 | 10 |  |  |  | 175 | 508 | 64 | Coal Tar | Coal Tar | 1954 | 64 | 2018 |  |  | 0 |  |  |  |  | None |  | 1622.495 | 1.237122 | 9.271399 | 1622.707 | 1.237285 | 9.27261 | 1441.945 |  | 1622.564 | 1622.329 | [21 empty] | 0.188 | 0.015 | 0.059 | 0.059 | 0.258 | 0.021 | 0.106 | 0.127
111.LAK.20-10 - Pipetel - 11/18 - MFL/Geometry/Video | 937 | 1140.33 | 1139.014 | MFL | Anomaly | Metal loss | 12 | 0.94 | 12.7 | 15.2 | 04:23 | EXT |  |  | False | False | GW.ILI.119 | 1190 |  |  | Pitting |  | 07:30 | 07:30 | Unknown | 4.084 | 290 | 414 | 15 | 7.92 | 7.92 | 0.1 | N | 10 | 12 | 20 | 10 | 10 |  |  |  | 175 | 508 | 64 | Coal Tar | Coal Tar | 1954 | 64 | 2018 |  |  | 0 |  |  |  |  | None |  | 1621.047 | 1.236017 | 9.263124 | 1621.623 | 1.236459 | 9.266419 | 1440.697 |  | 1621.237 | 1620.591 | [21 empty] | 0.188 | 0.015 | 0.099 | 0.118 | 0.258 | 0.021 | 0.106 | 0.127
111.LAK.20-10 - Pipetel - 11/18 - MFL/Geometry/Video |  |  | 1139.014 | MFL | Risk Model Anomaly | Individual Corrosion | 19.88761 | 1.575099 | 16.82301 | 20.1143 | 04:22 | EXT |  |  | False | False | GW.ILI.119 | 1190 |  |  | Cluster Class |  | 07:30 | 07:30 | Unknown | 4.084 | 290 | 414 | 15 | 7.92 | 7.92 | 0.1 | N | 10 | 12 | [6 empty] | 175 | 508 | 64 | Coal Tar | Coal Tar | 1954 | 64 | 2018 | 15201 | 6t*6t / 15201 | 0 |  |  |  |  | None |  | 1616.297 | 1.232396 | 9.235982 | [7 empty] | 500.3997 | 1 | 1.530923e-06 | 0 | 1.530923e-06 | 0 | 1.530923e-06 | 0 | Pitting | (Class: Pitting, SD = 12.881%, SL = 9.766 mm)
111.LAK.20-10 - Pipetel - 11/18 - MFL/Geometry/Video |  |  | 1140.671 | MFL | Risk Model Anomaly | Individual Corrosion | 49.4561 | 3.916923 | 23.58887 | 23.58887 | 07:50 | EXT |  |  | False | False | GW.ILI.119 | 1190 |  |  | Cluster Class |  | 07:30 | 07:30 | Unknown | 5.743 | 290 | 414 | 15 | 7.92 | 7.92 | 0.1 | N | 10 | 12 | [6 empty] | 175 | 508 | 64 | Coal Tar | Coal Tar | 1954 | 64 | 2018 | 15201 | 6t*6t / 15201 | 0 |  |  |  |  | None |  | 1576.744 | 1.202237 | 9.009964 | [7 empty] | 500.3997 | 1 | 0.008863015 | 0 | 0.008863015 | 0 | 0.008863015 | 0 | Pitting | (Class: Pitting, SD = 12.881%, SL = 9.766 mm)
111.LAK.20-10 - Pipetel - 11/18 - MFL/Geometry/Video | 938 | 1141.989 | 1140.671 | MFL | Anomaly | Metal loss | 30 | 2.39 | 17.8 | 17.8 | 07:51 | EXT |  |  | False | False | GW.ILI.119 | 1190 |  |  | Pitting |  | 07:30 | 07:30 | Unknown | 5.743 | 290 | 414 | 15 | 7.92 | 7.92 | 0.1 | N | 10 | 12 | 20 | 10 | 10 |  |  |  | 175 | 508 | 64 | Coal Tar | Coal Tar | 1954 | 64 | 2018 |  |  | 0 |  |  |  |  | None |  | 1610.192 | 1.227741 | 9.201097 | 1613.02 | 1.229899 | 9.21726 | 1431.889 |  | 1611.486 | 1606.914 | [21 empty] | 0.469 | 0.037 | 0.139 | 0.139 | 0.258 | 0.021 | 0.106 | 0.127
111.LAK.20-10 - Pipetel - 11/18 - MFL/Geometry/Video | 939 | 1142.119 | 1140.801 | MFL | Anomaly | Metal loss | 17 | 1.35 | 15.2 | 40.6 | 07:12 | EXT | Interacting with long seam |  | False | False | GW.ILI.119 | 1190 |  | 79 | Circumferential Grooving |  | 07:30 | 07:30 | Unknown | 5.873 | 290 | 414 | 15 | 7.92 | 7.92 | 0.1 | N | 20 | 12 | 20 | 10 | 10 |  |  |  | 175 | 508 | 64 | Coal Tar | Coal Tar | 1954 | 64 | 2018 |  |  | 0 |  |  |  |  | None |  | 1618.525 | 1.234094 | 9.248712 | 1619.693 | 1.234987 | 9.255389 | 1438.575 |  | 1618.943 | 1617.508 | [21 empty] | 0.266 | 0.021 | 0.118 | 0.316 | 0.258 | 0.021 | 0.106 | 0.127
111.LAK.20-10 - Pipetel - 11/18 - MFL/Geometry/Video | 940 | 1142.13 | 1140.812 | MFL | Anomaly | Metal loss | 25 | 1.98 | 12.7 | 12.7 | 06:12 | EXT |  |  | False | False | GW.ILI.119 | 1190 |  | 79 | Pitting |  | 07:30 | 07:30 | Unknown | 5.884 | 290 | 414 | 15 | 7.92 | 7.92 | 0.1 | N | 10 | 12 | 20 | 10 | 10 |  |  |  | 175 | 508 | 64 | Coal Tar | Coal Tar | 1954 | 64 | 2018 |  |  | 0 |  |  |  |  | None |  | 1617.931 | 1.233642 | 9.245318 | 1619.18 | 1.234596 | 9.252458 | 1438.155 |  | 1618.438 | 1616.668 | [21 empty] | 0.391 | 0.031 | 0.099 | 0.099 | 0.258 | 0.021 | 0.106 | 0.127
111.LAK.20-10 - Pipetel - 11/18 - MFL/Geometry/Video |  |  | 1140.828 | MFL | Risk Model Anomaly | Corrosion Cluster | 41.30106 | 3.271044 | 49.39853 | 44.47203 | 06:18 | EXT |  |  | False | False | GW.ILI.119 | 1190 |  |  | Cluster Class |  | 07:30 | 07:30 | Unknown | 5.884 | 290 | 414 | 15 | 7.92 | 7.92 | 0.1 | N | 10 | 12 | [6 empty] | 175 | 508 | 64 | Coal Tar | Coal Tar | 1954 | 64 | 2018 | 15201 | 6t*6t / 15201 | 0 |  |  |  |  | None |  | 1502.577 | 1.145687 | 8.586156 | [7 empty] | 500.3997 | 1 | 0.001330542 | 0 | 0.001330542 | 0 | 0.001330542 | 0 | General | (Class: General, SD = 12.881%, SL = 9.766 mm)
111.LAK.20-10 - Pipetel - 11/18 - MFL/Geometry/Video |  |  | 1140.836 | MFL | Risk Model Anomaly | Corrosion Cluster | 57.61115 | 4.562803 | 89.71793 | 84.42026 | 07:12 | EXT |  |  | False | False | GW.ILI.119 | 1190 |  |  | Cluster Class |  | 07:30 | 07:30 | Unknown | 5.873 | 290 | 414 | 15 | 7.92 | 7.92 | 0.1 | N | 10 | 12 | [6 empty] | 175 | 508 | 64 | Coal Tar | Coal Tar | 1954 | 64 | 2018 | 15201 | 6t*6t / 15201 | 0 |  |  |  |  | Possible Phase 3 | Feature > 30% depth which is possibly interacting with pre 1980s ERW seam Feature meets possible Phase 2 criteria in 15201 days Feature >50% depth; possible phase 4 Weld feature; possible phase 4 | 1230.986 | 0.9386033 | 7.034204 | [7 empty] | 500.3997 | 1 | 0.04109037 | 0 | 0.04109037 | 0 | 0.04109037 | 0 | General | (Class: General, SD = 12.881%, SL = 9.766 mm)
111.LAK.20-10 - Pipetel - 11/18 - MFL/Geometry/Video | 941 | 1142.166 | 1140.848 | MFL | Anomaly | Metal loss | 11 | 0.86 | 7.6 | 7.6 | 06:26 | EXT |  |  | False | False | GW.ILI.119 | 1190 |  | 79 | Pinhole |  | 07:30 | 07:30 | Unknown | 5.92 | 290 | 414 | 15 | 7.92 | 7.92 | 0.1 | N | 10 | 12 | 20 | 20 | 10 |  |  |  | 175 | 508 | 64 | Coal Tar | Coal Tar | 1954 | 64 | 2018 |  |  | 0 |  |  |  |  | None |  | 1622.571 | 1.237179 | 9.271832 | 1622.764 | 1.237329 | 9.272938 | 1442.009 |  | 1622.633 | 1622.422 | [21 empty] | 0.172 | 0.014 | 0.059 | 0.059 | 0.258 | 0.021 | 0.106 | 0.127
111.LAK.20-10 - Pipetel - 11/18 - MFL/Geometry/Video | 942 | 1142.171 | 1140.853 | MFL | Anomaly | Metal loss | 11 | 0.86 | 10.2 | 10.2 | 06:56 | EXT |  |  | False | False | GW.ILI.119 | 1190 |  | 79 | Pitting |  | 07:30 | 07:30 | Unknown | 5.925 | 290 | 414 | 15 | 7.92 | 7.92 | 0.1 | N | 10 | 12 | 20 | 10 | 10 |  |  |  | 175 | 508 | 64 | Coal Tar | Coal Tar | 1954 | 64 | 2018 |  |  | 0 |  |  |  |  | None |  | 1621.978 | 1.236728 | 9.268449 | 1622.323 | 1.236992 | 9.270418 | 1441.497 |  | 1622.09 | 1621.713 | [21 empty] | 0.172 | 0.014 | 0.079 | 0.079 | 0.258 | 0.021 | 0.106 | 0.127
111.LAK.20-10 - Pipetel - 11/18 - MFL/Geometry/Video | 943 | 1142.177 | 1140.859 | MFL | Anomaly | Metal loss | 12 | 0.94 | 10.2 | 10.2 | 07:06 | EXT |  |  | False | False | GW.ILI.119 | 1190 |  | 79 | Pitting |  | 07:30 | 07:30 | Unknown | 5.931 | 290 | 414 | 15 | 7.92 | 7.92 | 0.1 | N | 10 | 12 | 20 | 10 | 10 |  |  |  | 175 | 508 | 64 | Coal Tar | Coal Tar | 1954 | 64 | 2018 |  |  | 0 |  |  |  |  | None |  | 1621.843 | 1.236624 | 9.267674 | 1622.22 | 1.236914 | 9.26983 | 1441.382 |  | 1621.966 | 1621.547 | [21 empty] | 0.188 | 0.015 | 0.079 | 0.079 | 0.258 | 0.021 | 0.106 | 0.127
111.LAK.20-10 - Pipetel - 11/18 - MFL/Geometry/Video | 945 | 1142.189 | 1140.871 | MFL | Anomaly | Metal loss | 35 | 2.77 | 10.2 | 10.2 | 06:59 | EXT |  |  | False | False | GW.ILI.119 | 1190 |  | 79 | Pitting |  | 07:30 | 07:30 | Unknown | 5.943 | 290 | 414 | 15 | 7.92 | 7.92 | 0.1 | N | 10 | 12 | 20 | 10 | 10 |  |  |  | 175 | 508 | 64 | Coal Tar | Coal Tar | 1954 | 64 | 2018 |  |  | 0 |  |  |  |  | None |  | 1617.828 | 1.233563 | 9.244733 | 1618.989 | 1.23445 | 9.251366 | 1438.2 |  | 1618.402 | 1616.343 | [21 empty] | 0.547 | 0.043 | 0.079 | 0.079 | 0.258 | 0.021 | 0.106 | 0.127
111.LAK.20-10 - Pipetel - 11/18 - MFL/Geometry/Video | 946 | 1142.192 | 1140.874 | MFL | Anomaly | Metal loss | 21 | 1.68 | 10.2 | 10.2 | 07:29 | EXT | Interacting with long seam |  | False | False | GW.ILI.119 | 1190 |  | 79 | Pitting |  | 07:30 | 07:30 | Unknown | 5.946 | 290 | 414 | 15 | 7.92 | 7.92 | 0.1 | N | 20 | 12 | 20 | 10 | 10 |  |  |  | 175 | 508 | 64 | Coal Tar | Coal Tar | 1954 | 64 | 2018 |  |  | 0 |  |  |  |  | Possible Phase 4 | Weld feature; possible phase 4 | 1620.497 | 1.235598 | 9.259984 | 1621.179 | 1.23612 | 9.263877 | 1440.271 |  | 1620.753 | 1619.868 | [21 empty] | 0.328 | 0.026 | 0.079 | 0.079 | 0.258 | 0.021 | 0.106 | 0.127
111.LAK.20-10 - Pipetel - 11/18 - MFL/Geometry/Video |  |  | 1140.938 | MFL | Risk Model Anomaly | Individual Corrosion | 22.93929 | 1.816792 | 16.82301 | 13.49008 | 07:30 | EXT |  |  | False | False | GW.ILI.119 | 1190 |  |  | Cluster Class |  | 07:30 | 07:30 | Unknown | 6.01 | 290 | 414 | 15 | 7.92 | 7.92 | 0.1 | N | 20 | 12 | [6 empty] | 175 | 508 | 64 | Coal Tar | Coal Tar | 1954 | 64 | 2018 | 15201 | 6t*6t / 15201 | 0 |  |  |  |  | Possible Phase 4 | Weld feature; possible phase 4 | 1614.965 | 1.23138 | 9.228372 | [7 empty] | 500.3997 | 1 | 0.01338106 | 0 | 0.01338106 | 0 | 0.01338106 | 0 | Pitting | (Class: Pitting, SD = 25.761%, SL = 10.168 mm)
111.LAK.20-10 - Pipetel - 11/18 - MFL/Geometry/Video | 947 | 1142.256 | 1140.938 | MFL | Anomaly | Metal loss | 14 | 1.12 | 12.7 | 10.2 | 07:30 | EXT | Interacting with long seam |  | False | False | GW.ILI.119 | 1190 |  | 79 | Pitting |  | 07:30 | 07:30 | Unknown | 6.01 | 290 | 414 | 15 | 7.92 | 7.92 | 0.1 | N | 20 | 12 | 20 | 10 | 10 |  |  |  | 175 | 508 | 64 | Coal Tar | Coal Tar | 1954 | 64 | 2018 |  |  | 0 |  |  |  |  | Possible Phase 4 | Weld feature; possible phase 4 | 1620.617 | 1.23569 | 9.260671 | 1621.295 | 1.236209 | 9.264543 | 1440.337 |  | 1620.848 | 1620.064 | [21 empty] | 0.219 | 0.017 | 0.099 | 0.079 | 0.258 | 0.021 | 0.106 | 0.127
111.LAK.20-10 - Pipetel - 11/18 - MFL/Geometry/Video | 948 | 1142.595 | 1141.276 | MFL | Anomaly | Metal loss | 13 | 1.04 | 15.2 | 12.7 | 06:25 | EXT |  |  | False | False | GW.ILI.119 | 1190 |  | 80 | Pitting |  | 07:30 | 07:30 | Unknown | 6.349 | 290 | 414 | 15 | 7.92 | 7.92 | 0.1 | N | 10 | 12 | 20 | 10 | 10 |  |  |  | 175 | 508 | 64 | Coal Tar | Coal Tar | 1954 | 64 | 2018 |  |  | 0 |  |  |  |  | None |  | 1619.79 | 1.235059 | 9.255944 | 1620.672 | 1.235734 | 9.260984 | 1439.625 |  | 1620.088 | 1619.076 | [21 empty] | 0.203 | 0.016 | 0.118 | 0.099 | 0.258 | 0.021 | 0.106 | 0.127
111.LAK.20-10 - Pipetel - 11/18 - MFL/Geometry/Video | 949 | 1142.651 | 1141.332 | MFL | Anomaly | Metal loss | 10 | 0.79 | 10.2 | 12.7 | 06:37 | EXT |  |  | False | False | GW.ILI.119 | 1190 |  | 80 | Pitting |  | 07:30 | 07:30 | Unknown | 6.405 | 290 | 414 | 15 | 7.92 | 7.92 | 0.1 | N | 10 | 12 | 20 | 10 | 10 |  |  |  | 175 | 508 | 64 | Coal Tar | Coal Tar | 1954 | 64 | 2018 |  |  | 0 |  |  |  |  | None |  | 1622.112 | 1.236829 | 9.269209 | 1622.424 | 1.237069 | 9.270992 | 1441.61 |  | 1622.211 | 1621.875 | [21 empty] | 0.156 | 0.012 | 0.079 | 0.099 | 0.258 | 0.021 | 0.106 | 0.127
111.LAK.20-10 - Pipetel - 11/18 - MFL/Geometry/Video |  |  | 1141.379 | MFL | Risk Model Anomaly | Corrosion Cluster | 34.67186 | 2.746011 | 226.5598 | 117.1187 | 06:47 | EXT |  |  | False | False | GW.ILI.119 | 1190 |  |  | Cluster Class |  | 07:30 | 07:30 | Unknown | 6.349 | 290 | 414 | 15 | 7.92 | 7.92 | 0.1 | N | 20 | 12 | [6 empty] | 175 | 508 | 64 | Coal Tar | Coal Tar | 1954 | 64 | 2018 | 15201 | 6t*6t / 15201 | 0 |  |  |  |  | None |  | 1274.028 | 0.971422 | 7.280158 | [7 empty] | 500.3997 | 1 | 0.03924313 | 0 | 0.03924313 | 0 | 0.03865043 | 0.000592705 | General | (Class: General, SD = 25.761%, SL = 10.168 mm)
111.LAK.20-10 - Pipetel - 11/18 - MFL/Geometry/Video | 951 | 1142.711 | 1141.392 | MFL | Anomaly | Metal loss | 10 | 0.79 | 12.7 | 10.2 | 06:38 | EXT |  |  | False | False | GW.ILI.119 | 1190 |  | 80 | Pitting |  | 07:30 | 07:30 | Unknown | 6.465 | 290 | 414 | 15 | 7.92 | 7.92 | 0.1 | N | 10 | 12 | 20 | 10 | 10 |  |  |  | 175 | 508 | 64 | Coal Tar | Coal Tar | 1954 | 64 | 2018 |  |  | 0 |  |  |  |  | None |  | 1621.46 | 1.236333 | 9.265487 | 1621.937 | 1.236698 | 9.268212 | 1441.047 |  | 1621.613 | 1621.096 | [21 empty] | 0.156 | 0.012 | 0.099 | 0.079 | 0.258 | 0.021 | 0.106 | 0.127
111.LAK.20-10 - Pipetel - 11/18 - MFL/Geometry/Video | 952 | 1142.737 | 1141.418 | MFL | Anomaly | Metal loss | 21 | 1.68 | 12.7 | 22.9 | 07:04 | EXT | Interacting with long seam |  | False | False | GW.ILI.119 | 1190 |  | 80 | Pitting |  | 07:30 | 07:30 | Unknown | 6.491 | 290 | 414 | 15 | 7.92 | 7.92 | 0.1 | N | 20 | 12 | 20 | 10 | 10 |  |  |  | 175 | 508 | 64 | Coal Tar | Coal Tar | 1954 | 64 | 2018 |  |  | 0 |  |  |  |  | None |  | 1618.977 | 1.23444 | 9.2513 | 1620.017 | 1.235234 | 9.257238 | 1438.99 |  | 1619.371 | 1618.01 | [21 empty] | 0.328 | 0.026 | 0.099 | 0.178 | 0.258 | 0.021 | 0.106 | 0.127
111.LAK.20-10 - Pipetel - 11/18 - MFL/Geometry/Video | 953 | 1142.762 | 1141.443 | MFL | Anomaly | Metal loss | 13 | 1.04 | 10.2 | 10.2 | 07:11 | EXT | Interacting with long seam |  | False | False | GW.ILI.119 | 1190 |  | 80 | Pitting |  | 07:30 | 07:30 | Unknown | 6.516 | 290 | 414 | 15 | 7.92 | 7.92 | 0.1 | N | 20 | 12 | 20 | 10 | 10 |  |  |  | 175 | 508 | 64 | Coal Tar | Coal Tar | 1954 | 64 | 2018 |  |  | 0 |  |  |  |  | None |  | 1621.705 | 1.236519 | 9.266884 | 1622.115 | 1.236834 | 9.269229 | 1441.266 |  | 1621.841 | 1621.377 | [21 empty] | 0.203 | 0.016 | 0.079 | 0.079 | 0.258 | 0.021 | 0.106 | 0.127
111.LAK.20-10 - Pipetel - 11/18 - MFL/Geometry/Video | 954 | 1142.805 | 1141.486 | MFL | Anomaly | Metal loss | 11 | 0.86 | 10.2 | 10.2 | 06:49 | EXT |  |  | False | False | GW.ILI.119 | 1190 |  | 80 | Pitting |  | 07:30 | 07:30 | Unknown | 6.559 | 290 | 414 | 15 | 7.92 | 7.92 | 0.1 | N | 10 | 12 | 20 | 10 | 10 |  |  |  | 175 | 508 | 64 | Coal Tar | Coal Tar | 1954 | 64 | 2018 |  |  | 0 |  |  |  |  | None |  | 1621.978 | 1.236728 | 9.268449 | 1622.323 | 1.236992 | 9.270418 | 1441.497 |  | 1622.09 | 1621.713 | [21 empty] | 0.172 | 0.014 | 0.079 | 0.079 | 0.258 | 0.021 | 0.106 | 0.127
111.LAK.20-10 - Pipetel - 11/18 - MFL/Geometry/Video | 955 | 1144.372 | 1143.051 | MFL | Anomaly | Metal loss | 13 | 1.04 | 12.7 | 12.7 | 04:10 | EXT |  |  | False | False | GW.ILI.119 | 1190 |  |  | Pitting |  | 07:30 | 07:30 | Unknown | 8.126 | 290 | 414 | 15 | 7.92 | 7.92 | 0.1 | N | 10 | 12 | 20 | 10 | 10 |  |  |  | 175 | 508 | 64 | Coal Tar | Coal Tar | 1954 | 64 | 2018 |  |  | 0 |  |  |  |  | None |  | 1620.834 | 1.235855 | 9.261909 | 1621.461 | 1.236335 | 9.265492 | 1440.518 |  | 1621.044 | 1620.331 | [21 empty] | 0.203 | 0.016 | 0.099 | 0.099 | 0.258 | 0.021 | 0.106 | 0.127
111.LAK.20-10 - Pipetel - 11/18 - MFL/Geometry/Video |  |  | 1143.051 | MFL | Risk Model Anomaly | Individual Corrosion | 21.41345 | 1.695945 | 16.82301 | 16.82301 | 04:10 | EXT |  |  | False | False | GW.ILI.119 | 1190 |  |  | Cluster Class |  | 07:30 | 07:30 | Unknown | 8.126 | 290 | 414 | 15 | 7.92 | 7.92 | 0.1 | N | 10 | 12 | [6 empty] | 175 | 508 | 64 | Coal Tar | Coal Tar | 1954 | 64 | 2018 | 15201 | 6t*6t / 15201 | 0 |  |  |  |  | None |  | 1615.641 | 1.231896 | 9.232236 | [7 empty] | 500.3997 | 1 | 2.705442e-06 | 0 | 2.705442e-06 | 0 | 2.705442e-06 | 0 | Pitting | (Class: Pitting, SD = 12.881%, SL = 9.766 mm)
111.LAK.20-10 - Pipetel - 11/18 - MFL/Geometry/Video | 956 | 1144.468 | 1143.147 | MFL | Anomaly | Metal loss | 35 | 2.77 | 12.7 | 22.9 | 04:02 | EXT |  |  | False | False | GW.ILI.119 | 1190 |  | 81 | Pitting |  | 07:30 | 07:30 | Unknown | 8.222 | 290 | 414 | 15 | 7.92 | 7.92 | 0.1 | N | 10 | 12 | 20 | 10 | 10 |  |  |  | 175 | 508 | 64 | Coal Tar | Coal Tar | 1954 | 64 | 2018 |  |  | 0 |  |  |  |  | None |  | 1614.878 | 1.231314 | 9.227877 | 1616.644 | 1.232662 | 9.237964 | 1435.816 |  | 1615.759 | 1612.602 | [21 empty] | 0.547 | 0.043 | 0.099 | 0.178 | 0.258 | 0.021 | 0.106 | 0.127
111.LAK.20-10 - Pipetel - 11/18 - MFL/Geometry/Video | 957 | 1144.478 | 1143.157 | MFL | Anomaly | Metal loss | 21 | 1.68 | 10.2 | 17.8 | 04:27 | EXT |  |  | False | False | GW.ILI.119 | 1190 |  | 81 | Pitting |  | 07:30 | 07:30 | Unknown | 8.232 | 290 | 414 | 15 | 7.92 | 7.92 | 0.1 | N | 10 | 12 | 20 | 10 | 10 |  |  |  | 175 | 508 | 64 | Coal Tar | Coal Tar | 1954 | 64 | 2018 |  |  | 0 |  |  |  |  | None |  | 1620.497 | 1.235598 | 9.259984 | 1621.179 | 1.23612 | 9.263877 | 1440.271 |  | 1620.753 | 1619.868 | [21 empty] | 0.328 | 0.026 | 0.079 | 0.139 | 0.258 | 0.021 | 0.106 | 0.127
111.LAK.20-10 - Pipetel - 11/18 - MFL/Geometry/Video | 958 | 1144.5 | 1143.179 | MFL | Anomaly | Metal loss | 29 | 2.29 | 10.2 | 20.3 | 04:16 | EXT |  |  | False | False | GW.ILI.119 | 1190 |  | 81 | Pitting |  | 07:30 | 07:30 | Unknown | 8.254 | 290 | 414 | 15 | 7.92 | 7.92 | 0.1 | N | 10 | 12 | 20 | 10 | 10 |  |  |  | 175 | 508 | 64 | Coal Tar | Coal Tar | 1954 | 64 | 2018 |  |  | 0 |  |  |  |  | None |  | 1619.074 | 1.234513 | 9.251853 | 1620.032 | 1.235246 | 9.257328 | 1439.145 |  | 1619.491 | 1618.022 | [21 empty] | 0.453 | 0.036 | 0.079 | 0.158 | 0.258 | 0.021 | 0.106 | 0.127
111.LAK.20-10 - Pipetel - 11/18 - MFL/Geometry/Video | 959 | 1144.537 | 1143.216 | MFL | Anomaly | Metal loss | 14 | 1.12 | 12.7 | 12.7 | 05:11 | EXT |  |  | False | False | GW.ILI.119 | 1190 |  | 81 | Pitting |  | 07:30 | 07:30 | Unknown | 8.291 | 290 | 414 | 15 | 7.92 | 7.92 | 0.1 | N | 10 | 12 | 20 | 10 | 10 |  |  |  | 175 | 508 | 64 | Coal Tar | Coal Tar | 1954 | 64 | 2018 |  |  | 0 |  |  |  |  | None |  | 1620.617 | 1.23569 | 9.260671 | 1621.295 | 1.236209 | 9.264543 | 1440.337 |  | 1620.848 | 1620.064 | [21 empty] | 0.219 | 0.017 | 0.099 | 0.099 | 0.258 | 0.021 | 0.106 | 0.127
111.LAK.20-10 - Pipetel - 11/18 - MFL/Geometry/Video |  |  | 1143.219 | MFL | Risk Model Anomaly | Corrosion Cluster | 57.61115 | 4.562803 | 161.6557 | 174.2947 | 04:34 | EXT |  |  | False | False | GW.ILI.119 | 1190 |  |  | Cluster Class |  | 07:30 | 07:30 | Unknown | 8.222 | 290 | 414 | 15 | 7.92 | 7.92 | 0.1 | N | 10 | 12 | [6 empty] | 175 | 508 | 64 | Coal Tar | Coal Tar | 1954 | 64 | 2018 | 15201 | 6t*6t / 15201 | 0 |  |  |  |  | Possible Phase 4 | Feature >50% depth; possible phase 4 | 1062.68 | 0.8102733 | 6.072457 | [7 empty] | 500.3997 | 1 | 0.04109037 | 0 | 0.04109037 | 0 | 0.04109037 | 0 | General | (Class: General, SD = 12.881%, SL = 9.766 mm)
111.LAK.20-10 - Pipetel - 11/18 - MFL/Geometry/Video | 961 | 1144.548 | 1143.227 | MFL | Anomaly | Metal loss | 13 | 1.04 | 5.1 | 7.6 | 04:49 | EXT |  |  | False | False | GW.ILI.119 | 1190 |  | 81 | Pinhole |  | 07:30 | 07:30 | Unknown | 8.302 | 290 | 414 | 15 | 7.92 | 7.92 | 0.1 | N | 10 | 12 | 20 | 20 | 10 |  |  |  | 175 | 508 | 64 | Coal Tar | Coal Tar | 1954 | 64 | 2018 |  |  | 0 |  |  |  |  | None |  | 1622.912 | 1.237439 | 9.273781 | 1623.016 | 1.237521 | 9.274378 | 1442.306 |  | 1622.946 | 1622.829 | [21 empty] | 0.203 | 0.016 | 0.04 | 0.059 | 0.258 | 0.021 | 0.106 | 0.127
111.LAK.20-10 - Pipetel - 11/18 - MFL/Geometry/Video | 962 | 1144.564 | 1143.243 | MFL | Anomaly | Metal loss | 14 | 1.12 | 7.6 | 7.6 | 04:55 | EXT |  |  | False | False | GW.ILI.119 | 1190 |  | 81 | Pinhole |  | 07:30 | 07:30 | Unknown | 8.318 | 290 | 414 | 15 | 7.92 | 7.92 | 0.1 | N | 10 | 12 | 20 | 20 | 10 |  |  |  | 175 | 508 | 64 | Coal Tar | Coal Tar | 1954 | 64 | 2018 |  |  | 0 |  |  |  |  | None |  | 1622.339 | 1.237003 | 9.270509 | 1622.588 | 1.237195 | 9.271932 | 1441.814 |  | 1622.422 | 1622.138 | [21 empty] | 0.219 | 0.017 | 0.059 | 0.059 | 0.258 | 0.021 | 0.106 | 0.127
111.LAK.20-10 - Pipetel - 11/18 - MFL/Geometry/Video | 963 | 1144.569 | 1143.248 | MFL | Anomaly | Metal loss | 19 | 1.5 | 7.6 | 7.6 | 04:24 | EXT |  |  | False | False | GW.ILI.119 | 1190 |  | 81 | Pinhole |  | 07:30 | 07:30 | Unknown | 8.323 | 290 | 414 | 15 | 7.92 | 7.92 | 0.1 | N | 10 | 12 | 20 | 20 | 10 |  |  |  | 175 | 508 | 64 | Coal Tar | Coal Tar | 1954 | 64 | 2018 |  |  | 0 |  |  |  |  | None |  | 1621.922 | 1.236685 | 9.268125 | 1622.266 | 1.236949 | 9.270092 | 1441.468 |  | 1622.046 | 1621.617 | [21 empty] | 0.297 | 0.024 | 0.059 | 0.059 | 0.258 | 0.021 | 0.106 | 0.127
111.LAK.20-10 - Pipetel - 11/18 - MFL/Geometry/Video |  |  | 1143.254 | MFL | Risk Model Anomaly | Corrosion Cluster | 31.62017 | 2.504318 | 92.73529 | 115.4022 | 04:48 | EXT |  |  | False | False | GW.ILI.119 | 1190 |  |  | Cluster Class |  | 07:30 | 07:30 | Unknown | 8.291 | 290 | 414 | 15 | 7.92 | 7.92 | 0.1 | N | 10 | 12 | [6 empty] | 175 | 508 | 64 | Coal Tar | Coal Tar | 1954 | 64 | 2018 | 15201 | 6t*6t / 15201 | 0 |  |  |  |  | None |  | 1440.966 | 1.09871 | 8.234094 | [7 empty] | 500.3997 | 1 | 8.635482e-05 | 0 | 8.635482e-05 | 0 | 8.635482e-05 | 0 | General | (Class: General, SD = 12.881%, SL = 9.766 mm)
111.LAK.20-10 - Pipetel - 11/18 - MFL/Geometry/Video | 964 | 1144.613 | 1143.292 | MFL | Anomaly | Metal loss | 15 | 1.19 | 12.7 | 22.9 | 04:32 | EXT |  |  | False | False | GW.ILI.119 | 1190 |  | 81 | Pitting |  | 07:30 | 07:30 | Unknown | 8.367 | 290 | 414 | 15 | 7.92 | 7.92 | 0.1 | N | 10 | 12 | 20 | 10 | 10 |  |  |  | 175 | 508 | 64 | Coal Tar | Coal Tar | 1954 | 64 | 2018 |  |  | 0 |  |  |  |  | None |  | 1620.397 | 1.235522 | 9.25941 | 1621.125 | 1.236079 | 9.263573 | 1440.153 |  | 1620.648 | 1619.791 | [21 empty] | 0.234 | 0.019 | 0.099 | 0.178 | 0.258 | 0.021 | 0.106 | 0.127
111.LAK.20-10 - Pipetel - 11/18 - MFL/Geometry/Video | 965 | 1144.683 | 1143.362 | MFL | Anomaly | Metal loss | 13 | 1.04 | 7.6 | 7.6 | 04:55 | EXT |  |  | False | False | GW.ILI.119 | 1190 |  | 82 | Pinhole |  | 07:30 | 07:30 | Unknown | 8.437 | 290 | 414 | 15 | 7.92 | 7.92 | 0.1 | N | 10 | 12 | 20 | 20 | 10 |  |  |  | 175 | 508 | 64 | Coal Tar | Coal Tar | 1954 | 64 | 2018 |  |  | 0 |  |  |  |  | None |  | 1622.418 | 1.237063 | 9.270958 | 1622.648 | 1.23724 | 9.272275 | 1441.88 |  | 1622.494 | 1622.235 | [21 empty] | 0.203 | 0.016 | 0.059 | 0.059 | 0.258 | 0.021 | 0.106 | 0.127
111.LAK.20-10 - Pipetel - 11/18 - MFL/Geometry/Video | 966 | 1144.693 | 1143.372 | MFL | Anomaly | Metal loss | 25 | 1.98 | 12.7 | 12.7 | 05:30 | EXT |  |  | False | False | GW.ILI.119 | 1190 |  | 82 | Pitting |  | 07:30 | 07:30 | Unknown | 8.447 | 290 | 414 | 15 | 7.92 | 7.92 | 0.1 | N | 10 | 12 | 20 | 10 | 10 |  |  |  | 175 | 508 | 64 | Coal Tar | Coal Tar | 1954 | 64 | 2018 |  |  | 0 |  |  |  |  | None |  | 1617.931 | 1.233642 | 9.245318 | 1619.18 | 1.234596 | 9.252458 | 1438.155 |  | 1618.438 | 1616.668 | [21 empty] | 0.391 | 0.031 | 0.099 | 0.099 | 0.258 | 0.021 | 0.106 | 0.127
111.LAK.20-10 - Pipetel - 11/18 - MFL/Geometry/Video |  |  | 1143.372 | MFL | Risk Model Anomaly | Individual Corrosion | 41.30106 | 3.271044 | 16.82301 | 16.82301 | 05:30 | EXT |  |  | False | False | GW.ILI.119 | 1190 |  |  | Cluster Class |  | 07:30 | 07:30 | Unknown | 8.447 | 290 | 414 | 15 | 7.92 | 7.92 | 0.1 | N | 10 | 12 | [6 empty] | 175 | 508 | 64 | Coal Tar | Coal Tar | 1954 | 64 | 2018 | 15201 | 6t*6t / 15201 | 0 |  |  |  |  | None |  | 1604.778 | 1.223613 | 9.170161 | [7 empty] | 500.3997 | 1 | 0.001330542 | 0 | 0.001330542 | 0 | 0.001330542 | 0 | Pitting | (Class: Pitting, SD = 12.881%, SL = 9.766 mm)
111.LAK.20-10 - Pipetel - 11/18 - MFL/Geometry/Video | 967 | 1144.707 | 1143.386 | MFL | Anomaly | Metal loss | 24 | 1.91 | 12.7 | 12.7 | 04:30 | EXT |  |  | False | False | GW.ILI.119 | 1190 |  | 82 | Pitting |  | 07:30 | 07:30 | Unknown | 8.461 | 290 | 414 | 15 | 7.92 | 7.92 | 0.1 | N | 10 | 12 | 20 | 10 | 10 |  |  |  | 175 | 508 | 64 | Coal Tar | Coal Tar | 1954 | 64 | 2018 |  |  | 0 |  |  |  |  | None |  | 1618.201 | 1.233847 | 9.246861 | 1619.397 | 1.234762 | 9.2537 | 1438.368 |  | 1618.678 | 1617.016 | [21 empty] | 0.375 | 0.03 | 0.099 | 0.099 | 0.258 | 0.021 | 0.106 | 0.127
111.LAK.20-10 - Pipetel - 11/18 - MFL/Geometry/Video | 968 | 1144.715 | 1143.394 | MFL | Anomaly | Metal loss | 21 | 1.68 | 10.2 | 10.2 | 04:54 | EXT |  |  | False | False | GW.ILI.119 | 1190 |  | 82 | Pitting |  | 07:30 | 07:30 | Unknown | 8.469 | 290 | 414 | 15 | 7.92 | 7.92 | 0.1 | N | 10 | 12 | 20 | 10 | 10 |  |  |  | 175 | 508 | 64 | Coal Tar | Coal Tar | 1954 | 64 | 2018 |  |  | 0 |  |  |  |  | None |  | 1620.497 | 1.235598 | 9.259984 | 1621.179 | 1.23612 | 9.263877 | 1440.271 |  | 1620.753 | 1619.868 | [21 empty] | 0.328 | 0.026 | 0.079 | 0.079 | 0.258 | 0.021 | 0.106 | 0.127
111.LAK.20-10 - Pipetel - 11/18 - MFL/Geometry/Video |  |  | 1143.437 | MFL | Risk Model Anomaly | Corrosion Cluster | 90.75716 | 7.187967 | 159.6028 | 123.409 | 04:35 | EXT |  |  | False | False | GW.ILI.119 | 1190 |  |  | Cluster Class |  | 07:30 | 07:30 | Unknown | 8.437 | 290 | 414 | 15 | 7.92 | 7.92 | 0.1 | N | 10 | 12 | [6 empty] | 175 | 508 | 64 | Coal Tar | Coal Tar | 1954 | 64 | 2018 | 15201 | 6t*6t / 15201 | 0 |  |  |  |  | Phase 1 | Feature with depth > 70% NWT No further checks performed | 571.4698 | 0.4357349 | 3.265542 | [7 empty] | 500.3997 | 1 | 0.79818 | 0 | 0.79818 | 0 | 0.79818 | 0 | General | (Class: General, SD = 12.881%, SL = 9.766 mm)
111.LAK.20-10 - Pipetel - 11/18 - MFL/Geometry/Video | 970 | 1144.774 | 1143.453 | MFL | Anomaly | Metal loss | 55 | 4.37 | 12.7 | 35.6 | 04:53 | EXT |  |  | False | False | GW.ILI.119 | 1190 |  | 82 | Circumferential Grooving |  | 07:30 | 07:30 | Unknown | 8.528 | 290 | 414 | 15 | 7.92 | 7.92 | 0.1 | N | 10 | 12 | 20 | 10 | 10 |  |  |  | 175 | 508 | 64 | Coal Tar | Coal Tar | 1954 | 64 | 2018 |  |  | 0 |  |  |  |  | Phase 2 | Feature => 50% depth which is circumferentially oriented Feature >50% depth; possible phase 4 | 1605.918 | 1.224482 | 9.176671 | 1608.246 | 1.226259 | 9.189975 | 1429.697 |  | 1608.224 | 1599.194 | [21 empty] | 0.859 | 0.068 | 0.099 | 0.277 | 0.258 | 0.021 | 0.106 | 0.127
111.LAK.20-10 - Pipetel - 11/18 - MFL/Geometry/Video | 971 | 1144.778 | 1143.457 | MFL | Anomaly | Metal loss | 37 | 2.92 | 17.8 | 33 | 04:34 | EXT |  |  | False | False | GW.ILI.119 | 1190 |  | 82 | Pitting |  | 07:30 | 07:30 | Unknown | 8.532 | 290 | 414 | 15 | 7.92 | 7.92 | 0.1 | N | 10 | 12 | 20 | 10 | 10 |  |  |  | 175 | 508 | 64 | Coal Tar | Coal Tar | 1954 | 64 | 2018 |  |  | 0 |  |  |  |  | None |  | 1605.772 | 1.224371 | 9.17584 | 1609.239 | 1.227016 | 9.195653 | 1428.586 |  | 1607.632 | 1600.922 | [21 empty] | 0.578 | 0.046 | 0.139 | 0.257 | 0.258 | 0.021 | 0.106 | 0.127
111.LAK.20-10 - Pipetel - 11/18 - MFL/Geometry/Video | 972 | 1144.831 | 1143.51 | MFL | Anomaly | Metal loss | 11 | 0.86 | 10.2 | 10.2 | 04:10 | EXT |  |  | False | False | GW.ILI.119 | 1190 |  | 82 | Pitting |  | 07:30 | 07:30 | Unknown | 8.585 | 290 | 414 | 15 | 7.92 | 7.92 | 0.1 | N | 10 | 12 | 20 | 10 | 10 |  |  |  | 175 | 508 | 64 | Coal Tar | Coal Tar | 1954 | 64 | 2018 |  |  | 0 |  |  |  |  | None |  | 1621.978 | 1.236728 | 9.268449 | 1622.323 | 1.236992 | 9.270418 | 1441.497 |  | 1622.09 | 1621.713 | [21 empty] | 0.172 | 0.014 | 0.079 | 0.079 | 0.258 | 0.021 | 0.106 | 0.127
111.LAK.20-10 - Pipetel - 11/18 - MFL/Geometry/Video | 973 | 1147.306 | 1145.982 | MFL | Anomaly | Metal loss | 13 | 1.04 | 12.7 | 15.2 | 01:52 | EXT |  |  | False | False | GW.ILI.119 | 1200 |  |  | Pitting |  | 07:30 | Unknown | Unknown | 11.06 | 290 | 414 | 15 | 7.92 | 7.92 | 0.1 | N | 10 | 12 | 20 | 10 | 10 |  |  |  | 175 | 508 | 64 | Coal Tar | Coal Tar | 1954 | 64 | 2018 |  |  | 0 |  |  |  |  | None |  | 1620.834 | 1.235855 | 9.261909 | 1621.461 | 1.236335 | 9.265492 | 1440.518 |  | 1621.044 | 1620.331 | [21 empty] | 0.203 | 0.016 | 0.099 | 0.118 | 0.258 | 0.021 | 0.106 | 0.127
111.LAK.20-10 - Pipetel - 11/18 - MFL/Geometry/Video |  |  | 1145.982 | MFL | Risk Model Anomaly | Individual Corrosion | 21.41345 | 1.695945 | 16.82301 | 20.1143 | 01:52 | EXT |  |  | False | False | GW.ILI.119 | 1200 |  |  | Cluster Class |  | 07:30 | Unknown | Unknown | 11.06 | 290 | 414 | 15 | 7.92 | 7.92 | 0.1 | N | 10 | 12 | [6 empty] | 175 | 508 | 64 | Coal Tar | Coal Tar | 1954 | 64 | 2018 | 15201 | 6t*6t / 15201 | 0 |  |  |  |  | None |  | 1615.641 | 1.231896 | 9.232236 | [7 empty] | 500.3997 | 1 | 2.705442e-06 | 0 | 2.705442e-06 | 0 | 2.705442e-06 | 0 | Pitting | (Class: Pitting, SD = 12.881%, SL = 9.766 mm)
111.LAK.20-10 - Pipetel - 11/18 - MFL/Geometry/Video | 974 | 1147.612 | 1146.287 | MFL | Girth Weld | Not identifiable seam | [5 empty] | N/A | Bend begin |  | False | False | GW.ILI.120 | 1210 |  |  |  | 0.153 |  | 02:45 | Unknown | 0 | 290 | 414 | 15 | 7.92 | 7.92 | 0.1 | N | [8 empty] | 175 | 508 | 64 | Coal Tar | Coal Tar | 1954 | 64 | 2018 |  |  | 0
111.LAK.20-10 - Pipetel - 11/18 - MFL/Geometry/Video | 975 | 1147.678 | 1146.353 | MFL | Bend | Fitting |  |  |  |  | 09:00 | NA | Left bend center; 79+80.8 |  | False | False | GW.ILI.120 | 1210 | [5 empty] | 02:45 | Unknown | 0.066 | 290 | 414 | 15 | 7.92 | 7.92 | 0.1 | N | [8 empty] | 175 | 508 | 64 | Coal Tar | Coal Tar | 1954 | 64 | 2018 |  |  | 0
111.LAK.20-10 - Pipetel - 11/18 - MFL/Geometry/Video | 976 | 1147.765 | 1146.44 | MFL | Girth Weld | Longitudinal seam | [5 empty] | N/A | Bend end |  | False | False | GW.ILI.121 | 1210 |  |  |  | 5.296 | 02:45 | 02:45 | Unknown | 0 | 290 | 414 | 15 | 7.92 | 7.92 | 0.1 | N | [8 empty] | 175 | 508 | 64 | Coal Tar | Coal Tar | 1954 | 64 | 2018 |  |  | 0
111.LAK.20-10 - Pipetel - 11/18 - MFL/Geometry/Video | 977 | 1153.061 | 1151.73 | MFL | Girth Weld | Longitudinal seam | [5 empty] | N/A |  |  | False | False | GW.ILI.122 | 1220 |  |  |  | 12.189 | 09:30 | 09:30 | Unknown | 0 | 290 | 414 | 15 | 7.92 | 7.92 | 0.1 | N | [8 empty] | 175 | 508 | 64 | Coal Tar | Coal Tar | 1954 | 64 | 2018 |  |  | 0
111.LAK.20-10 - Pipetel - 11/18 - MFL/Geometry/Video | 978 | 1153.117 | 1151.786 | MFL | Anomaly | Metal loss | 10 | 0.79 | 10.2 | 7.6 | 05:04 | EXT |  |  | False | False | GW.ILI.122 | 1220 |  |  | Axial Slotting |  | 09:30 | 09:30 | Unknown | 0.056 | 290 | 414 | 15 | 7.92 | 7.92 | 0.1 | N | 10 | 12 | 20 | 20 | 10 |  |  |  | 175 | 508 | 64 | Coal Tar | Coal Tar | 1954 | 64 | 2018 |  |  | 0 |  |  |  |  | None |  | 1622.112 | 1.236829 | 9.269209 | 1622.424 | 1.237069 | 9.270992 | 1441.61 |  | 1622.211 | 1621.875 | [21 empty] | 0.156 | 0.012 | 0.079 | 0.059 | 0.258 | 0.021 | 0.106 | 0.127
111.LAK.20-10 - Pipetel - 11/18 - MFL/Geometry/Video |  |  | 1151.786 | MFL | Risk Model Anomaly | Individual Corrosion | 16.31009 | 1.291759 | 13.49008 | 10.05715 | 05:04 | EXT |  |  | False | False | GW.ILI.122 | 1220 |  |  | Cluster Class |  | 09:30 | 09:30 | Unknown | 0.056 | 290 | 414 | 15 | 7.92 | 7.92 | 0.1 | N | 10 | 12 | [6 empty] | 175 | 508 | 64 | Coal Tar | Coal Tar | 1954 | 64 | 2018 | 15201 | 6t*6t / 15201 | 0 |  |  |  |  | None |  | 1619.698 | 1.234989 | 9.255415 | [7 empty] | 500.3997 | 1 | 3.820749e-07 | 0 | 3.820749e-07 | 0 | 3.820749e-07 | 0 | Pitting | (Class: Pitting, SD = 12.881%, SL = 9.766 mm)
111.LAK.20-10 - Pipetel - 11/18 - MFL/Geometry/Video | 979 | 1153.835 | 1152.503 | MFL | Anomaly | Metal loss | 12 | 0.94 | 7.6 | 10.2 | 05:48 | EXT |  |  | False | False | GW.ILI.122 | 1220 |  | 83 | Circumferential Slotting |  | 09:30 | 09:30 | Unknown | 0.774 | 290 | 414 | 15 | 7.92 | 7.92 | 0.1 | N | 10 | 12 | 20 | 15 | 10 |  |  |  | 175 | 508 | 64 | Coal Tar | Coal Tar | 1954 | 64 | 2018 |  |  | 0 |  |  |  |  | None |  | 1622.495 | 1.237122 | 9.271399 | 1622.707 | 1.237285 | 9.27261 | 1441.945 |  | 1622.564 | 1622.329 | [21 empty] | 0.188 | 0.015 | 0.059 | 0.079 | 0.258 | 0.021 | 0.106 | 0.127
111.LAK.20-10 - Pipetel - 11/18 - MFL/Geometry/Video | 980 | 1153.837 | 1152.505 | MFL | Anomaly | Metal loss | 11 | 0.86 | 7.6 | 7.6 | 06:09 | EXT |  |  | False | False | GW.ILI.122 | 1220 |  | 83 | Pinhole |  | 09:30 | 09:30 | Unknown | 0.776 | 290 | 414 | 15 | 7.92 | 7.92 | 0.1 | N | 10 | 12 | 20 | 20 | 10 |  |  |  | 175 | 508 | 64 | Coal Tar | Coal Tar | 1954 | 64 | 2018 |  |  | 0 |  |  |  |  | None |  | 1622.571 | 1.237179 | 9.271832 | 1622.764 | 1.237329 | 9.272938 | 1442.009 |  | 1622.633 | 1622.422 | [21 empty] | 0.172 | 0.014 | 0.059 | 0.059 | 0.258 | 0.021 | 0.106 | 0.127
111.LAK.20-10 - Pipetel - 11/18 - MFL/Geometry/Video |  |  | 1152.519 | MFL | Risk Model Anomaly | Corrosion Cluster | 22.93929 | 1.816792 | 42.02021 | 56.10498 | 05:58 | EXT |  |  | False | False | GW.ILI.122 | 1220 |  |  | Cluster Class |  | 09:30 | 09:30 | Unknown | 0.774 | 290 | 414 | 15 | 7.92 | 7.92 | 0.1 | N | 10 | 12 | [6 empty] | 175 | 508 | 64 | Coal Tar | Coal Tar | 1954 | 64 | 2018 | 15201 | 6t*6t / 15201 | 0 |  |  |  |  | None |  | 1579.591 | 1.204408 | 9.026236 | [7 empty] | 500.3997 | 1 | 4.717004e-06 | 0 | 4.717004e-06 | 0 | 4.717004e-06 | 0 | General | (Class: General, SD = 12.881%, SL = 9.766 mm)
111.LAK.20-10 - Pipetel - 11/18 - MFL/Geometry/Video | 982 | 1153.865 | 1152.533 | MFL | Anomaly | Metal loss | 14 | 1.12 | 10.2 | 10.2 | 06:06 | EXT |  |  | False | False | GW.ILI.122 | 1220 |  | 83 | Pitting |  | 09:30 | 09:30 | Unknown | 0.804 | 290 | 414 | 15 | 7.92 | 7.92 | 0.1 | N | 10 | 12 | 20 | 10 | 10 |  |  |  | 175 | 508 | 64 | Coal Tar | Coal Tar | 1954 | 64 | 2018 |  |  | 0 |  |  |  |  | None |  | 1621.564 | 1.236412 | 9.266079 | 1622.007 | 1.236752 | 9.268614 | 1441.148 |  | 1621.713 | 1621.204 | [21 empty] | 0.219 | 0.017 | 0.079 | 0.079 | 0.258 | 0.021 | 0.106 | 0.127
111.LAK.20-10 - Pipetel - 11/18 - MFL/Geometry/Video | 983 | 1153.867 | 1152.535 | MFL | Anomaly | Metal loss | 11 | 0.86 | 7.6 | 7.6 | 05:48 | EXT |  |  | False | False | GW.ILI.122 | 1220 |  | 83 | Pinhole |  | 09:30 | 09:30 | Unknown | 0.806 | 290 | 414 | 15 | 7.92 | 7.92 | 0.1 | N | 10 | 12 | 20 | 20 | 10 |  |  |  | 175 | 508 | 64 | Coal Tar | Coal Tar | 1954 | 64 | 2018 |  |  | 0 |  |  |  |  | None |  | 1622.571 | 1.237179 | 9.271832 | 1622.764 | 1.237329 | 9.272938 | 1442.009 |  | 1622.633 | 1622.422 | [21 empty] | 0.172 | 0.014 | 0.059 | 0.059 | 0.258 | 0.021 | 0.106 | 0.127
111.LAK.20-10 - Pipetel - 11/18 - MFL/Geometry/Video | 984 | 1157.18 | 1155.844 | MFL | Anomaly | Metal loss | 10 | 0.79 | 12.7 | 12.7 | 03:46 | EXT |  |  | False | False | GW.ILI.122 | 1220 |  |  | Pitting |  | 09:30 | 09:30 | Unknown | 4.119 | 290 | 414 | 15 | 7.92 | 7.92 | 0.1 | N | 10 | 12 | 20 | 10 | 10 |  |  |  | 175 | 508 | 64 | Coal Tar | Coal Tar | 1954 | 64 | 2018 |  |  | 0 |  |  |  |  | None |  | 1621.46 | 1.236333 | 9.265487 | 1621.937 | 1.236698 | 9.268212 | 1441.047 |  | 1621.613 | 1621.096 | [21 empty] | 0.156 | 0.012 | 0.099 | 0.099 | 0.258 | 0.021 | 0.106 | 0.127
111.LAK.20-10 - Pipetel - 11/18 - MFL/Geometry/Video |  |  | 1155.844 | MFL | Risk Model Anomaly | Individual Corrosion | 16.31009 | 1.291759 | 16.82301 | 16.82301 | 03:46 | EXT |  |  | False | False | GW.ILI.122 | 1220 |  |  | Cluster Class |  | 09:30 | 09:30 | Unknown | 4.119 | 290 | 414 | 15 | 7.92 | 7.92 | 0.1 | N | 10 | 12 | [6 empty] | 175 | 508 | 64 | Coal Tar | Coal Tar | 1954 | 64 | 2018 | 15201 | 6t*6t / 15201 | 0 |  |  |  |  | None |  | 1617.758 | 1.23351 | 9.244334 | [7 empty] | 500.3997 | 1 | 3.820749e-07 | 0 | 3.820749e-07 | 0 | 3.820749e-07 | 0 | Pitting | (Class: Pitting, SD = 12.881%, SL = 9.766 mm)
111.LAK.20-10 - Pipetel - 11/18 - MFL/Geometry/Video | 985 | 1165.25 | 1163.905 | MFL | Girth Weld | Longitudinal seam | [5 empty] | N/A |  |  | False | False | GW.ILI.123 | 1230 |  |  |  | 12.196 | 04:10 | 04:10 | Unknown | 0 | 290 | 414 | 15 | 7.92 | 7.92 | 0.1 | N | [8 empty] | 175 | 508 | 64 | Coal Tar | Coal Tar | 1954 | 64 | 2018 |  |  | 0
111.LAK.20-10 - Pipetel - 11/18 - MFL/Geometry/Video | 986 | 1167.77 | 1166.422 | MFL | Anomaly | Metal loss | 10 | 0.79 | 10.2 | 10.2 | 06:32 | EXT |  |  | False | False | GW.ILI.123 | 1230 |  |  | Pitting |  | 04:10 | 04:10 | Unknown | 2.52 | 290 | 414 | 15 | 7.92 | 7.92 | 0.1 | N | 10 | 12 | 20 | 10 | 10 |  |  |  | 175 | 508 | 64 | Coal Tar | Coal Tar | 1954 | 64 | 2018 |  |  | 0 |  |  |  |  | None |  | 1622.112 | 1.236829 | 9.269209 | 1622.424 | 1.237069 | 9.270992 | 1441.61 |  | 1622.211 | 1621.875 | [21 empty] | 0.156 | 0.012 | 0.079 | 0.079 | 0.258 | 0.021 | 0.106 | 0.127
111.LAK.20-10 - Pipetel - 11/18 - MFL/Geometry/Video |  |  | 1166.422 | MFL | Risk Model Anomaly | Individual Corrosion | 16.31009 | 1.291759 | 13.49008 | 13.49008 | 06:32 | EXT |  |  | False | False | GW.ILI.123 | 1230 |  |  | Cluster Class |  | 04:10 | 04:10 | Unknown | 2.52 | 290 | 414 | 15 | 7.92 | 7.92 | 0.1 | N | 10 | 12 | [6 empty] | 175 | 508 | 64 | Coal Tar | Coal Tar | 1954 | 64 | 2018 | 15201 | 6t*6t / 15201 | 0 |  |  |  |  | None |  | 1619.698 | 1.234989 | 9.255415 | [7 empty] | 500.3997 | 1 | 3.820749e-07 | 0 | 3.820749e-07 | 0 | 3.820749e-07 | 0 | Pitting | (Class: Pitting, SD = 12.881%, SL = 9.766 mm)
111.LAK.20-10 - Pipetel - 11/18 - MFL/Geometry/Video | 987 | 1172.741 | 1171.387 | MFL | Anomaly | Metal loss | 11 | 0.86 | 12.7 | 12.7 | 05:52 | EXT |  |  | False | False | GW.ILI.123 | 1230 |  |  | Pitting |  | 04:10 | 04:10 | Unknown | 7.491 | 290 | 414 | 15 | 7.92 | 7.92 | 0.1 | N | 10 | 12 | 20 | 10 | 10 |  |  |  | 175 | 508 | 64 | Coal Tar | Coal Tar | 1954 | 64 | 2018 |  |  | 0 |  |  |  |  | None |  | 1621.255 | 1.236177 | 9.264316 | 1621.782 | 1.23658 | 9.267325 | 1440.873 |  | 1621.427 | 1620.846 | [21 empty] | 0.172 | 0.014 | 0.099 | 0.099 | 0.258 | 0.021 | 0.106 | 0.127
111.LAK.20-10 - Pipetel - 11/18 - MFL/Geometry/Video |  |  | 1171.387 | MFL | Risk Model Anomaly | Individual Corrosion | 18.36177 | 1.454252 | 16.82301 | 16.82301 | 05:52 | EXT |  |  | False | False | GW.ILI.123 | 1230 |  |  | Cluster Class |  | 04:10 | 04:10 | Unknown | 7.491 | 290 | 414 | 15 | 7.92 | 7.92 | 0.1 | N | 10 | 12 | [6 empty] | 175 | 508 | 64 | Coal Tar | Coal Tar | 1954 | 64 | 2018 | 15201 | 6t*6t / 15201 | 0 |  |  |  |  | None |  | 1616.933 | 1.232881 | 9.239616 | [7 empty] | 500.3997 | 1 | 8.546786e-07 | 0 | 8.546786e-07 | 0 | 8.546786e-07 | 0 | Pitting | (Class: Pitting, SD = 12.881%, SL = 9.766 mm)
111.LAK.20-10 - Pipetel - 11/18 - MFL/Geometry/Video | 988 | 1172.815 | 1171.461 | MFL | Anomaly | Metal loss | 15 | 1.19 | 15.2 | 12.7 | 05:42 | EXT |  |  | False | False | GW.ILI.123 | 1230 |  |  | Pitting |  | 04:10 | 04:10 | Unknown | 7.565 | 290 | 414 | 15 | 7.92 | 7.92 | 0.1 | N | 10 | 12 | 20 | 10 | 10 |  |  |  | 175 | 508 | 64 | Coal Tar | Coal Tar | 1954 | 64 | 2018 |  |  | 0 |  |  |  |  | None |  | 1619.169 | 1.234586 | 9.252397 | 1620.194 | 1.235369 | 9.258251 | 1439.108 |  | 1619.526 | 1618.31 | [21 empty] | 0.234 | 0.019 | 0.118 | 0.099 | 0.258 | 0.021 | 0.106 | 0.127
111.LAK.20-10 - Pipetel - 11/18 - MFL/Geometry/Video |  |  | 1171.461 | MFL | Risk Model Anomaly | Individual Corrosion | 24.99097 | 1.979285 | 20.1143 | 16.82301 | 05:42 | EXT |  |  | False | False | GW.ILI.123 | 1230 |  |  | Cluster Class |  | 04:10 | 04:10 | Unknown | 7.565 | 290 | 414 | 15 | 7.92 | 7.92 | 0.1 | N | 10 | 12 | [6 empty] | 175 | 508 | 64 | Coal Tar | Coal Tar | 1954 | 64 | 2018 | 15201 | 6t*6t / 15201 | 0 |  |  |  |  | None |  | 1610.24 | 1.227777 | 9.201369 | [7 empty] | 500.3997 | 1 | 9.75173e-06 | 0 | 9.75173e-06 | 0 | 9.75173e-06 | 0 | Pitting | (Class: Pitting, SD = 12.881%, SL = 9.766 mm)
111.LAK.20-10 - Pipetel - 11/18 - MFL/Geometry/Video |  |  | 1171.699 | MFL | Risk Model Anomaly | Individual Corrosion | 16.31009 | 1.291759 | 13.49008 | 10.05715 | 06:50 | EXT |  |  | False | False | GW.ILI.123 | 1230 |  |  | Cluster Class |  | 04:10 | 04:10 | Unknown | 7.803 | 290 | 414 | 15 | 7.92 | 7.92 | 0.1 | N | 10 | 12 | [6 empty] | 175 | 508 | 64 | Coal Tar | Coal Tar | 1954 | 64 | 2018 | 15201 | 6t*6t / 15201 | 0 |  |  |  |  | None |  | 1619.698 | 1.234989 | 9.255415 | [7 empty] | 500.3997 | 1 | 3.820749e-07 | 0 | 3.820749e-07 | 0 | 3.820749e-07 | 0 | Pitting | (Class: Pitting, SD = 12.881%, SL = 9.766 mm)
111.LAK.20-10 - Pipetel - 11/18 - MFL/Geometry/Video | 989 | 1173.053 | 1171.699 | MFL | Anomaly | Metal loss | 10 | 0.79 | 10.2 | 7.6 | 06:51 | EXT |  |  | False | False | GW.ILI.123 | 1230 |  |  | Axial Slotting |  | 04:10 | 04:10 | Unknown | 7.803 | 290 | 414 | 15 | 7.92 | 7.92 | 0.1 | N | 10 | 12 | 20 | 20 | 10 |  |  |  | 175 | 508 | 64 | Coal Tar | Coal Tar | 1954 | 64 | 2018 |  |  | 0 |  |  |  |  | None |  | 1622.112 | 1.236829 | 9.269209 | 1622.424 | 1.237069 | 9.270992 | 1441.61 |  | 1622.211 | 1621.875 | [21 empty] | 0.156 | 0.012 | 0.079 | 0.059 | 0.258 | 0.021 | 0.106 | 0.127
111.LAK.20-10 - Pipetel - 11/18 - MFL/Geometry/Video |  |  | 1171.793 | MFL | Risk Model Anomaly | Individual Corrosion | 22.93929 | 1.816792 | 13.49008 | 13.49008 | 06:38 | EXT |  |  | False | False | GW.ILI.123 | 1230 |  |  | Cluster Class |  | 04:10 | 04:10 | Unknown | 7.897 | 290 | 414 | 15 | 7.92 | 7.92 | 0.1 | N | 10 | 12 | [6 empty] | 175 | 508 | 64 | Coal Tar | Coal Tar | 1954 | 64 | 2018 | 15201 | 6t*6t / 15201 | 0 |  |  |  |  | None |  | 1617.875 | 1.233599 | 9.245001 | [7 empty] | 500.3997 | 1 | 4.717004e-06 | 0 | 4.717004e-06 | 0 | 4.717004e-06 | 0 | Pitting | (Class: Pitting, SD = 12.881%, SL = 9.766 mm)
111.LAK.20-10 - Pipetel - 11/18 - MFL/Geometry/Video | 990 | 1173.147 | 1171.793 | MFL | Anomaly | Metal loss | 14 | 1.12 | 10.2 | 10.2 | 06:39 | EXT |  |  | False | False | GW.ILI.123 | 1230 |  |  | Pitting |  | 04:10 | 04:10 | Unknown | 7.897 | 290 | 414 | 15 | 7.92 | 7.92 | 0.1 | N | 10 | 12 | 20 | 10 | 10 |  |  |  | 175 | 508 | 64 | Coal Tar | Coal Tar | 1954 | 64 | 2018 |  |  | 0 |  |  |  |  | None |  | 1621.564 | 1.236412 | 9.266079 | 1622.007 | 1.236752 | 9.268614 | 1441.148 |  | 1621.713 | 1621.204 | [21 empty] | 0.219 | 0.017 | 0.079 | 0.079 | 0.258 | 0.021 | 0.106 | 0.127
111.LAK.20-10 - Pipetel - 11/18 - MFL/Geometry/Video |  |  | 1173.298 | MFL | Risk Model Anomaly | Individual Corrosion | 16.31009 | 1.291759 | 13.49008 | 10.05715 | 04:48 | EXT |  |  | False | False | GW.ILI.123 | 1230 |  |  | Cluster Class |  | 04:10 | 04:10 | Unknown | 9.404 | 290 | 414 | 15 | 7.92 | 7.92 | 0.1 | N | 10 | 12 | [6 empty] | 175 | 508 | 64 | Coal Tar | Coal Tar | 1954 | 64 | 2018 | 15201 | 6t*6t / 15201 | 0 |  |  |  |  | None |  | 1619.698 | 1.234989 | 9.255415 | [7 empty] | 500.3997 | 1 | 3.820749e-07 | 0 | 3.820749e-07 | 0 | 3.820749e-07 | 0 | Pitting | (Class: Pitting, SD = 12.881%, SL = 9.766 mm)
111.LAK.20-10 - Pipetel - 11/18 - MFL/Geometry/Video | 991 | 1174.654 | 1173.298 | MFL | Anomaly | Metal loss | 10 | 0.79 | 10.2 | 7.6 | 04:48 | EXT |  |  | False | False | GW.ILI.123 | 1230 |  |  | Axial Slotting |  | 04:10 | 04:10 | Unknown | 9.404 | 290 | 414 | 15 | 7.92 | 7.92 | 0.1 | N | 10 | 12 | 20 | 20 | 10 |  |  |  | 175 | 508 | 64 | Coal Tar | Coal Tar | 1954 | 64 | 2018 |  |  | 0 |  |  |  |  | None |  | 1622.112 | 1.236829 | 9.269209 | 1622.424 | 1.237069 | 9.270992 | 1441.61 |  | 1622.211 | 1621.875 | [21 empty] | 0.156 | 0.012 | 0.079 | 0.059 | 0.258 | 0.021 | 0.106 | 0.127
111.LAK.20-10 - Pipetel - 11/18 - MFL/Geometry/Video | 992 | 1177.446 | 1176.087 | MFL | Girth Weld | Longitudinal seam | [5 empty] | N/A |  |  | False | False | GW.ILI.124 | 1240 |  |  |  | 12.012 | 09:15 | 09:15 | Unknown | 0 | 290 | 414 | 15 | 7.92 | 7.92 | 0.1 | N | [8 empty] | 175 | 508 | 64 | Coal Tar | Coal Tar | 1954 | 64 | 2018 |  |  | 0
111.LAK.20-10 - Pipetel - 11/18 - MFL/Geometry/Video | 993 | 1178.784 | 1177.423 | MFL | Anomaly | Metal loss | 11 | 0.86 | 10.2 | 10.2 | 05:24 | EXT |  |  | False | False | GW.ILI.124 | 1240 |  |  | Pitting |  | 09:15 | 09:15 | Unknown | 1.338 | 290 | 414 | 15 | 7.92 | 7.92 | 0.1 | N | 10 | 12 | 20 | 10 | 10 |  |  |  | 175 | 508 | 64 | Coal Tar | Coal Tar | 1954 | 64 | 2018 |  |  | 0 |  |  |  |  | None |  | 1621.978 | 1.236728 | 9.268449 | 1622.323 | 1.236992 | 9.270418 | 1441.497 |  | 1622.09 | 1621.713 | [21 empty] | 0.172 | 0.014 | 0.079 | 0.079 | 0.258 | 0.021 | 0.106 | 0.127
111.LAK.20-10 - Pipetel - 11/18 - MFL/Geometry/Video |  |  | 1177.423 | MFL | Risk Model Anomaly | Individual Corrosion | 18.36177 | 1.454252 | 13.49008 | 13.49008 | 05:24 | EXT |  |  | False | False | GW.ILI.124 | 1240 |  |  | Cluster Class |  | 09:15 | 09:15 | Unknown | 1.338 | 290 | 414 | 15 | 7.92 | 7.92 | 0.1 | N | 10 | 12 | [6 empty] | 175 | 508 | 64 | Coal Tar | Coal Tar | 1954 | 64 | 2018 | 15201 | 6t*6t / 15201 | 0 |  |  |  |  | None |  | 1619.159 | 1.234578 | 9.252338 | [7 empty] | 500.3997 | 1 | 8.546786e-07 | 0 | 8.546786e-07 | 0 | 8.546786e-07 | 0 | Pitting | (Class: Pitting, SD = 12.881%, SL = 9.766 mm)
111.LAK.20-10 - Pipetel - 11/18 - MFL/Geometry/Video |  |  | 1179.237 | MFL | Risk Model Anomaly | Individual Corrosion | 16.31009 | 1.291759 | 13.49008 | 13.49008 | 05:30 | EXT |  |  | False | False | GW.ILI.124 | 1240 |  |  | Cluster Class |  | 09:15 | 09:15 | Unknown | 3.154 | 290 | 414 | 15 | 7.92 | 7.92 | 0.1 | N | 10 | 12 | [6 empty] | 175 | 508 | 64 | Coal Tar | Coal Tar | 1954 | 64 | 2018 | 15201 | 6t*6t / 15201 | 0 |  |  |  |  | None |  | 1619.698 | 1.234989 | 9.255415 | [7 empty] | 500.3997 | 1 | 3.820749e-07 | 0 | 3.820749e-07 | 0 | 3.820749e-07 | 0 | Pitting | (Class: Pitting, SD = 12.881%, SL = 9.766 mm)
111.LAK.20-10 - Pipetel - 11/18 - MFL/Geometry/Video | 994 | 1180.6 | 1179.237 | MFL | Anomaly | Metal loss | 10 | 0.79 | 10.2 | 10.2 | 05:31 | EXT |  |  | False | False | GW.ILI.124 | 1240 |  |  | Pitting |  | 09:15 | 09:15 | Unknown | 3.154 | 290 | 414 | 15 | 7.92 | 7.92 | 0.1 | N | 10 | 12 | 20 | 10 | 10 |  |  |  | 175 | 508 | 64 | Coal Tar | Coal Tar | 1954 | 64 | 2018 |  |  | 0 |  |  |  |  | None |  | 1622.112 | 1.236829 | 9.269209 | 1622.424 | 1.237069 | 9.270992 | 1441.61 |  | 1622.211 | 1621.875 | [21 empty] | 0.156 | 0.012 | 0.079 | 0.079 | 0.258 | 0.021 | 0.106 | 0.127
111.LAK.20-10 - Pipetel - 11/18 - MFL/Geometry/Video | 995 | 1189.09 | 1187.718 | MFL | Tap | Other |  |  | 48.3 | 43.2 | 00:00 | NA | Tap |  | False | False | GW.ILI.124 | 1240 |  |  |  |  | 09:15 | 09:15 | Unknown | 11.644 | 290 | 414 | 15 | 7.92 | 7.92 | 0.1 | N | [8 empty] | 175 | 508 | 64 | Coal Tar | Coal Tar | 1954 | 64 | 2018 |  |  | 0
111.LAK.20-10 - Pipetel - 11/18 - MFL/Geometry/Video | 996 | 1189.458 | 1188.085 | MFL | Girth Weld | Longitudinal seam | [5 empty] | N/A |  |  | False | False | GW.ILI.125 | 1250 |  |  |  | 12.153 | 01:30 | 01:30 | Unknown | 0 | 290 | 414 | 15 | 7.92 | 7.92 | 0.1 | N | [8 empty] | 175 | 508 | 64 | Coal Tar | Coal Tar | 1954 | 64 | 2018 |  |  | 0
111.LAK.20-10 - Pipetel - 11/18 - MFL/Geometry/Video | 997 | 1189.888 | 1188.515 | MFL | Other | [6 empty] | NA | Circumferential fillet weld |  | False | False | GW.ILI.125 | 1250 |  |  |  |  | 01:30 | 01:30 | Unknown | 0.43 | 290 | 414 | 15 | 7.92 | 7.92 | 0.1 | N | [8 empty] | 175 | 508 | 64 | Coal Tar | Coal Tar | 1954 | 64 | 2018 |  |  | 0
111.LAK.20-10 - Pipetel - 11/18 - MFL/Geometry/Video | 998 | 1190.398 | 1189.024 | MFL | Tap | Hot tap |  |  | 472.4 | 538.5 | 11:57 | NA | Launcher stopple; Estimated 79+35.0 |  | False | False | GW.ILI.125 | 1250 |  |  |  |  | 01:30 | 01:30 | Unknown | 0.94 | 290 | 414 | 15 | 7.92 | 7.92 | 0.1 | N | [8 empty] | 175 | 508 | 64 | Coal Tar | Coal Tar | 1954 | 64 | 2018 |  |  | 0
111.LAK.20-10 - Pipetel - 11/18 - MFL/Geometry/Video | 999 | 1190.774 | 1189.4 | MFL | Other | [6 empty] | NA | Circumferential fillet weld |  | False | False | GW.ILI.125 | 1250 |  |  |  |  | 01:30 | 01:30 | Unknown | 1.316 | 290 | 414 | 15 | 7.92 | 7.92 | 0.1 | N | [8 empty] | 175 | 508 | 64 | Coal Tar | Coal Tar | 1954 | 64 | 2018 |  |  | 0
111.LAK.20-10 - Pipetel - 11/18 - MFL/Geometry/Video | 1000 | 1191.046 | 1189.671 | MFL | Anomaly | Metal loss | 12 | 0.94 | 12.7 | 12.7 | 06:24 | EXT |  |  | False | False | GW.ILI.125 | 1250 |  |  | Pitting |  | 01:30 | 01:30 | Unknown | 1.588 | 290 | 414 | 15 | 7.92 | 7.92 | 0.1 | N | 10 | 12 | 20 | 10 | 10 |  |  |  | 175 | 508 | 64 | Coal Tar | Coal Tar | 1954 | 64 | 2018 |  |  | 0 |  |  |  |  | None |  | 1621.047 | 1.236017 | 9.263124 | 1621.623 | 1.236459 | 9.266419 | 1440.697 |  | 1621.237 | 1620.591 | [21 empty] | 0.188 | 0.015 | 0.099 | 0.099 | 0.258 | 0.021 | 0.106 | 0.127
111.LAK.20-10 - Pipetel - 11/18 - MFL/Geometry/Video |  |  | 1189.671 | MFL | Risk Model Anomaly | Individual Corrosion | 19.88761 | 1.575099 | 16.82301 | 16.82301 | 06:24 | EXT |  |  | False | False | GW.ILI.125 | 1250 |  |  | Cluster Class |  | 01:30 | 01:30 | Unknown | 1.588 | 290 | 414 | 15 | 7.92 | 7.92 | 0.1 | N | 10 | 12 | [6 empty] | 175 | 508 | 64 | Coal Tar | Coal Tar | 1954 | 64 | 2018 | 15201 | 6t*6t / 15201 | 0 |  |  |  |  | None |  | 1616.297 | 1.232396 | 9.235982 | [7 empty] | 500.3997 | 1 | 1.530923e-06 | 0 | 1.530923e-06 | 0 | 1.530923e-06 | 0 | Pitting | (Class: Pitting, SD = 12.881%, SL = 9.766 mm)
111.LAK.20-10 - Pipetel - 11/18 - MFL/Geometry/Video | 1001 | 1191.504 | 1190.129 | MFL | Anomaly | Metal loss | 10 | 0.79 | 12.7 | 10.2 | 05:13 | EXT |  |  | False | False | GW.ILI.125 | 1250 |  | 84 | Pitting |  | 01:30 | 01:30 | Unknown | 2.046 | 290 | 414 | 15 | 7.92 | 7.92 | 0.1 | N | 10 | 12 | 20 | 10 | 10 |  |  |  | 175 | 508 | 64 | Coal Tar | Coal Tar | 1954 | 64 | 2018 |  |  | 0 |  |  |  |  | None |  | 1621.46 | 1.236333 | 9.265487 | 1621.937 | 1.236698 | 9.268212 | 1441.047 |  | 1621.613 | 1621.096 | [21 empty] | 0.156 | 0.012 | 0.099 | 0.079 | 0.258 | 0.021 | 0.106 | 0.127
111.LAK.20-10 - Pipetel - 11/18 - MFL/Geometry/Video | 1002 | 1191.552 | 1190.177 | MFL | Anomaly | Metal loss | 10 | 0.79 | 7.6 | 10.2 | 04:55 | EXT |  |  | False | False | GW.ILI.125 | 1250 |  | 84 | Circumferential Slotting |  | 01:30 | 01:30 | Unknown | 2.094 | 290 | 414 | 15 | 7.92 | 7.92 | 0.1 | N | 10 | 12 | 20 | 15 | 10 |  |  |  | 175 | 508 | 64 | Coal Tar | Coal Tar | 1954 | 64 | 2018 |  |  | 0 |  |  |  |  | None |  | 1622.645 | 1.237236 | 9.272257 | 1622.82 | 1.237371 | 9.273258 | 1442.072 |  | 1622.7 | 1622.512 | [21 empty] | 0.156 | 0.012 | 0.059 | 0.079 | 0.258 | 0.021 | 0.106 | 0.127
111.LAK.20-10 - Pipetel - 11/18 - MFL/Geometry/Video |  |  | 1190.183 | MFL | Risk Model Anomaly | Corrosion Cluster | 18.36177 | 1.454252 | 124.6984 | 57.82144 | 05:02 | EXT |  |  | False | False | GW.ILI.125 | 1250 |  |  | Cluster Class |  | 01:30 | 01:30 | Unknown | 2.046 | 290 | 414 | 15 | 7.92 | 7.92 | 0.1 | N | 10 | 12 | [6 empty] | 175 | 508 | 64 | Coal Tar | Coal Tar | 1954 | 64 | 2018 | 15201 | 6t*6t / 15201 | 0 |  |  |  |  | None |  | 1497.157 | 1.141554 | 8.555183 | [7 empty] | 500.3997 | 1 | 8.546786e-07 | 0 | 8.546786e-07 | 0 | 8.546786e-07 | 0 | General | (Class: General, SD = 12.881%, SL = 9.766 mm)
111.LAK.20-10 - Pipetel - 11/18 - MFL/Geometry/Video | 1004 | 1191.612 | 1190.237 | MFL | Anomaly | Metal loss | 11 | 0.86 | 12.7 | 10.2 | 04:53 | EXT |  |  | False | False | GW.ILI.125 | 1250 |  | 84 | Pitting |  | 01:30 | 01:30 | Unknown | 2.154 | 290 | 414 | 15 | 7.92 | 7.92 | 0.1 | N | 10 | 12 | 20 | 10 | 10 |  |  |  | 175 | 508 | 64 | Coal Tar | Coal Tar | 1954 | 64 | 2018 |  |  | 0 |  |  |  |  | None |  | 1621.255 | 1.236177 | 9.264316 | 1621.782 | 1.23658 | 9.267325 | 1440.873 |  | 1621.427 | 1620.846 | [21 empty] | 0.172 | 0.014 | 0.099 | 0.079 | 0.258 | 0.021 | 0.106 | 0.127
111.LAK.20-10 - Pipetel - 11/18 - MFL/Geometry/Video | 1005 | 1191.614 | 1190.239 | MFL | Tap | Other |  |  | 40.6 | 45.7 | 00:06 | NA | Tap |  | False | False | GW.ILI.125 | 1250 |  |  |  |  | 01:30 | 01:30 | Unknown | 2.156 | 290 | 414 | 15 | 7.92 | 7.92 | 0.1 | N | [8 empty] | 175 | 508 | 64 | Coal Tar | Coal Tar | 1954 | 64 | 2018 |  |  | 0
111.LAK.20-10 - Pipetel - 11/18 - MFL/Geometry/Video | 1006 | 1191.712 | 1190.337 | MFL | Anomaly | Metal loss | 11 | 0.86 | 12.7 | 12.7 | 06:08 | EXT |  |  | False | False | GW.ILI.125 | 1250 |  |  | Pitting |  | 01:30 | 01:30 | Unknown | 2.254 | 290 | 414 | 15 | 7.92 | 7.92 | 0.1 | N | 10 | 12 | 20 | 10 | 10 |  |  |  | 175 | 508 | 64 | Coal Tar | Coal Tar | 1954 | 64 | 2018 |  |  | 0 |  |  |  |  | None |  | 1621.255 | 1.236177 | 9.264316 | 1621.782 | 1.23658 | 9.267325 | 1440.873 |  | 1621.427 | 1620.846 | [21 empty] | 0.172 | 0.014 | 0.099 | 0.099 | 0.258 | 0.021 | 0.106 | 0.127
111.LAK.20-10 - Pipetel - 11/18 - MFL/Geometry/Video |  |  | 1190.337 | MFL | Risk Model Anomaly | Individual Corrosion | 18.36177 | 1.454252 | 16.82301 | 16.82301 | 06:08 | EXT |  |  | False | False | GW.ILI.125 | 1250 |  |  | Cluster Class |  | 01:30 | 01:30 | Unknown | 2.254 | 290 | 414 | 15 | 7.92 | 7.92 | 0.1 | N | 10 | 12 | [6 empty] | 175 | 508 | 64 | Coal Tar | Coal Tar | 1954 | 64 | 2018 | 15201 | 6t*6t / 15201 | 0 |  |  |  |  | None |  | 1616.933 | 1.232881 | 9.239616 | [7 empty] | 500.3997 | 1 | 8.546786e-07 | 0 | 8.546786e-07 | 0 | 8.546786e-07 | 0 | Pitting | (Class: Pitting, SD = 12.881%, SL = 9.766 mm)
111.LAK.20-10 - Pipetel - 11/18 - MFL/Geometry/Video | 1007 | 1201.611 | 1200.224 | MFL | Girth Weld | Longitudinal seam | [5 empty] | N/A |  |  | False | False | GW.ILI.126 | 1260 |  |  |  | 12.194 | 10:30 | 10:30 | Unknown | 0 | 290 | 414 | 15 | 7.92 | 7.92 | 0.1 | N | [8 empty] | 175 | 508 | 64 | Coal Tar | Coal Tar | 1954 | 64 | 2018 |  |  | 0
111.LAK.20-10 - Pipetel - 11/18 - MFL/Geometry/Video | 1008 | 1207.74 | 1206.346 | MFL | Anomaly | Metal loss | 11 | 0.86 | 12.7 | 12.7 | 04:56 | EXT |  |  | False | False | GW.ILI.126 | 1260 |  | 85 | Pitting |  | 10:30 | 10:30 | Unknown | 6.129 | 290 | 414 | 15 | 7.92 | 7.92 | 0.1 | N | 10 | 12 | 20 | 10 | 10 |  |  |  | 175 | 508 | 64 | Coal Tar | Coal Tar | 1954 | 64 | 2018 |  |  | 0 |  |  |  |  | None |  | 1621.255 | 1.236177 | 9.264316 | 1621.782 | 1.23658 | 9.267325 | 1440.873 |  | 1621.427 | 1620.846 | [21 empty] | 0.172 | 0.014 | 0.099 | 0.099 | 0.258 | 0.021 | 0.106 | 0.127
111.LAK.20-10 - Pipetel - 11/18 - MFL/Geometry/Video |  |  | 1206.371 | MFL | Risk Model Anomaly | Corrosion Cluster | 18.36177 | 1.454252 | 66.09768 | 97.71967 | 04:57 | EXT |  |  | False | False | GW.ILI.126 | 1260 |  |  | Cluster Class |  | 10:30 | 10:30 | Unknown | 6.129 | 290 | 414 | 15 | 7.92 | 7.92 | 0.1 | N | 10 | 12 | [6 empty] | 175 | 508 | 64 | Coal Tar | Coal Tar | 1954 | 64 | 2018 | 15201 | 6t*6t / 15201 | 0 |  |  |  |  | None |  | 1557.67 | 1.187694 | 8.900974 | [7 empty] | 500.3997 | 1 | 8.546786e-07 | 0 | 8.546786e-07 | 0 | 8.546786e-07 | 0 | General | (Class: General, SD = 12.881%, SL = 9.766 mm)
111.LAK.20-10 - Pipetel - 11/18 - MFL/Geometry/Video | 1010 | 1207.782 | 1206.388 | MFL | Anomaly | Metal loss | 10 | 0.79 | 7.6 | 10.2 | 04:39 | EXT |  |  | False | False | GW.ILI.126 | 1260 |  | 85 | Circumferential Slotting |  | 10:30 | 10:30 | Unknown | 6.171 | 290 | 414 | 15 | 7.92 | 7.92 | 0.1 | N | 10 | 12 | 20 | 15 | 10 |  |  |  | 175 | 508 | 64 | Coal Tar | Coal Tar | 1954 | 64 | 2018 |  |  | 0 |  |  |  |  | None |  | 1622.645 | 1.237236 | 9.272257 | 1622.82 | 1.237371 | 9.273258 | 1442.072 |  | 1622.7 | 1622.512 | [21 empty] | 0.156 | 0.012 | 0.059 | 0.079 | 0.258 | 0.021 | 0.106 | 0.127
111.LAK.20-10 - Pipetel - 11/18 - MFL/Geometry/Video | 1011 | 1207.791 | 1206.397 | MFL | Anomaly | Metal loss | 10 | 0.79 | 10.2 | 10.2 | 05:17 | EXT |  |  | False | False | GW.ILI.126 | 1260 |  | 85 | Pitting |  | 10:30 | 10:30 | Unknown | 6.18 | 290 | 414 | 15 | 7.92 | 7.92 | 0.1 | N | 10 | 12 | 20 | 10 | 10 |  |  |  | 175 | 508 | 64 | Coal Tar | Coal Tar | 1954 | 64 | 2018 |  |  | 0 |  |  |  |  | None |  | 1622.112 | 1.236829 | 9.269209 | 1622.424 | 1.237069 | 9.270992 | 1441.61 |  | 1622.211 | 1621.875 | [21 empty] | 0.156 | 0.012 | 0.079 | 0.079 | 0.258 | 0.021 | 0.106 | 0.127
111.LAK.20-10 - Pipetel - 11/18 - MFL/Geometry/Video | 1012 | 1207.897 | 1206.503 | MFL | Anomaly | Metal loss | 10 | 0.79 | 10.2 | 12.7 | 05:26 | EXT |  |  | False | False | GW.ILI.126 | 1260 |  | 86 | Pitting |  | 10:30 | 10:30 | Unknown | 6.286 | 290 | 414 | 15 | 7.92 | 7.92 | 0.1 | N | 10 | 12 | 20 | 10 | 10 |  |  |  | 175 | 508 | 64 | Coal Tar | Coal Tar | 1954 | 64 | 2018 |  |  | 0 |  |  |  |  | None |  | 1622.112 | 1.236829 | 9.269209 | 1622.424 | 1.237069 | 9.270992 | 1441.61 |  | 1622.211 | 1621.875 | [21 empty] | 0.156 | 0.012 | 0.079 | 0.099 | 0.258 | 0.021 | 0.106 | 0.127
111.LAK.20-10 - Pipetel - 11/18 - MFL/Geometry/Video |  |  | 1206.503 | MFL | Risk Model Anomaly | Individual Corrosion | 16.31009 | 1.291759 | 13.49008 | 16.82301 | 05:26 | EXT |  |  | False | False | GW.ILI.126 | 1260 |  |  | Cluster Class |  | 10:30 | 10:30 | Unknown | 6.286 | 290 | 414 | 15 | 7.92 | 7.92 | 0.1 | N | 10 | 12 | [6 empty] | 175 | 508 | 64 | Coal Tar | Coal Tar | 1954 | 64 | 2018 | 15201 | 6t*6t / 15201 | 0 |  |  |  |  | None |  | 1619.698 | 1.234989 | 9.255415 | [7 empty] | 500.3997 | 1 | 3.820749e-07 | 0 | 3.820749e-07 | 0 | 3.820749e-07 | 0 | Pitting | (Class: Pitting, SD = 12.881%, SL = 9.766 mm)
111.LAK.20-10 - Pipetel - 11/18 - MFL/Geometry/Video | 1013 | 1207.926 | 1206.532 | MFL | Anomaly | Metal loss | 10 | 0.79 | 15.2 | 15.2 | 04:55 | EXT |  |  | False | False | GW.ILI.126 | 1260 |  | 86 | Pitting |  | 10:30 | 10:30 | Unknown | 6.315 | 290 | 414 | 15 | 7.92 | 7.92 | 0.1 | N | 10 | 12 | 20 | 10 | 10 |  |  |  | 175 | 508 | 64 | Coal Tar | Coal Tar | 1954 | 64 | 2018 |  |  | 0 |  |  |  |  | None |  | 1620.679 | 1.235737 | 9.261022 | 1621.35 | 1.23625 | 9.264857 | 1440.374 |  | 1620.896 | 1620.162 | [21 empty] | 0.156 | 0.012 | 0.118 | 0.118 | 0.258 | 0.021 | 0.106 | 0.127
111.LAK.20-10 - Pipetel - 11/18 - MFL/Geometry/Video |  |  | 1206.584 | MFL | Risk Model Anomaly | Corrosion Cluster | 16.31009 | 1.291759 | 124.9588 | 90.51986 | 04:45 | EXT |  |  | False | False | GW.ILI.126 | 1260 |  |  | Cluster Class |  | 10:30 | 10:30 | Unknown | 6.315 | 290 | 414 | 15 | 7.92 | 7.92 | 0.1 | N | 10 | 12 | [6 empty] | 175 | 508 | 64 | Coal Tar | Coal Tar | 1954 | 64 | 2018 | 15201 | 6t*6t / 15201 | 0 |  |  |  |  | None |  | 1512.227 | 1.153045 | 8.641299 | [7 empty] | 500.3997 | 1 | 3.820749e-07 | 0 | 3.820749e-07 | 0 | 3.820749e-07 | 0 | General | (Class: General, SD = 12.881%, SL = 9.766 mm)
111.LAK.20-10 - Pipetel - 11/18 - MFL/Geometry/Video | 1015 | 1207.984 | 1206.59 | MFL | Anomaly | Metal loss | 10 | 0.79 | 10.2 | 10.2 | 05:02 | EXT |  |  | False | False | GW.ILI.126 | 1260 |  | 86 | Pitting |  | 10:30 | 10:30 | Unknown | 6.373 | 290 | 414 | 15 | 7.92 | 7.92 | 0.1 | N | 10 | 12 | 20 | 10 | 10 |  |  |  | 175 | 508 | 64 | Coal Tar | Coal Tar | 1954 | 64 | 2018 |  |  | 0 |  |  |  |  | None |  | 1622.112 | 1.236829 | 9.269209 | 1622.424 | 1.237069 | 9.270992 | 1441.61 |  | 1622.211 | 1621.875 | [21 empty] | 0.156 | 0.012 | 0.079 | 0.079 | 0.258 | 0.021 | 0.106 | 0.127
111.LAK.20-10 - Pipetel - 11/18 - MFL/Geometry/Video | 1016 | 1208.028 | 1206.634 | MFL | Anomaly | Metal loss | 10 | 0.79 | 12.7 | 12.7 | 05:02 | EXT |  |  | False | False | GW.ILI.126 | 1260 |  | 86 | Pitting |  | 10:30 | 10:30 | Unknown | 6.417 | 290 | 414 | 15 | 7.92 | 7.92 | 0.1 | N | 10 | 12 | 20 | 10 | 10 |  |  |  | 175 | 508 | 64 | Coal Tar | Coal Tar | 1954 | 64 | 2018 |  |  | 0 |  |  |  |  | None |  | 1621.46 | 1.236333 | 9.265487 | 1621.937 | 1.236698 | 9.268212 | 1441.047 |  | 1621.613 | 1621.096 | [21 empty] | 0.156 | 0.012 | 0.099 | 0.099 | 0.258 | 0.021 | 0.106 | 0.127
111.LAK.20-10 - Pipetel - 11/18 - MFL/Geometry/Video |  |  | 1206.642 | MFL | Risk Model Anomaly | Individual Corrosion | 16.31009 | 1.291759 | 10.05715 | 13.49008 | 04:28 | EXT |  |  | False | False | GW.ILI.126 | 1260 |  |  | Cluster Class |  | 10:30 | 10:30 | Unknown | 6.425 | 290 | 414 | 15 | 7.92 | 7.92 | 0.1 | N | 10 | 12 | [6 empty] | 175 | 508 | 64 | Coal Tar | Coal Tar | 1954 | 64 | 2018 | 15201 | 6t*6t / 15201 | 0 |  |  |  |  | None |  | 1621.285 | 1.236199 | 9.264488 | [7 empty] | 500.3997 | 1 | 3.820749e-07 | 0 | 3.820749e-07 | 0 | 3.820749e-07 | 0 | Pitting | (Class: Pitting, SD = 12.881%, SL = 9.766 mm)
111.LAK.20-10 - Pipetel - 11/18 - MFL/Geometry/Video | 1017 | 1208.036 | 1206.642 | MFL | Anomaly | Metal loss | 10 | 0.79 | 7.6 | 10.2 | 04:29 | EXT |  |  | False | False | GW.ILI.126 | 1260 |  | 86 | Circumferential Slotting |  | 10:30 | 10:30 | Unknown | 6.425 | 290 | 414 | 15 | 7.92 | 7.92 | 0.1 | N | 10 | 12 | 20 | 15 | 10 |  |  |  | 175 | 508 | 64 | Coal Tar | Coal Tar | 1954 | 64 | 2018 |  |  | 0 |  |  |  |  | None |  | 1622.645 | 1.237236 | 9.272257 | 1622.82 | 1.237371 | 9.273258 | 1442.072 |  | 1622.7 | 1622.512 | [21 empty] | 0.156 | 0.012 | 0.059 | 0.079 | 0.258 | 0.021 | 0.106 | 0.127
111.LAK.20-10 - Pipetel - 11/18 - MFL/Geometry/Video | 1018 | 1211.123 | 1209.725 | MFL | Anomaly | Metal loss | 12 | 0.94 | 15.2 | 15.2 | 06:58 | EXT |  |  | False | False | GW.ILI.126 | 1260 |  |  | Pitting |  | 10:30 | 10:30 | Unknown | 9.512 | 290 | 414 | 15 | 7.92 | 7.92 | 0.1 | N | 10 | 12 | 20 | 10 | 10 |  |  |  | 175 | 508 | 64 | Coal Tar | Coal Tar | 1954 | 64 | 2018 |  |  | 0 |  |  |  |  | None |  | 1620.092 | 1.235289 | 9.257668 | 1620.903 | 1.23591 | 9.262304 | 1439.878 |  | 1620.362 | 1619.446 | [21 empty] | 0.188 | 0.015 | 0.118 | 0.118 | 0.258 | 0.021 | 0.106 | 0.127
111.LAK.20-10 - Pipetel - 11/18 - MFL/Geometry/Video |  |  | 1209.725 | MFL | Risk Model Anomaly | Individual Corrosion | 19.88761 | 1.575099 | 20.1143 | 20.1143 | 06:58 | EXT |  |  | False | False | GW.ILI.126 | 1260 |  |  | Cluster Class |  | 10:30 | 10:30 | Unknown | 9.512 | 290 | 414 | 15 | 7.92 | 7.92 | 0.1 | N | 10 | 12 | [6 empty] | 175 | 508 | 64 | Coal Tar | Coal Tar | 1954 | 64 | 2018 | 15201 | 6t*6t / 15201 | 0 |  |  |  |  | None |  | 1613.434 | 1.230213 | 9.219625 | [7 empty] | 500.3997 | 1 | 1.530923e-06 | 0 | 1.530923e-06 | 0 | 1.530923e-06 | 0 | Pitting | (Class: Pitting, SD = 12.881%, SL = 9.766 mm)
111.LAK.20-10 - Pipetel - 11/18 - MFL/Geometry/Video | 1019 | 1213.805 | 1212.404 | MFL | Girth Weld | Longitudinal seam | [5 empty] | N/A |  |  | False | False | GW.ILI.127 | 1270 |  |  |  | 10.081 | 02:00 | 02:00 | Unknown | 0 | 290 | 414 | 15 | 7.92 | 7.92 | 0.1 | N | [8 empty] | 175 | 508 | 64 | Coal Tar | Coal Tar | 1954 | 64 | 2018 |  |  | 0
111.LAK.20-10 - Pipetel - 11/18 - MFL/Geometry/Video | 1020 | 1223.837 | 1222.424 | MFL | Anomaly | Metal loss | 21 | 1.68 | 15.2 | 15.2 | 05:20 | EXT |  |  | False | False | GW.ILI.127 | 1280 |  | 87 | Pitting |  | 02:00 | Unknown | Unknown | 10.032 | 290 | 414 | 15 | 7.92 | 7.92 | 0.1 | N | 10 | 12 | 20 | 10 | 10 |  |  |  | 175 | 508 | 64 | Coal Tar | Coal Tar | 1954 | 64 | 2018 |  |  | 0 |  |  |  |  | None |  | 1617.156 | 1.233051 | 9.240894 | 1618.616 | 1.234166 | 9.249236 | 1437.462 |  | 1617.715 | 1615.786 | [21 empty] | 0.328 | 0.026 | 0.118 | 0.118 | 0.258 | 0.021 | 0.106 | 0.127
111.LAK.20-10 - Pipetel - 11/18 - MFL/Geometry/Video |  |  | 1222.424 | MFL | Risk Model Anomaly | Individual Corrosion | 34.67186 | 2.746011 | 20.1143 | 20.1143 | 05:20 | EXT |  |  | False | False | GW.ILI.127 | 1280 |  |  | Cluster Class |  | 02:00 | Unknown | Unknown | 10.032 | 290 | 414 | 15 | 7.92 | 7.92 | 0.1 | N | 10 | 12 | [6 empty] | 175 | 508 | 64 | Coal Tar | Coal Tar | 1954 | 64 | 2018 | 15201 | 6t*6t / 15201 | 0 |  |  |  |  | None |  | 1603.145 | 1.222368 | 9.160828 | [7 empty] | 500.3997 | 1 | 0.000216571 | 0 | 0.000216571 | 0 | 0.000216571 | 0 | Pitting | (Class: Pitting, SD = 12.881%, SL = 9.766 mm)
111.LAK.20-10 - Pipetel - 11/18 - MFL/Geometry/Video | 1022 | 1223.839 | 1222.426 | MFL | Anomaly | Metal loss | 22 | 1.75 | 12.7 | 12.7 | 04:51 | EXT |  |  | False | False | GW.ILI.127 | 1280 |  | 87 | Pitting |  | 02:00 | Unknown | Unknown | 10.034 | 290 | 414 | 15 | 7.92 | 7.92 | 0.1 | N | 10 | 12 | 20 | 10 | 10 |  |  |  | 175 | 508 | 64 | Coal Tar | Coal Tar | 1954 | 64 | 2018 |  |  | 0 |  |  |  |  | None |  | 1618.724 | 1.234246 | 9.24985 | 1619.816 | 1.23508 | 9.256089 | 1438.786 |  | 1619.145 | 1617.687 | [21 empty] | 0.344 | 0.027 | 0.099 | 0.099 | 0.258 | 0.021 | 0.106 | 0.127
111.LAK.20-10 - Pipetel - 11/18 - MFL/Geometry/Video |  |  | 1222.426 | MFL | Risk Model Anomaly | Individual Corrosion | 36.1977 | 2.866858 | 16.82301 | 16.82301 | 04:50 | EXT |  |  | False | False | GW.ILI.127 | 1280 |  |  | Cluster Class |  | 02:00 | Unknown | Unknown | 10.034 | 290 | 414 | 15 | 7.92 | 7.92 | 0.1 | N | 10 | 12 | [6 empty] | 175 | 508 | 64 | Coal Tar | Coal Tar | 1954 | 64 | 2018 | 15201 | 6t*6t / 15201 | 0 |  |  |  |  | None |  | 1608.056 | 1.226112 | 9.188893 | [7 empty] | 500.3997 | 1 | 0.0003362245 | 0 | 0.0003362245 | 0 | 0.0003362245 | 0 | Pitting | (Class: Pitting, SD = 12.881%, SL = 9.766 mm)
111.LAK.20-10 - Pipetel - 11/18 - MFL/Geometry/Video | 1023 | 1223.886 | 1222.473 | MFL | Girth Weld | Not identifiable seam | [5 empty] | N/A | Bend begin |  | False | False | GW.ILI.128 | 1280 |  |  |  | 0.709 |  | Unknown | Unknown | 0 | 290 | 414 | 15 | 7.92 | 7.92 | 0.1 | N | [8 empty] | 175 | 508 | 64 | Coal Tar | Coal Tar | 1954 | 64 | 2018 |  |  | 0
111.LAK.20-10 - Pipetel - 11/18 - MFL/Geometry/Video | 1024 | 1224.221 | 1222.808 | MFL | Bend | Fitting |  |  |  |  | 12:00 | NA | Sag bend center; As per FN 0-169-17 |  | False | False | GW.ILI.128 | 1280 | [5 empty] | Unknown | Unknown | 0.335 | 290 | 414 | 15 | 7.92 | 7.92 | 0.1 | N | [8 empty] | 175 | 508 | 64 | Coal Tar | Coal Tar | 1954 | 64 | 2018 |  |  | 0
111.LAK.20-10 - Pipetel - 11/18 - MFL/Geometry/Video | 1025 | 1224.595 | 1223.182 | MFL | Girth Weld | Longitudinal seam | [5 empty] | N/A | Bend end |  | False | False | GW.ILI.129 | 1290 |  |  |  | 0.292 |  | Unknown | Unknown | 0 | 290 | 414 | 15 | 7.92 | 7.92 | 0.1 | N | [8 empty] | 175 | 508 | 64 | Coal Tar | Coal Tar | 1954 | 64 | 2018 |  |  | 0
111.LAK.20-10 - Pipetel - 11/18 - MFL/Geometry/Video | 1026 | 1224.887 | 1223.473 | MFL | Girth Weld | Not identifiable seam | [5 empty] | N/A | Bend begin |  | False | False | GW.ILI.130 | 1300 |  |  |  | 0.634 |  | Unknown | Unknown | 0 | 290 | 414 | 15 | 7.92 | 7.92 | 0.1 | N | [8 empty] | 175 | 508 | 64 | Coal Tar | Coal Tar | 1954 | 64 | 2018 |  |  | 0
111.LAK.20-10 - Pipetel - 11/18 - MFL/Geometry/Video | 1027 | 1225.201 | 1223.787 | MFL | Bend | Fitting |  |  |  |  | 06:00 | NA | Over bend center; As per FN 0-169-17 |  | False | False | GW.ILI.130 | 1300 | [5 empty] | Unknown | Unknown | 0.314 | 290 | 414 | 15 | 7.92 | 7.92 | 0.1 | N | [8 empty] | 175 | 508 | 64 | Coal Tar | Coal Tar | 1954 | 64 | 2018 |  |  | 0
111.LAK.20-10 - Pipetel - 11/18 - MFL/Geometry/Video | 1028 | 1225.521 | 1224.107 | MFL | Girth Weld | Longitudinal seam | [5 empty] | N/A | Bend end |  | False | False | GW.ILI.131 | 1310 |  |  |  | 8.597 | 10:10 | 10:10 | Unknown | 0 | 290 | 414 | 15 | 7.92 | 7.92 | 0.1 | N | [8 empty] | 175 | 508 | 64 | Coal Tar | Coal Tar | 1954 | 64 | 2018 |  |  | 0
111.LAK.20-10 - Pipetel - 11/18 - MFL/Geometry/Video |  |  | 1225.484 | MFL | Risk Model Anomaly | Individual Corrosion | 21.41345 | 1.695945 | 16.82301 | 16.82301 | 10:46 | EXT |  |  | False | False | GW.ILI.131 | 1310 |  |  | Cluster Class |  | 10:10 | 10:10 | Unknown | 1.379 | 290 | 414 | 15 | 7.92 | 7.92 | 0.1 | N | 10 | 12 | [6 empty] | 175 | 508 | 64 | Coal Tar | Coal Tar | 1954 | 64 | 2018 | 15201 | 6t*6t / 15201 | 0 |  |  |  |  | None |  | 1615.641 | 1.231896 | 9.232236 | [7 empty] | 500.3997 | 1 | 2.705442e-06 | 0 | 2.705442e-06 | 0 | 2.705442e-06 | 0 | Pitting | (Class: Pitting, SD = 12.881%, SL = 9.766 mm)
111.LAK.20-10 - Pipetel - 11/18 - MFL/Geometry/Video | 1029 | 1226.9 | 1225.484 | MFL | Anomaly | Metal loss | 13 | 1.04 | 12.7 | 12.7 | 10:47 | EXT |  |  | False | False | GW.ILI.131 | 1310 |  |  | Pitting |  | 10:10 | 10:10 | Unknown | 1.379 | 290 | 414 | 15 | 7.92 | 7.92 | 0.1 | N | 10 | 12 | 20 | 10 | 10 |  |  |  | 175 | 508 | 64 | Coal Tar | Coal Tar | 1954 | 64 | 2018 |  |  | 0 |  |  |  |  | None |  | 1620.834 | 1.235855 | 9.261909 | 1621.461 | 1.236335 | 9.265492 | 1440.518 |  | 1621.044 | 1620.331 | [21 empty] | 0.203 | 0.016 | 0.099 | 0.099 | 0.258 | 0.021 | 0.106 | 0.127
111.LAK.20-10 - Pipetel - 11/18 - MFL/Geometry/Video | 1030 | 1234.118 | 1232.694 | MFL | Girth Weld | Longitudinal seam | [5 empty] | N/A |  |  | False | False | GW.ILI.132 | 1320 |  |  |  | 12.139 | 08:25 | 08:25 | Unknown | 0 | 290 | 414 | 15 | 7.92 | 7.92 | 0.1 | N | [8 empty] | 175 | 508 | 64 | Coal Tar | Coal Tar | 1954 | 64 | 2018 |  |  | 0
111.LAK.20-10 - Pipetel - 11/18 - MFL/Geometry/Video | 1031 | 1239.686 | 1238.255 | MFL | Anomaly | Metal loss | 14 | 1.12 | 15.2 | 15.2 | 06:05 | EXT |  |  | False | False | GW.ILI.132 | 1320 |  |  | Pitting |  | 08:25 | 08:25 | Unknown | 5.568 | 290 | 414 | 15 | 7.92 | 7.92 | 0.1 | N | 10 | 12 | 20 | 10 | 10 |  |  |  | 175 | 508 | 64 | Coal Tar | Coal Tar | 1954 | 64 | 2018 |  |  | 0 |  |  |  |  | None |  | 1619.483 | 1.234825 | 9.254187 | 1620.436 | 1.235553 | 9.259633 | 1439.368 |  | 1619.809 | 1618.697 | [21 empty] | 0.219 | 0.017 | 0.118 | 0.118 | 0.258 | 0.021 | 0.106 | 0.127
111.LAK.20-10 - Pipetel - 11/18 - MFL/Geometry/Video |  |  | 1238.255 | MFL | Risk Model Anomaly | Individual Corrosion | 22.93929 | 1.816792 | 20.1143 | 20.1143 | 06:04 | EXT |  |  | False | False | GW.ILI.132 | 1320 |  |  | Cluster Class |  | 08:25 | 08:25 | Unknown | 5.568 | 290 | 414 | 15 | 7.92 | 7.92 | 0.1 | N | 10 | 12 | [6 empty] | 175 | 508 | 64 | Coal Tar | Coal Tar | 1954 | 64 | 2018 | 15201 | 6t*6t / 15201 | 0 |  |  |  |  | None |  | 1611.564 | 1.228787 | 9.208936 | [7 empty] | 500.3997 | 1 | 4.717004e-06 | 0 | 4.717004e-06 | 0 | 4.717004e-06 | 0 | Pitting | (Class: Pitting, SD = 12.881%, SL = 9.766 mm)
111.LAK.20-10 - Pipetel - 11/18 - MFL/Geometry/Video | 1032 | 1240.437 | 1239.005 | MFL | Anomaly | Metal loss | 10 | 0.79 | 15.2 | 15.2 | 06:22 | EXT |  |  | False | False | GW.ILI.132 | 1320 |  |  | Pitting |  | 08:25 | 08:25 | Unknown | 6.319 | 290 | 414 | 15 | 7.92 | 7.92 | 0.1 | N | 10 | 12 | 20 | 10 | 10 |  |  |  | 175 | 508 | 64 | Coal Tar | Coal Tar | 1954 | 64 | 2018 |  |  | 0 |  |  |  |  | None |  | 1620.679 | 1.235737 | 9.261022 | 1621.35 | 1.23625 | 9.264857 | 1440.374 |  | 1620.896 | 1620.162 | [21 empty] | 0.156 | 0.012 | 0.118 | 0.118 | 0.258 | 0.021 | 0.106 | 0.127
111.LAK.20-10 - Pipetel - 11/18 - MFL/Geometry/Video |  |  | 1239.005 | MFL | Risk Model Anomaly | Individual Corrosion | 16.31009 | 1.291759 | 20.1143 | 20.1143 | 06:22 | EXT |  |  | False | False | GW.ILI.132 | 1320 |  |  | Cluster Class |  | 08:25 | 08:25 | Unknown | 6.319 | 290 | 414 | 15 | 7.92 | 7.92 | 0.1 | N | 10 | 12 | [6 empty] | 175 | 508 | 64 | Coal Tar | Coal Tar | 1954 | 64 | 2018 | 15201 | 6t*6t / 15201 | 0 |  |  |  |  | None |  | 1615.489 | 1.23178 | 9.231365 | [7 empty] | 500.3997 | 1 | 3.820749e-07 | 0 | 3.820749e-07 | 0 | 3.820749e-07 | 0 | Pitting | (Class: Pitting, SD = 12.881%, SL = 9.766 mm)
111.LAK.20-10 - Pipetel - 11/18 - MFL/Geometry/Video | 1033 | 1240.561 | 1239.129 | MFL | Anomaly | Metal loss | 10 | 0.79 | 12.7 | 12.7 | 05:21 | EXT |  |  | False | False | GW.ILI.132 | 1320 |  |  | Pitting |  | 08:25 | 08:25 | Unknown | 6.443 | 290 | 414 | 15 | 7.92 | 7.92 | 0.1 | N | 10 | 12 | 20 | 10 | 10 |  |  |  | 175 | 508 | 64 | Coal Tar | Coal Tar | 1954 | 64 | 2018 |  |  | 0 |  |  |  |  | None |  | 1621.46 | 1.236333 | 9.265487 | 1621.937 | 1.236698 | 9.268212 | 1441.047 |  | 1621.613 | 1621.096 | [21 empty] | 0.156 | 0.012 | 0.099 | 0.099 | 0.258 | 0.021 | 0.106 | 0.127
111.LAK.20-10 - Pipetel - 11/18 - MFL/Geometry/Video |  |  | 1239.129 | MFL | Risk Model Anomaly | Individual Corrosion | 16.31009 | 1.291759 | 16.82301 | 16.82301 | 05:20 | EXT |  |  | False | False | GW.ILI.132 | 1320 |  |  | Cluster Class |  | 08:25 | 08:25 | Unknown | 6.443 | 290 | 414 | 15 | 7.92 | 7.92 | 0.1 | N | 10 | 12 | [6 empty] | 175 | 508 | 64 | Coal Tar | Coal Tar | 1954 | 64 | 2018 | 15201 | 6t*6t / 15201 | 0 |  |  |  |  | None |  | 1617.758 | 1.23351 | 9.244334 | [7 empty] | 500.3997 | 1 | 3.820749e-07 | 0 | 3.820749e-07 | 0 | 3.820749e-07 | 0 | Pitting | (Class: Pitting, SD = 12.881%, SL = 9.766 mm)
111.LAK.20-10 - Pipetel - 11/18 - MFL/Geometry/Video | 1034 | 1240.623 | 1239.191 | MFL | Anomaly | Metal loss | 13 | 1.04 | 15.2 | 12.7 | 06:20 | EXT |  |  | False | False | GW.ILI.132 | 1320 |  |  | Pitting |  | 08:25 | 08:25 | Unknown | 6.505 | 290 | 414 | 15 | 7.92 | 7.92 | 0.1 | N | 10 | 12 | 20 | 10 | 10 |  |  |  | 175 | 508 | 64 | Coal Tar | Coal Tar | 1954 | 64 | 2018 |  |  | 0 |  |  |  |  | None |  | 1619.79 | 1.235059 | 9.255944 | 1620.672 | 1.235734 | 9.260984 | 1439.625 |  | 1620.088 | 1619.076 | [21 empty] | 0.203 | 0.016 | 0.118 | 0.099 | 0.258 | 0.021 | 0.106 | 0.127
111.LAK.20-10 - Pipetel - 11/18 - MFL/Geometry/Video |  |  | 1239.191 | MFL | Risk Model Anomaly | Individual Corrosion | 21.41345 | 1.695945 | 20.1143 | 16.82301 | 06:20 | EXT |  |  | False | False | GW.ILI.132 | 1320 |  |  | Cluster Class |  | 08:25 | 08:25 | Unknown | 6.505 | 290 | 414 | 15 | 7.92 | 7.92 | 0.1 | N | 10 | 12 | [6 empty] | 175 | 508 | 64 | Coal Tar | Coal Tar | 1954 | 64 | 2018 | 15201 | 6t*6t / 15201 | 0 |  |  |  |  | None |  | 1612.513 | 1.229511 | 9.214362 | [7 empty] | 500.3997 | 1 | 2.705442e-06 | 0 | 2.705442e-06 | 0 | 2.705442e-06 | 0 | Pitting | (Class: Pitting, SD = 12.881%, SL = 9.766 mm)
111.LAK.20-10 - Pipetel - 11/18 - MFL/Geometry/Video | 1035 | 1242.255 | 1240.821 | MFL | Anomaly | Metal loss | 10 | 0.79 | 12.7 | 10.2 | 05:25 | EXT |  |  | False | False | GW.ILI.132 | 1320 |  |  | Pitting |  | 08:25 | 08:25 | Unknown | 8.137 | 290 | 414 | 15 | 7.92 | 7.92 | 0.1 | N | 10 | 12 | 20 | 10 | 10 |  |  |  | 175 | 508 | 64 | Coal Tar | Coal Tar | 1954 | 64 | 2018 |  |  | 0 |  |  |  |  | None |  | 1621.46 | 1.236333 | 9.265487 | 1621.937 | 1.236698 | 9.268212 | 1441.047 |  | 1621.613 | 1621.096 | [21 empty] | 0.156 | 0.012 | 0.099 | 0.079 | 0.258 | 0.021 | 0.106 | 0.127
111.LAK.20-10 - Pipetel - 11/18 - MFL/Geometry/Video |  |  | 1240.821 | MFL | Risk Model Anomaly | Individual Corrosion | 16.31009 | 1.291759 | 16.82301 | 13.49008 | 05:24 | EXT |  |  | False | False | GW.ILI.132 | 1320 |  |  | Cluster Class |  | 08:25 | 08:25 | Unknown | 8.137 | 290 | 414 | 15 | 7.92 | 7.92 | 0.1 | N | 10 | 12 | [6 empty] | 175 | 508 | 64 | Coal Tar | Coal Tar | 1954 | 64 | 2018 | 15201 | 6t*6t / 15201 | 0 |  |  |  |  | None |  | 1617.758 | 1.23351 | 9.244334 | [7 empty] | 500.3997 | 1 | 3.820749e-07 | 0 | 3.820749e-07 | 0 | 3.820749e-07 | 0 | Pitting | (Class: Pitting, SD = 12.881%, SL = 9.766 mm)
111.LAK.20-10 - Pipetel - 11/18 - MFL/Geometry/Video |  |  | 1240.956 | MFL | Risk Model Anomaly | Individual Corrosion | 16.31009 | 1.291759 | 13.49008 | 13.49008 | 06:00 | EXT |  |  | False | False | GW.ILI.132 | 1320 |  |  | Cluster Class |  | 08:25 | 08:25 | Unknown | 8.272 | 290 | 414 | 15 | 7.92 | 7.92 | 0.1 | N | 10 | 12 | [6 empty] | 175 | 508 | 64 | Coal Tar | Coal Tar | 1954 | 64 | 2018 | 15201 | 6t*6t / 15201 | 0 |  |  |  |  | None |  | 1619.698 | 1.234989 | 9.255415 | [7 empty] | 500.3997 | 1 | 3.820749e-07 | 0 | 3.820749e-07 | 0 | 3.820749e-07 | 0 | Pitting | (Class: Pitting, SD = 12.881%, SL = 9.766 mm)
111.LAK.20-10 - Pipetel - 11/18 - MFL/Geometry/Video | 1036 | 1242.39 | 1240.956 | MFL | Anomaly | Metal loss | 10 | 0.79 | 10.2 | 10.2 | 06:00 | EXT |  |  | False | False | GW.ILI.132 | 1320 |  |  | Pitting |  | 08:25 | 08:25 | Unknown | 8.272 | 290 | 414 | 15 | 7.92 | 7.92 | 0.1 | N | 10 | 12 | 20 | 10 | 10 |  |  |  | 175 | 508 | 64 | Coal Tar | Coal Tar | 1954 | 64 | 2018 |  |  | 0 |  |  |  |  | None |  | 1622.112 | 1.236829 | 9.269209 | 1622.424 | 1.237069 | 9.270992 | 1441.61 |  | 1622.211 | 1621.875 | [21 empty] | 0.156 | 0.012 | 0.079 | 0.079 | 0.258 | 0.021 | 0.106 | 0.127
111.LAK.20-10 - Pipetel - 11/18 - MFL/Geometry/Video | 1037 | 1242.745 | 1241.311 | MFL | Anomaly | Metal loss | 10 | 0.79 | 12.7 | 12.7 | 06:17 | EXT |  |  | False | False | GW.ILI.132 | 1320 |  |  | Pitting |  | 08:25 | 08:25 | Unknown | 8.627 | 290 | 414 | 15 | 7.92 | 7.92 | 0.1 | N | 10 | 12 | 20 | 10 | 10 |  |  |  | 175 | 508 | 64 | Coal Tar | Coal Tar | 1954 | 64 | 2018 |  |  | 0 |  |  |  |  | None |  | 1621.46 | 1.236333 | 9.265487 | 1621.937 | 1.236698 | 9.268212 | 1441.047 |  | 1621.613 | 1621.096 | [21 empty] | 0.156 | 0.012 | 0.099 | 0.099 | 0.258 | 0.021 | 0.106 | 0.127
111.LAK.20-10 - Pipetel - 11/18 - MFL/Geometry/Video |  |  | 1241.311 | MFL | Risk Model Anomaly | Individual Corrosion | 16.31009 | 1.291759 | 16.82301 | 16.82301 | 06:16 | EXT |  |  | False | False | GW.ILI.132 | 1320 |  |  | Cluster Class |  | 08:25 | 08:25 | Unknown | 8.627 | 290 | 414 | 15 | 7.92 | 7.92 | 0.1 | N | 10 | 12 | [6 empty] | 175 | 508 | 64 | Coal Tar | Coal Tar | 1954 | 64 | 2018 | 15201 | 6t*6t / 15201 | 0 |  |  |  |  | None |  | 1617.758 | 1.23351 | 9.244334 | [7 empty] | 500.3997 | 1 | 3.820749e-07 | 0 | 3.820749e-07 | 0 | 3.820749e-07 | 0 | Pitting | (Class: Pitting, SD = 12.881%, SL = 9.766 mm)
111.LAK.20-10 - Pipetel - 11/18 - MFL/Geometry/Video |  |  | 1241.335 | MFL | Risk Model Anomaly | Individual Corrosion | 16.31009 | 1.291759 | 13.49008 | 13.49008 | 05:42 | EXT |  |  | False | False | GW.ILI.132 | 1320 |  |  | Cluster Class |  | 08:25 | 08:25 | Unknown | 8.651 | 290 | 414 | 15 | 7.92 | 7.92 | 0.1 | N | 10 | 12 | [6 empty] | 175 | 508 | 64 | Coal Tar | Coal Tar | 1954 | 64 | 2018 | 15201 | 6t*6t / 15201 | 0 |  |  |  |  | None |  | 1619.698 | 1.234989 | 9.255415 | [7 empty] | 500.3997 | 1 | 3.820749e-07 | 0 | 3.820749e-07 | 0 | 3.820749e-07 | 0 | Pitting | (Class: Pitting, SD = 12.881%, SL = 9.766 mm)
111.LAK.20-10 - Pipetel - 11/18 - MFL/Geometry/Video | 1038 | 1242.769 | 1241.335 | MFL | Anomaly | Metal loss | 10 | 0.79 | 10.2 | 10.2 | 05:43 | EXT |  |  | False | False | GW.ILI.132 | 1320 |  |  | Pitting |  | 08:25 | 08:25 | Unknown | 8.651 | 290 | 414 | 15 | 7.92 | 7.92 | 0.1 | N | 10 | 12 | 20 | 10 | 10 |  |  |  | 175 | 508 | 64 | Coal Tar | Coal Tar | 1954 | 64 | 2018 |  |  | 0 |  |  |  |  | None |  | 1622.112 | 1.236829 | 9.269209 | 1622.424 | 1.237069 | 9.270992 | 1441.61 |  | 1622.211 | 1621.875 | [21 empty] | 0.156 | 0.012 | 0.079 | 0.079 | 0.258 | 0.021 | 0.106 | 0.127
111.LAK.20-10 - Pipetel - 11/18 - MFL/Geometry/Video | 1039 | 1242.923 | 1241.488 | MFL | Anomaly | Metal loss | 10 | 0.79 | 12.7 | 22.9 | 06:37 | EXT |  |  | False | False | GW.ILI.132 | 1320 |  |  | Pitting |  | 08:25 | 08:25 | Unknown | 8.805 | 290 | 414 | 15 | 7.92 | 7.92 | 0.1 | N | 10 | 12 | 20 | 10 | 10 |  |  |  | 175 | 508 | 64 | Coal Tar | Coal Tar | 1954 | 64 | 2018 |  |  | 0 |  |  |  |  | None |  | 1621.46 | 1.236333 | 9.265487 | 1621.937 | 1.236698 | 9.268212 | 1441.047 |  | 1621.613 | 1621.096 | [21 empty] | 0.156 | 0.012 | 0.099 | 0.178 | 0.258 | 0.021 | 0.106 | 0.127
111.LAK.20-10 - Pipetel - 11/18 - MFL/Geometry/Video |  |  | 1241.488 | MFL | Risk Model Anomaly | Individual Corrosion | 16.31009 | 1.291759 | 16.82301 | 30.31309 | 06:36 | EXT |  |  | False | False | GW.ILI.132 | 1320 |  |  | Cluster Class |  | 08:25 | 08:25 | Unknown | 8.805 | 290 | 414 | 15 | 7.92 | 7.92 | 0.1 | N | 10 | 12 | [6 empty] | 175 | 508 | 64 | Coal Tar | Coal Tar | 1954 | 64 | 2018 | 15201 | 6t*6t / 15201 | 0 |  |  |  |  | None |  | 1617.758 | 1.23351 | 9.244334 | [7 empty] | 500.3997 | 1 | 3.820749e-07 | 0 | 3.820749e-07 | 0 | 3.820749e-07 | 0 | Pitting | (Class: Pitting, SD = 12.881%, SL = 9.766 mm)
111.LAK.20-10 - Pipetel - 11/18 - MFL/Geometry/Video |  |  | 1241.607 | MFL | Risk Model Anomaly | Individual Corrosion | 19.88761 | 1.575099 | 20.1143 | 16.82301 | 06:24 | EXT |  |  | False | False | GW.ILI.132 | 1320 |  |  | Cluster Class |  | 08:25 | 08:25 | Unknown | 8.924 | 290 | 414 | 15 | 7.92 | 7.92 | 0.1 | N | 10 | 12 | [6 empty] | 175 | 508 | 64 | Coal Tar | Coal Tar | 1954 | 64 | 2018 | 15201 | 6t*6t / 15201 | 0 |  |  |  |  | None |  | 1613.434 | 1.230213 | 9.219625 | [7 empty] | 500.3997 | 1 | 1.530923e-06 | 0 | 1.530923e-06 | 0 | 1.530923e-06 | 0 | Pitting | (Class: Pitting, SD = 12.881%, SL = 9.766 mm)
111.LAK.20-10 - Pipetel - 11/18 - MFL/Geometry/Video | 1040 | 1243.042 | 1241.607 | MFL | Anomaly | Metal loss | 12 | 0.94 | 15.2 | 12.7 | 06:25 | EXT |  |  | False | False | GW.ILI.132 | 1320 |  |  | Pitting |  | 08:25 | 08:25 | Unknown | 8.924 | 290 | 414 | 15 | 7.92 | 7.92 | 0.1 | N | 10 | 12 | 20 | 10 | 10 |  |  |  | 175 | 508 | 64 | Coal Tar | Coal Tar | 1954 | 64 | 2018 |  |  | 0 |  |  |  |  | None |  | 1620.092 | 1.235289 | 9.257668 | 1620.903 | 1.23591 | 9.262304 | 1439.878 |  | 1620.362 | 1619.446 | [21 empty] | 0.188 | 0.015 | 0.118 | 0.099 | 0.258 | 0.021 | 0.106 | 0.127
111.LAK.20-10 - Pipetel - 11/18 - MFL/Geometry/Video | 1041 | 1245.261 | 1243.824 | MFL | Anomaly | Metal loss | 10 | 0.79 | 17.8 | 15.2 | 11:05 | EXT |  |  | False | False | GW.ILI.132 | 1320 |  |  | Pitting |  | 08:25 | 08:25 | Unknown | 11.143 | 290 | 414 | 15 | 7.92 | 7.92 | 0.1 | N | 10 | 12 | 20 | 10 | 10 |  |  |  | 175 | 508 | 64 | Coal Tar | Coal Tar | 1954 | 64 | 2018 |  |  | 0 |  |  |  |  | None |  | 1619.735 | 1.235018 | 9.255631 | 1620.636 | 1.235706 | 9.260779 | 1439.565 |  | 1620.029 | 1619.033 | [21 empty] | 0.156 | 0.012 | 0.139 | 0.118 | 0.258 | 0.021 | 0.106 | 0.127
111.LAK.20-10 - Pipetel - 11/18 - MFL/Geometry/Video |  |  | 1243.824 | MFL | Risk Model Anomaly | Individual Corrosion | 16.31009 | 1.291759 | 23.58887 | 20.1143 | 11:04 | EXT |  |  | False | False | GW.ILI.132 | 1320 |  |  | Cluster Class |  | 08:25 | 08:25 | Unknown | 11.143 | 290 | 414 | 15 | 7.92 | 7.92 | 0.1 | N | 10 | 12 | [6 empty] | 175 | 508 | 64 | Coal Tar | Coal Tar | 1954 | 64 | 2018 | 15201 | 6t*6t / 15201 | 0 |  |  |  |  | None |  | 1612.747 | 1.229689 | 9.215699 | [7 empty] | 500.3997 | 1 | 3.820749e-07 | 0 | 3.820749e-07 | 0 | 3.820749e-07 | 0 | Pitting | (Class: Pitting, SD = 12.881%, SL = 9.766 mm)
111.LAK.20-10 - Pipetel - 11/18 - MFL/Geometry/Video | 1042 | 1246.257 | 1244.819 | MFL | Girth Weld | Longitudinal seam | [5 empty] | N/A |  |  | False | False | GW.ILI.133 | 1330 |  |  |  | 12.017 | 04:35 | 04:35 | Unknown | 0 | 290 | 414 | 15 | 7.92 | 7.92 | 0.1 | N | [8 empty] | 175 | 508 | 64 | Coal Tar | Coal Tar | 1954 | 64 | 2018 |  |  | 0
111.LAK.20-10 - Pipetel - 11/18 - MFL/Geometry/Video |  |  | 1252.229 | MFL | Risk Model Anomaly | Individual Corrosion | 56.0853 | 4.441956 | 16.82301 | 26.88016 | 06:26 | EXT |  |  | False | False | GW.ILI.133 | 1330 |  |  | Cluster Class |  | 04:35 | 04:35 | Unknown | 7.419 | 290 | 414 | 15 | 7.92 | 7.92 | 0.1 | N | 10 | 12 | [6 empty] | 175 | 508 | 64 | Coal Tar | Coal Tar | 1954 | 64 | 2018 | 15201 | 6t*6t / 15201 | 0 |  |  |  |  | Possible Phase 4 | Feature >50% depth; possible phase 4 | 1592.336 | 1.214126 | 9.099065 | [7 empty] | 500.3997 | 1 | 0.03168187 | 0 | 0.03168187 | 0 | 0.03168187 | 0 | Pitting | (Class: Pitting, SD = 12.881%, SL = 9.766 mm)
111.LAK.20-10 - Pipetel - 11/18 - MFL/Geometry/Video | 1043 | 1253.676 | 1252.229 | MFL | Anomaly | Metal loss | 34 | 2.69 | 12.7 | 20.3 | 06:26 | EXT |  |  | False | False | GW.ILI.133 | 1330 |  |  | Pitting |  | 04:35 | 04:35 | Unknown | 7.419 | 290 | 414 | 15 | 7.92 | 7.92 | 0.1 | N | 10 | 12 | 20 | 10 | 10 |  |  |  | 175 | 508 | 64 | Coal Tar | Coal Tar | 1954 | 64 | 2018 |  |  | 0 |  |  |  |  | None |  | 1615.216 | 1.231572 | 9.229805 | 1616.931 | 1.232881 | 9.239608 | 1436.067 |  | 1616.052 | 1613.063 | [21 empty] | 0.531 | 0.042 | 0.099 | 0.158 | 0.258 | 0.021 | 0.106 | 0.127
111.LAK.20-10 - Pipetel - 11/18 - MFL/Geometry/Video | 1044 | 1258.274 | 1256.822 | MFL | Girth Weld | Longitudinal seam | [5 empty] | N/A |  |  | False | False | GW.ILI.134 | 1340 |  |  |  | 11.962 | 11:00 | 11:00 | Unknown | 0 | 290 | 414 | 15 | 7.92 | 7.92 | 0.1 | N | [8 empty] | 175 | 508 | 64 | Coal Tar | Coal Tar | 1954 | 64 | 2018 |  |  | 0
111.LAK.20-10 - Pipetel - 11/18 - MFL/Geometry/Video |  |  | 1258.161 | MFL | Risk Model Anomaly | Individual Corrosion | 16.31009 | 1.291759 | 10.05715 | 20.1143 | 02:46 | EXT |  |  | False | False | GW.ILI.134 | 1340 |  |  | Cluster Class |  | 11:00 | 11:00 | Unknown | 1.341 | 290 | 414 | 15 | 7.92 | 7.92 | 0.1 | N | 10 | 12 | [6 empty] | 175 | 508 | 64 | Coal Tar | Coal Tar | 1954 | 64 | 2018 | 15201 | 6t*6t / 15201 | 0 |  |  |  |  | None |  | 1621.285 | 1.236199 | 9.264488 | [7 empty] | 500.3997 | 1 | 3.820749e-07 | 0 | 3.820749e-07 | 0 | 3.820749e-07 | 0 | Circumferential Grooving | (Class: Circumferential Grooving, SD = 12.881%, SL = 9.766 mm)
111.LAK.20-10 - Pipetel - 11/18 - MFL/Geometry/Video | 1045 | 1259.615 | 1258.161 | MFL | Anomaly | Metal loss | 10 | 0.79 | 7.6 | 15.2 | 02:47 | EXT |  |  | False | False | GW.ILI.134 | 1340 |  |  | Circumferential Slotting |  | 11:00 | 11:00 | Unknown | 1.341 | 290 | 414 | 15 | 7.92 | 7.92 | 0.1 | N | 10 | 12 | 20 | 15 | 10 |  |  |  | 175 | 508 | 64 | Coal Tar | Coal Tar | 1954 | 64 | 2018 |  |  | 0 |  |  |  |  | None |  | 1622.645 | 1.237236 | 9.272257 | 1622.82 | 1.237371 | 9.273258 | 1442.072 |  | 1622.7 | 1622.512 | [21 empty] | 0.156 | 0.012 | 0.059 | 0.118 | 0.258 | 0.021 | 0.106 | 0.127
111.LAK.20-10 - Pipetel - 11/18 - MFL/Geometry/Video | 1046 | 1266.466 | 1265.004 | MFL | Anomaly | Metal loss | 10 | 0.79 | 7.6 | 7.6 | 08:28 | EXT |  |  | False | False | GW.ILI.134 | 1340 |  | 88 | Pinhole |  | 11:00 | 11:00 | Unknown | 8.192 | 290 | 414 | 15 | 7.92 | 7.92 | 0.1 | N | 10 | 12 | 20 | 20 | 10 |  |  |  | 175 | 508 | 64 | Coal Tar | Coal Tar | 1954 | 64 | 2018 |  |  | 0 |  |  |  |  | None |  | 1622.645 | 1.237236 | 9.272257 | 1622.82 | 1.237371 | 9.273258 | 1442.072 |  | 1622.7 | 1622.512 | [21 empty] | 0.156 | 0.012 | 0.059 | 0.059 | 0.258 | 0.021 | 0.106 | 0.127
111.LAK.20-10 - Pipetel - 11/18 - MFL/Geometry/Video | 1047 | 1266.487 | 1265.025 | MFL | Anomaly | Metal loss | 10 | 0.79 | 12.7 | 12.7 | 08:49 | EXT |  |  | False | False | GW.ILI.134 | 1340 |  | 88 | Pitting |  | 11:00 | 11:00 | Unknown | 8.213 | 290 | 414 | 15 | 7.92 | 7.92 | 0.1 | N | 10 | 12 | 20 | 10 | 10 |  |  |  | 175 | 508 | 64 | Coal Tar | Coal Tar | 1954 | 64 | 2018 |  |  | 0 |  |  |  |  | None |  | 1621.46 | 1.236333 | 9.265487 | 1621.937 | 1.236698 | 9.268212 | 1441.047 |  | 1621.613 | 1621.096 | [21 empty] | 0.156 | 0.012 | 0.099 | 0.099 | 0.258 | 0.021 | 0.106 | 0.127
111.LAK.20-10 - Pipetel - 11/18 - MFL/Geometry/Video |  |  | 1265.029 | MFL | Risk Model Anomaly | Corrosion Cluster | 16.31009 | 1.291759 | 59.38699 | 73.40358 | 08:35 | EXT |  |  | False | False | GW.ILI.134 | 1340 |  |  | Cluster Class |  | 11:00 | 11:00 | Unknown | 8.192 | 290 | 414 | 15 | 7.92 | 7.92 | 0.1 | N | 10 | 12 | [6 empty] | 175 | 508 | 64 | Coal Tar | Coal Tar | 1954 | 64 | 2018 | 15201 | 6t*6t / 15201 | 0 |  |  |  |  | None |  | 1573.646 | 1.199875 | 8.992263 | [7 empty] | 500.3997 | 1 | 3.820749e-07 | 0 | 3.820749e-07 | 0 | 3.820749e-07 | 0 | General | (Class: General, SD = 12.881%, SL = 9.766 mm)
111.LAK.20-10 - Pipetel - 11/18 - MFL/Geometry/Video | 1049 | 1266.512 | 1265.05 | MFL | Anomaly | Metal loss | 10 | 0.79 | 12.7 | 17.8 | 08:25 | EXT |  |  | False | False | GW.ILI.134 | 1340 |  | 88 | Pitting |  | 11:00 | 11:00 | Unknown | 8.238 | 290 | 414 | 15 | 7.92 | 7.92 | 0.1 | N | 10 | 12 | 20 | 10 | 10 |  |  |  | 175 | 508 | 64 | Coal Tar | Coal Tar | 1954 | 64 | 2018 |  |  | 0 |  |  |  |  | None |  | 1621.46 | 1.236333 | 9.265487 | 1621.937 | 1.236698 | 9.268212 | 1441.047 |  | 1621.613 | 1621.096 | [21 empty] | 0.156 | 0.012 | 0.099 | 0.139 | 0.258 | 0.021 | 0.106 | 0.127
111.LAK.20-10 - Pipetel - 11/18 - MFL/Geometry/Video | 1050 | 1270.236 | 1268.77 | MFL | Girth Weld | Longitudinal seam | [5 empty] | N/A |  |  | False | False | GW.ILI.135 | 1350 |  |  |  | 10.532 | 02:45 | 02:45 | Unknown | 0 | 290 | 414 | 15 | 7.92 | 7.92 | 0.1 | N | [8 empty] | 175 | 508 | 64 | Coal Tar | Coal Tar | 1954 | 64 | 2018 |  |  | 0
111.LAK.20-10 - Pipetel - 11/18 - MFL/Geometry/Video | 1051 | 1278.069 | 1276.594 | MFL | Tap | Other |  |  | 55.9 | 50.8 | 00:13 | NA | Tap |  | False | False | GW.ILI.135 | 1350 |  |  |  |  | 02:45 | 02:45 | Unknown | 7.833 | 290 | 414 | 15 | 7.92 | 7.92 | 0.1 | N | [8 empty] | 175 | 508 | 64 | Coal Tar | Coal Tar | 1954 | 64 | 2018 |  |  | 0
111.LAK.20-10 - Pipetel - 11/18 - MFL/Geometry/Video | 1052 | 1280.768 | 1279.29 | MFL | Girth Weld | Longitudinal seam | [5 empty] | N/A |  |  | False | False | GW.ILI.136 | 1360 |  |  |  | 0.977 |  | Unknown | Unknown | 0 | 290 | 414 | 15 | 7.92 | 7.92 | 0.1 | N | [8 empty] | 175 | 508 | 64 | Coal Tar | Coal Tar | 1954 | 64 | 2018 |  |  | 0
111.LAK.20-10 - Pipetel - 11/18 - MFL/Geometry/Video | 1053 | 1281.745 | 1280.266 | MFL | Girth Weld | Not identifiable seam | [5 empty] | N/A | Bend begin |  | False | False | GW.ILI.137 | 1370 |  |  |  | 0.65 |  | Unknown | Unknown | 0 | 290 | 414 | 15 | 7.92 | 7.92 | 0.1 | N | [8 empty] | 175 | 508 | 64 | Coal Tar | Coal Tar | 1954 | 64 | 2018 |  |  | 0
111.LAK.20-10 - Pipetel - 11/18 - MFL/Geometry/Video | 1054 | 1282.066 | 1280.586 | MFL | Bend | Fitting |  |  |  |  | 09:00 | NA | Left bend center; 78+46.3 |  | False | False | GW.ILI.137 | 1370 | [5 empty] | Unknown | Unknown | 0.321 | 290 | 414 | 15 | 7.92 | 7.92 | 0.1 | N | [8 empty] | 175 | 508 | 64 | Coal Tar | Coal Tar | 1954 | 64 | 2018 |  |  | 0
111.LAK.20-10 - Pipetel - 11/18 - MFL/Geometry/Video | 1055 | 1282.395 | 1280.915 | MFL | Girth Weld | Longitudinal seam | [5 empty] | N/A | Bend end |  | False | False | GW.ILI.138 | 1380 |  |  |  | 5.939 | 12:00 | 12:00 | Unknown | 0 | 290 | 414 | 15 | 7.92 | 7.92 | 0.1 | N | [8 empty] | 175 | 508 | 64 | Coal Tar | Coal Tar | 1954 | 64 | 2018 |  |  | 0
111.LAK.20-10 - Pipetel - 11/18 - MFL/Geometry/Video | 1056 | 1285.943 | 1284.459 | MFL | Anomaly | Pipe mill anomaly |  |  | 106.7 | 213.4 | 10:56 | NA | Manufacturing related |  | False | False | GW.ILI.138 | 1380 |  |  | General |  | 12:00 | 12:00 | Unknown | 3.548 | 290 | 414 | 15 | 7.92 | 7.92 | 0.1 | N |  |  |  | 10 | 15 |  |  |  | 175 | 508 | 64 | Coal Tar | Coal Tar | 1954 | 64 | 2018 |  |  | 0 |  |  |  |  | Not Assigned | Missing Input(s): ML |  |  |  | 1623.319 | 1.237752 | 9.276109 |  |  | 1623.319 | 1623.319
111.LAK.20-10 - Pipetel - 11/18 - MFL/Geometry/Video | 1057 | 1288.334 | 1286.847 | MFL | Girth Weld | Not identifiable seam | [5 empty] | N/A | Bend begin |  | False | False | GW.ILI.139 | 1390 |  |  |  | 0.81 |  | Unknown | Unknown | 0 | 290 | 414 | 15 | 7.92 | 7.92 | 0.1 | N | [8 empty] | 175 | 508 | 64 | Coal Tar | Coal Tar | 1954 | 64 | 2018 |  |  | 0
111.LAK.20-10 - Pipetel - 11/18 - MFL/Geometry/Video | 1058 | 1288.704 | 1287.217 | MFL | Bend | Fitting |  |  |  |  | 03:00 | NA | Right bend center; 78+40.5 |  | False | False | GW.ILI.139 | 1390 | [5 empty] | Unknown | Unknown | 0.37 | 290 | 414 | 15 | 7.92 | 7.92 | 0.1 | N | [8 empty] | 175 | 508 | 64 | Coal Tar | Coal Tar | 1954 | 64 | 2018 |  |  | 0
111.LAK.20-10 - Pipetel - 11/18 - MFL/Geometry/Video | 1059 | 1289.144 | 1287.656 | MFL | Girth Weld | Longitudinal seam | [5 empty] | N/A | Bend end |  | False | False | GW.ILI.140 | 1400 |  |  |  | 1.028 |  | Unknown | Unknown | 0 | 290 | 414 | 15 | 7.92 | 7.92 | 0.1 | N | [8 empty] | 175 | 508 | 64 | Coal Tar | Coal Tar | 1954 | 64 | 2018 |  |  | 0
111.LAK.20-10 - Pipetel - 11/18 - MFL/Geometry/Video | 1060 | 1290.026 | 1288.537 | MFL | Additional metal/material | Close Metal Object |  |  | 101.6 | 99.1 | 10:14 | NA | Close metal object |  | False | False | GW.ILI.140 | 1410 | [5 empty] | Unknown | Unknown | 0.882 | 290 | 414 | 15 | 7.92 | 7.92 | 0.1 | N | [8 empty] | 175 | 508 | 64 | Coal Tar | Coal Tar | 1954 | 64 | 2018 |  |  | 0
111.LAK.20-10 - Pipetel - 11/18 - MFL/Geometry/Video | 1061 | 1290.172 | 1288.683 | MFL | Girth Weld | Not identifiable seam | [5 empty] | N/A |  |  | False | False | GW.ILI.141 | 1410 |  |  |  | 10.212 |  | Unknown | Unknown | 0 | 290 | 414 | 15 | 7.92 | 7.92 | 0.1 | N | [8 empty] | 175 | 508 | 64 | Coal Tar | Coal Tar | 1954 | 64 | 2018 |  |  | 0
111.LAK.20-10 - Pipetel - 11/18 - MFL/Geometry/Video | 1062 | 1298.678 | 1297.179 | Geometry | Anomaly | Dent | 1 | 5.08 | 53.3 | 53.3 | 11:26 | NA |  |  | False | False | GW.ILI.141 | 1410 | [5 empty] | Unknown | Unknown | 8.506 | 290 | 414 | 15 | 7.92 | 7.92 | 0.1 | N | 1 | 25 | 50 | [5 empty] | 175 | 508 | 64 | Coal Tar | Coal Tar | 1954 | 64 | 2018 |  |  | 0 |  |  |  |  | Possible Phase 2 | Missing seam weld angle, SW interactions not checked. Dent with L/D < 20. Missing strain value; possible Phase 2 feature.
111.LAK.20-10 - Pipetel - 11/18 - MFL/Geometry/Video | 1063 | 1300.384 | 1298.883 | MFL | Girth Weld | Not identifiable seam | [5 empty] | N/A |  |  | False | False | GW.ILI.142 | 1420 |  |  |  | 13.91 |  | Unknown | Unknown | 0 | 290 | 414 | 15 | 7.92 | 7.92 | 0.1 | N | [8 empty] | 175 | 508 | 64 | Coal Tar | Coal Tar | 1954 | 64 | 2018 |  |  | 0
111.LAK.20-10 - Pipetel - 11/18 - MFL/Geometry/Video | 1064 | 1301.58 | 1300.078 | MFL | Tap | Other |  |  | 50.8 | 50.8 | 00:02 | NA | Tap |  | False | False | GW.ILI.142 | 1420 | [5 empty] | Unknown | Unknown | 1.196 | 290 | 414 | 15 | 7.92 | 7.92 | 0.1 | N | [8 empty] | 175 | 508 | 64 | Coal Tar | Coal Tar | 1954 | 64 | 2018 |  |  | 0
111.LAK.20-10 - Pipetel - 11/18 - MFL/Geometry/Video | 1065 | 1302.935 | 1301.431 | MFL | Tap | Other |  |  | 104.1 | 96.5 | 11:57 | NA | Tap |  | False | False | GW.ILI.142 | 1420 | [5 empty] | Unknown | Unknown | 2.551 | 290 | 414 | 15 | 7.92 | 7.92 | 0.1 | N | [8 empty] | 175 | 508 | 64 | Coal Tar | Coal Tar | 1954 | 64 | 2018 |  |  | 0
111.LAK.20-10 - Pipetel - 11/18 - MFL/Geometry/Video | 1066 | 1303.975 | 1302.47 | MFL | Tap | Other |  |  | 68.6 | 55.9 | 00:01 | NA | Tap |  | False | False | GW.ILI.142 | 1420 | [5 empty] | Unknown | Unknown | 3.591 | 290 | 414 | 15 | 7.92 | 7.92 | 0.1 | N | [8 empty] | 175 | 508 | 64 | Coal Tar | Coal Tar | 1954 | 64 | 2018 |  |  | 0
111.LAK.20-10 - Pipetel - 11/18 - MFL/Geometry/Video | 1067 | 1304.392 | 1302.886 | MFL | Other | [6 empty] | NA | Circumferential fillet weld |  | False | False | GW.ILI.142 | 1420 | [5 empty] | Unknown | Unknown | 4.008 | 290 | 414 | 15 | 7.92 | 7.92 | 0.1 | N | [8 empty] | 175 | 508 | 64 | Coal Tar | Coal Tar | 1954 | 64 | 2018 |  |  | 0
111.LAK.20-10 - Pipetel - 11/18 - MFL/Geometry/Video | 1068 | 1304.906 | 1303.4 | MFL | Tap | Hot tap |  |  | 485.1 | 472.4 | 00:06 | NA | Stopple with coupon |  | False | False | GW.ILI.142 | 1420 | [5 empty] | Unknown | Unknown | 4.522 | 290 | 414 | 15 | 7.92 | 7.92 | 0.1 | N | [8 empty] | 175 | 508 | 64 | Coal Tar | Coal Tar | 1954 | 64 | 2018 |  |  | 0
111.LAK.20-10 - Pipetel - 11/18 - MFL/Geometry/Video | 1069 | 1305.393 | 1303.886 | MFL | Other | [6 empty] | NA | Circumferential fillet weld |  | False | False | GW.ILI.142 | 1420 | [5 empty] | Unknown | Unknown | 5.009 | 290 | 414 | 15 | 7.92 | 7.92 | 0.1 | N | [8 empty] | 175 | 508 | 64 | Coal Tar | Coal Tar | 1954 | 64 | 2018 |  |  | 0
111.LAK.20-10 - Pipetel - 11/18 - MFL/Geometry/Video | 1070 | 1306.975 | 1305.467 | MFL | Other | [6 empty] | NA | Circumferential fillet weld |  | False | False | GW.ILI.142 | 1420 | [5 empty] | Unknown | Unknown | 6.591 | 290 | 414 | 15 | 7.92 | 7.92 | 0.1 | N | [8 empty] | 175 | 508 | 64 | Coal Tar | Coal Tar | 1954 | 64 | 2018 |  |  | 0
111.LAK.20-10 - Pipetel - 11/18 - MFL/Geometry/Video | 1071 | 1307.229 | 1305.72 | MFL | Tap | Hot tap |  |  | 142.2 | 121.9 | 02:58 | NA | Offtake |  | False | False | GW.ILI.142 | 1420 | [5 empty] | Unknown | Unknown | 6.845 | 290 | 414 | 15 | 7.92 | 7.92 | 0.1 | N | [8 empty] | 175 | 508 | 64 | Coal Tar | Coal Tar | 1954 | 64 | 2018 |  |  | 0
111.LAK.20-10 - Pipetel - 11/18 - MFL/Geometry/Video | 1072 | 1307.511 | 1306.002 | MFL | Other | [6 empty] | NA | Circumferential fillet weld |  | False | False | GW.ILI.142 | 1420 | [5 empty] | Unknown | Unknown | 7.127 | 290 | 414 | 15 | 7.92 | 7.92 | 0.1 | N | [8 empty] | 175 | 508 | 64 | Coal Tar | Coal Tar | 1954 | 64 | 2018 |  |  | 0
111.LAK.20-10 - Pipetel - 11/18 - MFL/Geometry/Video | 1073 | 1314.294 | 1312.777 | MFL | Girth Weld | Not identifiable seam | [5 empty] | N/A |  |  | False | False | GW.ILI.143 | 1430 |  |  |  | 8.628 |  | Unknown | Unknown | 0 | 290 | 414 | 15 | 7.92 | 7.92 | 0.1 | N | [8 empty] | 175 | 508 | 64 | Coal Tar | Coal Tar | 1954 | 64 | 2018 |  |  | 0
111.LAK.20-10 - Pipetel - 11/18 - MFL/Geometry/Video | 1074 | 1314.92 | 1313.402 | MFL | Anomaly | Pipe mill anomaly |  |  | 78.7 | 563.9 | 04:51 | NA | Manufacturing related |  | False | False | GW.ILI.143 | 1430 |  |  | General |  |  | Unknown | Unknown | 0.626 | 290 | 414 | 15 | 7.92 | 7.92 | 0.1 | N |  |  |  | 10 | 15 |  |  |  | 175 | 508 | 64 | Coal Tar | Coal Tar | 1954 | 64 | 2018 |  |  | 0 |  |  |  |  | Not Assigned | Missing Input(s): ML |  |  |  | 1623.319 | 1.237752 | 9.276109 |  |  | 1623.319 | 1623.319
111.LAK.20-10 - Pipetel - 11/18 - MFL/Geometry/Video | 1075 | 1322.399 | 1320.873 | MFL | Anomaly | Metal loss | 15 | 1.19 | 12.7 | 15.2 | 00:29 | EXT |  |  | False | False | GW.ILI.143 | 1430 |  |  | Pitting |  |  | Unknown | Unknown | 8.105 | 290 | 414 | 15 | 7.92 | 7.92 | 0.1 | N | 15 | 12 | 20 | 10 | 10 |  |  |  | 175 | 508 | 64 | Coal Tar | Coal Tar | 1954 | 64 | 2018 |  |  | 0 |  |  |  |  | None (with comments) | Missing seam weld angle, SW interactions not checked. | 1620.397 | 1.235522 | 9.25941 | 1621.125 | 1.236079 | 9.263573 | 1440.153 |  | 1620.648 | 1619.791 | [21 empty] | 0.234 | 0.019 | 0.099 | 0.118 | 0.258 | 0.021 | 0.106 | 0.127
111.LAK.20-10 - Pipetel - 11/18 - MFL/Geometry/Video |  |  | 1320.873 | MFL | Risk Model Anomaly | Individual Corrosion | 24.99097 | 1.979285 | 16.82301 | 20.1143 | 00:28 | EXT |  |  | False | False | GW.ILI.143 | 1430 |  |  | Cluster Class |  |  | Unknown | Unknown | 8.105 | 290 | 414 | 15 | 7.92 | 7.92 | 0.1 | N | 15 | 12 | [6 empty] | 175 | 508 | 64 | Coal Tar | Coal Tar | 1954 | 64 | 2018 | 15201 | 6t*6t / 15201 | 0 |  |  |  |  | None (with comments) | Missing seam weld angle, SW interactions not checked. | 1614.022 | 1.230661 | 9.222982 | [7 empty] | 500.3997 | 1 | 0.00220602 | 0 | 0.00220602 | 0 | 0.00220602 | 0 | Pitting | (Class: Pitting, SD = 19.321%, SL = 9.967 mm)
111.LAK.20-10 - Pipetel - 11/18 - MFL/Geometry/Video | 1076 | 1322.922 | 1321.395 | MFL | Girth Weld | Not identifiable seam | [5 empty] | N/A |  |  | False | False | GW.ILI.144 | 1440 |  |  |  | 13.454 |  | Unknown | Unknown | 0 | 290 | 414 | 15 | 7.92 | 7.92 | 0.1 | N | [8 empty] | 175 | 508 | 64 | Coal Tar | Coal Tar | 1954 | 64 | 2018 |  |  | 0
111.LAK.20-10 - Pipetel - 11/18 - MFL/Geometry/Video | 1077 | 1335.663 | 1334.121 | MFL | Tap | Other |  |  | 55.9 | 43.2 | 11:51 | NA | Tap |  | False | False | GW.ILI.144 | 1440 | [5 empty] | Unknown | Unknown | 12.741 | 290 | 414 | 15 | 7.92 | 7.92 | 0.1 | N | [8 empty] | 175 | 508 | 64 | Coal Tar | Coal Tar | 1954 | 64 | 2018 |  |  | 0
111.LAK.20-10 - Pipetel - 11/18 - MFL/Geometry/Video | 1078 | 1336.376 | 1334.834 | MFL | Girth Weld | Not identifiable seam | [5 empty] | N/A |  |  | False | False | GW.ILI.145 | 1450 |  |  |  | 9.056 |  | Unknown | Unknown | 0 | 290 | 414 | 15 | 7.92 | 7.92 | 0.1 | N | [8 empty] | 175 | 508 | 64 | Coal Tar | Coal Tar | 1954 | 64 | 2018 |  |  | 0
111.LAK.20-10 - Pipetel - 11/18 - MFL/Geometry/Video | 1079 | 1336.999 | 1335.456 | MFL | Anomaly | Pipe mill anomaly |  |  | 63.5 | 259.1 | 08:08 | NA | Manufacturing related |  | False | False | GW.ILI.145 | 1450 |  |  | General |  |  | Unknown | Unknown | 0.623 | 290 | 414 | 15 | 7.92 | 7.92 | 0.1 | N |  |  |  | 10 | 15 |  |  |  | 175 | 508 | 64 | Coal Tar | Coal Tar | 1954 | 64 | 2018 |  |  | 0 |  |  |  |  | Not Assigned | Missing Input(s): ML |  |  |  | 1623.319 | 1.237752 | 9.276109 |  |  | 1623.319 | 1623.319
111.LAK.20-10 - Pipetel - 11/18 - MFL/Geometry/Video | 1080 | 1337.015 | 1335.472 | MFL | Anomaly | Pipe mill anomaly |  |  | 55.9 | 193 | 03:51 | NA | Manufacturing related |  | False | False | GW.ILI.145 | 1450 |  |  | General |  |  | Unknown | Unknown | 0.639 | 290 | 414 | 15 | 7.92 | 7.92 | 0.1 | N |  |  |  | 10 | 15 |  |  |  | 175 | 508 | 64 | Coal Tar | Coal Tar | 1954 | 64 | 2018 |  |  | 0 |  |  |  |  | Not Assigned | Missing Input(s): ML |  |  |  | 1623.319 | 1.237752 | 9.276109 |  |  | 1623.319 | 1623.319
111.LAK.20-10 - Pipetel - 11/18 - MFL/Geometry/Video | 1081 | 1338.589 | 1337.044 | MFL | Tap | Other |  |  | 73.7 | 53.3 | 00:07 | NA | Tap |  | False | False | GW.ILI.145 | 1450 | [5 empty] | Unknown | Unknown | 2.213 | 290 | 414 | 15 | 7.92 | 7.92 | 0.1 | N | [8 empty] | 175 | 508 | 64 | Coal Tar | Coal Tar | 1954 | 64 | 2018 |  |  | 0
111.LAK.20-10 - Pipetel - 11/18 - MFL/Geometry/Video | 1082 | 1344.576 | 1343.024 | MFL | Anomaly | Metal loss | 15 | 1.19 | 7.6 | 10.2 | 01:14 | EXT |  |  | False | False | GW.ILI.145 | 1450 |  |  | Circumferential Slotting |  |  | Unknown | Unknown | 8.2 | 290 | 414 | 15 | 7.92 | 7.92 | 0.1 | N | 15 | 12 | 20 | 15 | 10 |  |  |  | 175 | 508 | 64 | Coal Tar | Coal Tar | 1954 | 64 | 2018 |  |  | 0 |  |  |  |  | None (with comments) | Missing seam weld angle, SW interactions not checked. | 1622.259 | 1.236942 | 9.27005 | 1622.527 | 1.237148 | 9.271582 | 1441.747 |  | 1622.35 | 1622.038 | [21 empty] | 0.234 | 0.019 | 0.059 | 0.079 | 0.258 | 0.021 | 0.106 | 0.127
111.LAK.20-10 - Pipetel - 11/18 - MFL/Geometry/Video |  |  | 1343.024 | MFL | Risk Model Anomaly | Individual Corrosion | 24.99097 | 1.979285 | 10.05715 | 13.49008 | 01:14 | EXT |  |  | False | False | GW.ILI.145 | 1450 |  |  | Cluster Class |  |  | Unknown | Unknown | 8.2 | 290 | 414 | 15 | 7.92 | 7.92 | 0.1 | N | 15 | 12 | [6 empty] | 175 | 508 | 64 | Coal Tar | Coal Tar | 1954 | 64 | 2018 | 15201 | 6t*6t / 15201 | 0 |  |  |  |  | None (with comments) | Missing seam weld angle, SW interactions not checked. | 1619.914 | 1.235154 | 9.25665 | [7 empty] | 500.3997 | 1 | 0.00220602 | 0 | 0.00220602 | 0 | 0.00220602 | 0 | Pitting | (Class: Pitting, SD = 19.321%, SL = 9.967 mm)
111.LAK.20-10 - Pipetel - 11/18 - MFL/Geometry/Video | 1083 | 1345.432 | 1343.879 | MFL | Girth Weld | Not identifiable seam | [5 empty] | N/A |  |  | False | False | GW.ILI.146 | 1460 |  |  |  | 12.536 |  | Unknown | Unknown | 0 | 290 | 414 | 15 | 7.92 | 7.92 | 0.1 | N | [8 empty] | 175 | 508 | 64 | Coal Tar | Coal Tar | 1954 | 64 | 2018 |  |  | 0
111.LAK.20-10 - Pipetel - 11/18 - MFL/Geometry/Video | 1084 | 1345.706 | 1344.153 | MFL | Anomaly | Metal loss | 15 | 1.19 | 15.2 | 71.1 | 10:06 | EXT |  |  | False | False | GW.ILI.146 | 1460 |  |  | Circumferential Grooving |  |  | Unknown | Unknown | 0.274 | 290 | 414 | 15 | 7.92 | 7.92 | 0.1 | N | 15 | 12 | 20 | 10 | 10 |  |  |  | 175 | 508 | 64 | Coal Tar | Coal Tar | 1954 | 64 | 2018 |  |  | 0 |  |  |  |  | None (with comments) | Missing seam weld angle, SW interactions not checked. | 1619.169 | 1.234586 | 9.252397 | 1620.194 | 1.235369 | 9.258251 | 1439.108 |  | 1619.526 | 1618.31 | [21 empty] | 0.234 | 0.019 | 0.118 | 0.553 | 0.258 | 0.021 | 0.106 | 0.127
111.LAK.20-10 - Pipetel - 11/18 - MFL/Geometry/Video |  |  | 1344.153 | MFL | Risk Model Anomaly | Individual Corrosion | 24.99097 | 1.979285 | 20.1143 | 94.13055 | 10:06 | EXT |  |  | False | False | GW.ILI.146 | 1460 |  |  | Cluster Class |  |  | Unknown | Unknown | 0.274 | 290 | 414 | 15 | 7.92 | 7.92 | 0.1 | N | 15 | 12 | [6 empty] | 175 | 508 | 64 | Coal Tar | Coal Tar | 1954 | 64 | 2018 | 15201 | 6t*6t / 15201 | 0 |  |  |  |  | None (with comments) | Missing seam weld angle, SW interactions not checked. | 1610.24 | 1.227777 | 9.201369 | [7 empty] | 500.3997 | 1 | 0.00220602 | 0 | 0.00220602 | 0 | 0.00220602 | 0 | Circumferential Grooving | (Class: Circumferential Grooving, SD = 19.321%, SL = 9.967 mm)
111.LAK.20-10 - Pipetel - 11/18 - MFL/Geometry/Video | 1085 | 1350.969 | 1349.41 | MFL | Anomaly | Metal loss | 15 | 1.19 | 12.7 | 12.7 | 06:05 | EXT |  |  | False | False | GW.ILI.146 | 1460 |  |  | Pitting |  |  | Unknown | Unknown | 5.537 | 290 | 414 | 15 | 7.92 | 7.92 | 0.1 | N | 15 | 12 | 20 | 10 | 10 |  |  |  | 175 | 508 | 64 | Coal Tar | Coal Tar | 1954 | 64 | 2018 |  |  | 0 |  |  |  |  | None (with comments) | Missing seam weld angle, SW interactions not checked. | 1620.397 | 1.235522 | 9.25941 | 1621.125 | 1.236079 | 9.263573 | 1440.153 |  | 1620.648 | 1619.791 | [21 empty] | 0.234 | 0.019 | 0.099 | 0.099 | 0.258 | 0.021 | 0.106 | 0.127
111.LAK.20-10 - Pipetel - 11/18 - MFL/Geometry/Video |  |  | 1349.41 | MFL | Risk Model Anomaly | Individual Corrosion | 24.99097 | 1.979285 | 16.82301 | 16.82301 | 06:04 | EXT |  |  | False | False | GW.ILI.146 | 1460 |  |  | Cluster Class |  |  | Unknown | Unknown | 5.537 | 290 | 414 | 15 | 7.92 | 7.92 | 0.1 | N | 15 | 12 | [6 empty] | 175 | 508 | 64 | Coal Tar | Coal Tar | 1954 | 64 | 2018 | 15201 | 6t*6t / 15201 | 0 |  |  |  |  | None (with comments) | Missing seam weld angle, SW interactions not checked. | 1614.022 | 1.230661 | 9.222982 | [7 empty] | 500.3997 | 1 | 0.00220602 | 0 | 0.00220602 | 0 | 0.00220602 | 0 | Pitting | (Class: Pitting, SD = 19.321%, SL = 9.967 mm)
111.LAK.20-10 - Pipetel - 11/18 - MFL/Geometry/Video |  |  | 1356.118 | MFL | Risk Model Anomaly | Individual Corrosion | 24.99097 | 1.979285 | 16.82301 | 30.31309 | 10:00 | EXT |  |  | False | False | GW.ILI.146 | 1460 |  |  | Cluster Class |  |  | Unknown | Unknown | 12.253 | 290 | 414 | 15 | 7.92 | 7.92 | 0.1 | N | 15 | 12 | [6 empty] | 175 | 508 | 64 | Coal Tar | Coal Tar | 1954 | 64 | 2018 | 15201 | 6t*6t / 15201 | 0 |  |  |  |  | None (with comments) | Missing seam weld angle, SW interactions not checked. | 1614.022 | 1.230661 | 9.222982 | [7 empty] | 500.3997 | 1 | 0.00220602 | 0 | 0.00220602 | 0 | 0.00220602 | 0 | Pitting | (Class: Pitting, SD = 19.321%, SL = 9.967 mm)
111.LAK.20-10 - Pipetel - 11/18 - MFL/Geometry/Video | 1086 | 1357.685 | 1356.118 | MFL | Anomaly | Metal loss | 15 | 1.19 | 12.7 | 22.9 | 10:00 | EXT |  |  | False | False | GW.ILI.146 | 1460 |  |  | Pitting |  |  | Unknown | Unknown | 12.253 | 290 | 414 | 15 | 7.92 | 7.92 | 0.1 | N | 15 | 12 | 20 | 10 | 10 |  |  |  | 175 | 508 | 64 | Coal Tar | Coal Tar | 1954 | 64 | 2018 |  |  | 0 |  |  |  |  | None (with comments) | Missing seam weld angle, SW interactions not checked. | 1620.397 | 1.235522 | 9.25941 | 1621.125 | 1.236079 | 9.263573 | 1440.153 |  | 1620.648 | 1619.791 | [21 empty] | 0.234 | 0.019 | 0.099 | 0.178 | 0.258 | 0.021 | 0.106 | 0.127
111.LAK.20-10 - Pipetel - 11/18 - MFL/Geometry/Video | 1087 | 1357.968 | 1356.401 | MFL | Girth Weld | Not identifiable seam | [5 empty] | N/A |  |  | False | False | GW.ILI.147 | 1470 |  |  |  | 12.852 |  | Unknown | Unknown | 0 | 290 | 414 | 15 | 7.92 | 7.92 | 0.1 | N | [8 empty] | 175 | 508 | 64 | Coal Tar | Coal Tar | 1954 | 64 | 2018 |  |  | 0
111.LAK.20-10 - Pipetel - 11/18 - MFL/Geometry/Video | 1088 | 1370.82 | 1369.238 | MFL | Girth Weld | Not identifiable seam | [5 empty] | N/A |  |  | False | False | GW.ILI.148 | 1480 |  |  |  | 13.258 |  | Unknown | Unknown | 0 | 290 | 414 | 15 | 7.92 | 7.92 | 0.1 | N | [8 empty] | 175 | 508 | 64 | Coal Tar | Coal Tar | 1954 | 64 | 2018 |  |  | 0
111.LAK.20-10 - Pipetel - 11/18 - MFL/Geometry/Video | 1089 | 1384.078 | 1382.481 | MFL | Girth Weld | Not identifiable seam | [5 empty] | N/A |  |  | False | False | GW.ILI.149 | 1490 |  |  |  | 13.577 |  | Unknown | Unknown | 0 | 290 | 414 | 15 | 7.92 | 7.92 | 0.1 | N | [8 empty] | 175 | 508 | 64 | Coal Tar | Coal Tar | 1954 | 64 | 2018 |  |  | 0
111.LAK.20-10 - Pipetel - 11/18 - MFL/Geometry/Video | 1090 | 1387.5 | 1385.899 | MFL | Anomaly | Metal loss | 15 | 1.19 | 15.2 | 15.2 | 00:04 | EXT |  |  | False | False | GW.ILI.149 | 1490 |  |  | Pitting |  |  | Unknown | Unknown | 3.422 | 290 | 414 | 15 | 7.92 | 7.92 | 0.1 | N | 15 | 12 | 20 | 10 | 10 |  |  |  | 175 | 508 | 64 | Coal Tar | Coal Tar | 1954 | 64 | 2018 |  |  | 0 |  |  |  |  | None (with comments) | Missing seam weld angle, SW interactions not checked. | 1619.169 | 1.234586 | 9.252397 | 1620.194 | 1.235369 | 9.258251 | 1439.108 |  | 1619.526 | 1618.31 | [21 empty] | 0.234 | 0.019 | 0.118 | 0.118 | 0.258 | 0.021 | 0.106 | 0.127
111.LAK.20-10 - Pipetel - 11/18 - MFL/Geometry/Video |  |  | 1385.899 | MFL | Risk Model Anomaly | Individual Corrosion | 24.99097 | 1.979285 | 20.1143 | 20.1143 | 00:04 | EXT |  |  | False | False | GW.ILI.149 | 1490 |  |  | Cluster Class |  |  | Unknown | Unknown | 3.422 | 290 | 414 | 15 | 7.92 | 7.92 | 0.1 | N | 15 | 12 | [6 empty] | 175 | 508 | 64 | Coal Tar | Coal Tar | 1954 | 64 | 2018 | 15201 | 6t*6t / 15201 | 0 |  |  |  |  | None (with comments) | Missing seam weld angle, SW interactions not checked. | 1610.24 | 1.227777 | 9.201369 | [7 empty] | 500.3997 | 1 | 0.00220602 | 0 | 0.00220602 | 0 | 0.00220602 | 0 | Pitting | (Class: Pitting, SD = 19.321%, SL = 9.967 mm)
111.LAK.20-10 - Pipetel - 11/18 - MFL/Geometry/Video | 1091 | 1397.655 | 1396.042 | MFL | Girth Weld | Not identifiable seam | [5 empty] | N/A |  |  | False | False | GW.ILI.150 | 1500 |  |  |  | 12.793 |  | Unknown | Unknown | 0 | 290 | 414 | 15 | 7.92 | 7.92 | 0.1 | N | [8 empty] | 175 | 508 | 64 | Coal Tar | Coal Tar | 1954 | 64 | 2018 |  |  | 0
111.LAK.20-10 - Pipetel - 11/18 - MFL/Geometry/Video | 1092 | 1404.757 | 1403.136 | MFL | Anomaly | Metal loss | 15 | 1.19 | 12.7 | 12.7 | 03:12 | EXT |  |  | False | False | GW.ILI.150 | 1500 |  |  | Pitting |  |  | Unknown | Unknown | 7.102 | 290 | 414 | 15 | 7.92 | 7.92 | 0.1 | N | 15 | 12 | 20 | 10 | 10 |  |  |  | 175 | 508 | 64 | Coal Tar | Coal Tar | 1954 | 64 | 2018 |  |  | 0 |  |  |  |  | None (with comments) | Missing seam weld angle, SW interactions not checked. | 1620.397 | 1.235522 | 9.25941 | 1621.125 | 1.236079 | 9.263573 | 1440.153 |  | 1620.648 | 1619.791 | [21 empty] | 0.234 | 0.019 | 0.099 | 0.099 | 0.258 | 0.021 | 0.106 | 0.127
111.LAK.20-10 - Pipetel - 11/18 - MFL/Geometry/Video |  |  | 1403.136 | MFL | Risk Model Anomaly | Individual Corrosion | 24.99097 | 1.979285 | 16.82301 | 16.82301 | 03:12 | EXT |  |  | False | False | GW.ILI.150 | 1500 |  |  | Cluster Class |  |  | Unknown | Unknown | 7.102 | 290 | 414 | 15 | 7.92 | 7.92 | 0.1 | N | 15 | 12 | [6 empty] | 175 | 508 | 64 | Coal Tar | Coal Tar | 1954 | 64 | 2018 | 15201 | 6t*6t / 15201 | 0 |  |  |  |  | None (with comments) | Missing seam weld angle, SW interactions not checked. | 1614.022 | 1.230661 | 9.222982 | [7 empty] | 500.3997 | 1 | 0.00220602 | 0 | 0.00220602 | 0 | 0.00220602 | 0 | Pitting | (Class: Pitting, SD = 19.321%, SL = 9.967 mm)
111.LAK.20-10 - Pipetel - 11/18 - MFL/Geometry/Video |  |  | 1403.834 | MFL | Risk Model Anomaly | Individual Corrosion | 24.99097 | 1.979285 | 20.1143 | 20.1143 | 11:40 | EXT |  |  | False | False | GW.ILI.150 | 1500 |  |  | Cluster Class |  |  | Unknown | Unknown | 7.801 | 290 | 414 | 15 | 7.92 | 7.92 | 0.1 | N | 15 | 12 | [6 empty] | 175 | 508 | 64 | Coal Tar | Coal Tar | 1954 | 64 | 2018 | 15201 | 6t*6t / 15201 | 0 |  |  |  |  | None (with comments) | Missing seam weld angle, SW interactions not checked. | 1610.24 | 1.227777 | 9.201369 | [7 empty] | 500.3997 | 1 | 0.00220602 | 0 | 0.00220602 | 0 | 0.00220602 | 0 | Pitting | (Class: Pitting, SD = 19.321%, SL = 9.967 mm)
111.LAK.20-10 - Pipetel - 11/18 - MFL/Geometry/Video | 1093 | 1405.456 | 1403.834 | MFL | Anomaly | Metal loss | 15 | 1.19 | 15.2 | 15.2 | 11:40 | EXT |  |  | False | False | GW.ILI.150 | 1500 |  |  | Pitting |  |  | Unknown | Unknown | 7.801 | 290 | 414 | 15 | 7.92 | 7.92 | 0.1 | N | 15 | 12 | 20 | 10 | 10 |  |  |  | 175 | 508 | 64 | Coal Tar | Coal Tar | 1954 | 64 | 2018 |  |  | 0 |  |  |  |  | None (with comments) | Missing seam weld angle, SW interactions not checked. | 1619.169 | 1.234586 | 9.252397 | 1620.194 | 1.235369 | 9.258251 | 1439.108 |  | 1619.526 | 1618.31 | [21 empty] | 0.234 | 0.019 | 0.118 | 0.118 | 0.258 | 0.021 | 0.106 | 0.127
111.LAK.20-10 - Pipetel - 11/18 - MFL/Geometry/Video | 1094 | 1407.449 | 1405.825 | Geometry | Anomaly | Dent | 1.5 | 7.62 | 86.4 | 73.7 | 11:43 | NA |  |  | False | False | GW.ILI.150 | 1500 | [5 empty] | Unknown | Unknown | 9.794 | 290 | 414 | 15 | 7.92 | 7.92 | 0.1 | N | 1 | 25 | 50 | [5 empty] | 175 | 508 | 64 | Coal Tar | Coal Tar | 1954 | 64 | 2018 |  |  | 0 |  |  |  |  | Possible Phase 2 | Missing seam weld angle, SW interactions not checked. Dent with L/D < 20. Missing strain value; possible Phase 2 feature.
111.LAK.20-10 - Pipetel - 11/18 - MFL/Geometry/Video | 1095 | 1407.688 | 1406.063 | MFL | Anomaly | Metal loss | 15 | 1.19 | 20.3 | 20.3 | 11:22 | EXT |  |  | False | False | GW.ILI.150 | 1500 |  |  | Pitting |  |  | Unknown | Unknown | 10.033 | 290 | 414 | 15 | 7.92 | 7.92 | 0.1 | N | 15 | 12 | 20 | 10 | 10 |  |  |  | 175 | 508 | 64 | Coal Tar | Coal Tar | 1954 | 64 | 2018 |  |  | 0 |  |  |  |  | None (with comments) | Missing seam weld angle, SW interactions not checked. | 1616.081 | 1.232231 | 9.23475 | 1617.824 | 1.233562 | 9.244708 | 1436.496 |  | 1616.694 | 1614.578 | [21 empty] | 0.234 | 0.019 | 0.158 | 0.158 | 0.258 | 0.021 | 0.106 | 0.127
111.LAK.20-10 - Pipetel - 11/18 - MFL/Geometry/Video |  |  | 1406.063 | MFL | Risk Model Anomaly | Individual Corrosion | 24.99097 | 1.979285 | 26.88016 | 26.88016 | 11:22 | EXT |  |  | False | False | GW.ILI.150 | 1500 |  |  | Cluster Class |  |  | Unknown | Unknown | 10.033 | 290 | 414 | 15 | 7.92 | 7.92 | 0.1 | N | 15 | 12 | [6 empty] | 175 | 508 | 64 | Coal Tar | Coal Tar | 1954 | 64 | 2018 | 15201 | 6t*6t / 15201 | 0 |  |  |  |  | None (with comments) | Missing seam weld angle, SW interactions not checked. | 1600.891 | 1.220649 | 9.147946 | [7 empty] | 500.3997 | 1 | 0.00220602 | 0 | 0.00220602 | 0 | 0.00220602 | 0 | Pitting | (Class: Pitting, SD = 19.321%, SL = 9.967 mm)
111.LAK.20-10 - Pipetel - 11/18 - MFL/Geometry/Video | 1096 | 1408.283 | 1406.658 | MFL | Anomaly | Metal loss | 15 | 1.19 | 12.7 | 20.3 | 10:43 | EXT |  |  | False | False | GW.ILI.150 | 1500 |  |  | Pitting |  |  | Unknown | Unknown | 10.628 | 290 | 414 | 15 | 7.92 | 7.92 | 0.1 | N | 15 | 12 | 20 | 10 | 10 |  |  |  | 175 | 508 | 64 | Coal Tar | Coal Tar | 1954 | 64 | 2018 |  |  | 0 |  |  |  |  | None (with comments) | Missing seam weld angle, SW interactions not checked. | 1620.397 | 1.235522 | 9.25941 | 1621.125 | 1.236079 | 9.263573 | 1440.153 |  | 1620.648 | 1619.791 | [21 empty] | 0.234 | 0.019 | 0.099 | 0.158 | 0.258 | 0.021 | 0.106 | 0.127
111.LAK.20-10 - Pipetel - 11/18 - MFL/Geometry/Video |  |  | 1406.658 | MFL | Risk Model Anomaly | Individual Corrosion | 24.99097 | 1.979285 | 16.82301 | 26.88016 | 10:42 | EXT |  |  | False | False | GW.ILI.150 | 1500 |  |  | Cluster Class |  |  | Unknown | Unknown | 10.628 | 290 | 414 | 15 | 7.92 | 7.92 | 0.1 | N | 15 | 12 | [6 empty] | 175 | 508 | 64 | Coal Tar | Coal Tar | 1954 | 64 | 2018 | 15201 | 6t*6t / 15201 | 0 |  |  |  |  | None (with comments) | Missing seam weld angle, SW interactions not checked. | 1614.022 | 1.230661 | 9.222982 | [7 empty] | 500.3997 | 1 | 0.00220602 | 0 | 0.00220602 | 0 | 0.00220602 | 0 | Pitting | (Class: Pitting, SD = 19.321%, SL = 9.967 mm)
111.LAK.20-10 - Pipetel - 11/18 - MFL/Geometry/Video |  |  | 1406.812 | MFL | Risk Model Anomaly | Individual Corrosion | 33.14601 | 2.625164 | 23.58887 | 26.88016 | 10:58 | EXT |  |  | False | False | GW.ILI.150 | 1500 |  |  | Cluster Class |  |  | Unknown | Unknown | 10.783 | 290 | 414 | 15 | 7.92 | 7.92 | 0.1 | N | 15 | 12 | [6 empty] | 175 | 508 | 64 | Coal Tar | Coal Tar | 1954 | 64 | 2018 | 15201 | 6t*6t / 15201 | 0 |  |  |  |  | None (with comments) | Missing seam weld angle, SW interactions not checked. | 1597.793 | 1.218287 | 9.130244 | [7 empty] | 500.3997 | 1 | 0.007653726 | 0 | 0.007653726 | 0 | 0.007653726 | 0 | Pitting | (Class: Pitting, SD = 19.321%, SL = 9.967 mm)
111.LAK.20-10 - Pipetel - 11/18 - MFL/Geometry/Video | 1097 | 1408.438 | 1406.812 | MFL | Anomaly | Metal loss | 20 | 1.57 | 17.8 | 20.3 | 10:58 | EXT |  |  | False | False | GW.ILI.150 | 1500 |  |  | Pitting |  |  | Unknown | Unknown | 10.783 | 290 | 414 | 15 | 7.92 | 7.92 | 0.1 | N | 15 | 12 | 20 | 10 | 10 |  |  |  | 175 | 508 | 64 | Coal Tar | Coal Tar | 1954 | 64 | 2018 |  |  | 0 |  |  |  |  | None (with comments) | Missing seam weld angle, SW interactions not checked. | 1615.438 | 1.231741 | 9.231077 | 1617.296 | 1.233159 | 9.241689 | 1436.012 |  | 1616.144 | 1613.708 | [21 empty] | 0.313 | 0.025 | 0.139 | 0.158 | 0.258 | 0.021 | 0.106 | 0.127
111.LAK.20-10 - Pipetel - 11/18 - MFL/Geometry/Video |  |  | 1407.163 | MFL | Risk Model Anomaly | Individual Corrosion | 50.98194 | 4.03777 | 40.37024 | 20.1143 | 00:12 | EXT |  |  | False | False | GW.ILI.150 | 1500 |  |  | Cluster Class |  |  | Unknown | Unknown | 11.134 | 290 | 414 | 15 | 7.92 | 7.92 | 0.1 | N | 15 | 12 | [6 empty] | 175 | 508 | 64 | Coal Tar | Coal Tar | 1954 | 64 | 2018 | 15201 | 6t*6t / 15201 | 0 |  |  |  |  | Possible Phase 4 | Missing seam weld angle, SW interactions not checked. Feature >50% depth; possible phase 4 | 1500.673 | 1.144235 | 8.575275 | [7 empty] | 500.3997 | 1 | 0.06656307 | 0 | 0.06656307 | 0 | 0.06656307 | 0 | Axial Grooving | (Class: Axial Grooving, SD = 19.321%, SL = 9.967 mm)
111.LAK.20-10 - Pipetel - 11/18 - MFL/Geometry/Video | 1098 | 1408.789 | 1407.163 | MFL | Anomaly | Metal loss | 31 | 2.46 | 30.5 | 15.2 | 00:12 | EXT |  |  | False | False | GW.ILI.150 | 1500 |  |  | Axial Grooving |  |  | Unknown | Unknown | 11.134 | 290 | 414 | 15 | 7.92 | 7.92 | 0.1 | N | 15 | 12 | 20 | 15 | 10 |  |  |  | 175 | 508 | 64 | Coal Tar | Coal Tar | 1954 | 64 | 2018 |  |  | 0 |  |  |  |  | None (with comments) | Missing seam weld angle, SW interactions not checked. | 1586.192 | 1.209441 | 9.063955 | 1593.257 | 1.21483 | 9.104328 | 1412.718 |  | 1589.42 | 1576.539 | [21 empty] | 0.484 | 0.038 | 0.237 | 0.118 | 0.258 | 0.021 | 0.106 | 0.127
111.LAK.20-10 - Pipetel - 11/18 - MFL/Geometry/Video | 1099 | 1409.851 | 1408.224 | MFL | Anomaly | Metal loss | 18 | 1.42 | 15.2 | 12.7 | 11:14 | EXT |  |  | False | False | GW.ILI.150 | 1500 |  |  | Pitting |  |  | Unknown | Unknown | 12.196 | 290 | 414 | 15 | 7.92 | 7.92 | 0.1 | N | 15 | 12 | 20 | 10 | 10 |  |  |  | 175 | 508 | 64 | Coal Tar | Coal Tar | 1954 | 64 | 2018 |  |  | 0 |  |  |  |  | None (with comments) | Missing seam weld angle, SW interactions not checked. | 1618.193 | 1.233841 | 9.246815 | 1619.434 | 1.234789 | 9.253906 | 1438.303 |  | 1618.645 | 1617.093 | [21 empty] | 0.281 | 0.022 | 0.118 | 0.099 | 0.258 | 0.021 | 0.106 | 0.127
111.LAK.20-10 - Pipetel - 11/18 - MFL/Geometry/Video |  |  | 1408.224 | MFL | Risk Model Anomaly | Individual Corrosion | 29.56849 | 2.341825 | 20.1143 | 16.82301 | 11:14 | EXT |  |  | False | False | GW.ILI.150 | 1500 |  |  | Cluster Class |  |  | Unknown | Unknown | 12.196 | 290 | 414 | 15 | 7.92 | 7.92 | 0.1 | N | 15 | 12 | [6 empty] | 175 | 508 | 64 | Coal Tar | Coal Tar | 1954 | 64 | 2018 | 15201 | 6t*6t / 15201 | 0 |  |  |  |  | None (with comments) | Missing seam weld angle, SW interactions not checked. | 1607.072 | 1.225362 | 9.183266 | [7 empty] | 500.3997 | 1 | 0.004524713 | 0 | 0.004524713 | 0 | 0.004524713 | 0 | Pitting | (Class: Pitting, SD = 19.321%, SL = 9.967 mm)
111.LAK.20-10 - Pipetel - 11/18 - MFL/Geometry/Video | 1100 | 1409.934 | 1408.307 | MFL | Anomaly | Metal loss | 22 | 1.75 | 12.7 | 12.7 | 11:26 | EXT |  |  | False | False | GW.ILI.150 | 1500 |  |  | Pitting |  |  | Unknown | Unknown | 12.279 | 290 | 414 | 15 | 7.92 | 7.92 | 0.1 | N | 15 | 12 | 20 | 10 | 10 |  |  |  | 175 | 508 | 64 | Coal Tar | Coal Tar | 1954 | 64 | 2018 |  |  | 0 |  |  |  |  | None (with comments) | Missing seam weld angle, SW interactions not checked. | 1618.724 | 1.234246 | 9.24985 | 1619.816 | 1.23508 | 9.256089 | 1438.786 |  | 1619.145 | 1617.687 | [21 empty] | 0.344 | 0.027 | 0.099 | 0.099 | 0.258 | 0.021 | 0.106 | 0.127
111.LAK.20-10 - Pipetel - 11/18 - MFL/Geometry/Video |  |  | 1408.307 | MFL | Risk Model Anomaly | Individual Corrosion | 36.1977 | 2.866858 | 16.82301 | 16.82301 | 11:26 | EXT |  |  | False | False | GW.ILI.150 | 1500 |  |  | Cluster Class |  |  | Unknown | Unknown | 12.279 | 290 | 414 | 15 | 7.92 | 7.92 | 0.1 | N | 15 | 12 | [6 empty] | 175 | 508 | 64 | Coal Tar | Coal Tar | 1954 | 64 | 2018 | 15201 | 6t*6t / 15201 | 0 |  |  |  |  | None (with comments) | Missing seam weld angle, SW interactions not checked. | 1608.056 | 1.226112 | 9.188893 | [7 empty] | 500.3997 | 1 | 0.01169275 | 0 | 0.01169275 | 0 | 0.01169275 | 0 | Pitting | (Class: Pitting, SD = 19.321%, SL = 9.967 mm)
111.LAK.20-10 - Pipetel - 11/18 - MFL/Geometry/Video | 1101 | 1409.977 | 1408.35 | MFL | Anomaly | Metal loss | 21 | 1.68 | 15.2 | 12.7 | 00:57 | EXT |  |  | False | False | GW.ILI.150 | 1500 |  |  | Pitting |  |  | Unknown | Unknown | 12.322 | 290 | 414 | 15 | 7.92 | 7.92 | 0.1 | N | 15 | 12 | 20 | 10 | 10 |  |  |  | 175 | 508 | 64 | Coal Tar | Coal Tar | 1954 | 64 | 2018 |  |  | 0 |  |  |  |  | None (with comments) | Missing seam weld angle, SW interactions not checked. | 1617.156 | 1.233051 | 9.240894 | 1618.616 | 1.234166 | 9.249236 | 1437.462 |  | 1617.715 | 1615.786 | [21 empty] | 0.328 | 0.026 | 0.118 | 0.099 | 0.258 | 0.021 | 0.106 | 0.127
111.LAK.20-10 - Pipetel - 11/18 - MFL/Geometry/Video |  |  | 1408.35 | MFL | Risk Model Anomaly | Individual Corrosion | 34.67186 | 2.746011 | 20.1143 | 16.82301 | 00:56 | EXT |  |  | False | False | GW.ILI.150 | 1500 |  |  | Cluster Class |  |  | Unknown | Unknown | 12.322 | 290 | 414 | 15 | 7.92 | 7.92 | 0.1 | N | 15 | 12 | [6 empty] | 175 | 508 | 64 | Coal Tar | Coal Tar | 1954 | 64 | 2018 | 15201 | 6t*6t / 15201 | 0 |  |  |  |  | None (with comments) | Missing seam weld angle, SW interactions not checked. | 1603.145 | 1.222368 | 9.160828 | [7 empty] | 500.3997 | 1 | 0.009486783 | 0 | 0.009486783 | 0 | 0.009486783 | 0 | Pitting | (Class: Pitting, SD = 19.321%, SL = 9.967 mm)
111.LAK.20-10 - Pipetel - 11/18 - MFL/Geometry/Video | 1102 | 1410.448 | 1408.82 | MFL | Girth Weld | Not identifiable seam | [5 empty] | N/A |  |  | False | False | GW.ILI.151 | 1510 |  |  |  | 13.668 |  | Unknown | Unknown | 0 | 290 | 414 | 15 | 7.92 | 7.92 | 0.1 | N | [8 empty] | 175 | 508 | 64 | Coal Tar | Coal Tar | 1954 | 64 | 2018 |  |  | 0
111.LAK.20-10 - Pipetel - 11/18 - MFL/Geometry/Video | 1103 | 1410.58 | 1408.952 | MFL | Anomaly | Metal loss | 16 | 1.27 | 10.2 | 10.2 | 11:17 | EXT |  |  | False | False | GW.ILI.151 | 1510 |  |  | Pitting |  |  | Unknown | Unknown | 0.132 | 290 | 414 | 15 | 7.92 | 7.92 | 0.1 | N | 15 | 12 | 20 | 10 | 10 |  |  |  | 175 | 508 | 64 | Coal Tar | Coal Tar | 1954 | 64 | 2018 |  |  | 0 |  |  |  |  | None (with comments) | Missing seam weld angle, SW interactions not checked. | 1621.274 | 1.236191 | 9.264423 | 1621.785 | 1.236582 | 9.267341 | 1440.906 |  | 1621.451 | 1620.845 | [21 empty] | 0.25 | 0.02 | 0.079 | 0.079 | 0.258 | 0.021 | 0.106 | 0.127
111.LAK.20-10 - Pipetel - 11/18 - MFL/Geometry/Video |  |  | 1408.952 | MFL | Risk Model Anomaly | Individual Corrosion | 26.51681 | 2.100132 | 13.49008 | 13.49008 | 11:16 | EXT |  |  | False | False | GW.ILI.151 | 1510 |  |  | Cluster Class |  |  | Unknown | Unknown | 0.132 | 290 | 414 | 15 | 7.92 | 7.92 | 0.1 | N | 15 | 12 | [6 empty] | 175 | 508 | 64 | Coal Tar | Coal Tar | 1954 | 64 | 2018 | 15201 | 6t*6t / 15201 | 0 |  |  |  |  | None (with comments) | Missing seam weld angle, SW interactions not checked. | 1616.783 | 1.232767 | 9.238763 | [7 empty] | 500.3997 | 1 | 0.002819007 | 0 | 0.002819007 | 0 | 0.002819007 | 0 | Pitting | (Class: Pitting, SD = 19.321%, SL = 9.967 mm)
111.LAK.20-10 - Pipetel - 11/18 - MFL/Geometry/Video | 1104 | 1410.635 | 1409.007 | MFL | Anomaly | Metal loss | 19 | 1.5 | 20.3 | 22.9 | 05:34 | EXT |  |  | False | False | GW.ILI.151 | 1510 |  | 89 | Pitting |  |  | Unknown | Unknown | 0.187 | 290 | 414 | 15 | 7.92 | 7.92 | 0.1 | N | 15 | 12 | 20 | 10 | 10 |  |  |  | 175 | 508 | 64 | Coal Tar | Coal Tar | 1954 | 64 | 2018 |  |  | 0 |  |  |  |  | None (with comments) | Missing seam weld angle, SW interactions not checked. | 1613.793 | 1.230486 | 9.221673 | 1616.023 | 1.232189 | 9.234418 | 1434.624 |  | 1614.63 | 1611.723 | [21 empty] | 0.297 | 0.024 | 0.158 | 0.178 | 0.258 | 0.021 | 0.106 | 0.127
111.LAK.20-10 - Pipetel - 11/18 - MFL/Geometry/Video |  |  | 1409.017 | MFL | Risk Model Anomaly | Corrosion Cluster | 31.62017 | 2.504318 | 46.43634 | 46.78394 | 05:30 | EXT |  |  | False | False | GW.ILI.151 | 1510 |  |  | Cluster Class |  |  | Unknown | Unknown | 0.187 | 290 | 414 | 15 | 7.92 | 7.92 | 0.1 | N | 15 | 12 | [6 empty] | 175 | 508 | 64 | Coal Tar | Coal Tar | 1954 | 64 | 2018 | 15201 | 6t*6t / 15201 | 0 |  |  |  |  | None (with comments) | Missing seam weld angle, SW interactions not checked. | 1546.78 | 1.17939 | 8.83874 | [7 empty] | 500.3997 | 1 | 0.006140003 | 0 | 0.006140003 | 0 | 0.006140003 | 0 | General | (Class: General, SD = 19.321%, SL = 9.967 mm)
111.LAK.20-10 - Pipetel - 11/18 - MFL/Geometry/Video |  |  | 1409.027 | MFL | Risk Model Anomaly | Individual Corrosion | 34.67186 | 2.746011 | 16.82301 | 16.82301 | 06:42 | EXT |  |  | False | False | GW.ILI.151 | 1510 |  |  | Cluster Class |  |  | Unknown | Unknown | 0.207 | 290 | 414 | 15 | 7.92 | 7.92 | 0.1 | N | 15 | 12 | [6 empty] | 175 | 508 | 64 | Coal Tar | Coal Tar | 1954 | 64 | 2018 | 15201 | 6t*6t / 15201 | 0 |  |  |  |  | None (with comments) | Missing seam weld angle, SW interactions not checked. | 1608.96 | 1.226802 | 9.194059 | [7 empty] | 500.3997 | 1 | 0.009486783 | 0 | 0.009486783 | 0 | 0.009486783 | 0 | Pitting | (Class: Pitting, SD = 19.321%, SL = 9.967 mm)
111.LAK.20-10 - Pipetel - 11/18 - MFL/Geometry/Video | 1106 | 1410.655 | 1409.027 | MFL | Anomaly | Metal loss | 21 | 1.68 | 12.7 | 12.7 | 06:43 | EXT |  |  | False | False | GW.ILI.151 | 1510 |  |  | Pitting |  |  | Unknown | Unknown | 0.207 | 290 | 414 | 15 | 7.92 | 7.92 | 0.1 | N | 15 | 12 | 20 | 10 | 10 |  |  |  | 175 | 508 | 64 | Coal Tar | Coal Tar | 1954 | 64 | 2018 |  |  | 0 |  |  |  |  | None (with comments) | Missing seam weld angle, SW interactions not checked. | 1618.977 | 1.23444 | 9.2513 | 1620.017 | 1.235234 | 9.257238 | 1438.99 |  | 1619.371 | 1618.01 | [21 empty] | 0.328 | 0.026 | 0.099 | 0.099 | 0.258 | 0.021 | 0.106 | 0.127
111.LAK.20-10 - Pipetel - 11/18 - MFL/Geometry/Video | 1107 | 1410.663 | 1409.035 | MFL | Anomaly | Metal loss | 15 | 1.19 | 7.6 | 7.6 | 05:22 | EXT |  |  | False | False | GW.ILI.151 | 1510 |  | 89 | Pinhole |  |  | Unknown | Unknown | 0.215 | 290 | 414 | 15 | 7.92 | 7.92 | 0.1 | N | 15 | 12 | 20 | 20 | 10 |  |  |  | 175 | 508 | 64 | Coal Tar | Coal Tar | 1954 | 64 | 2018 |  |  | 0 |  |  |  |  | None (with comments) | Missing seam weld angle, SW interactions not checked. | 1622.259 | 1.236942 | 9.27005 | 1622.527 | 1.237148 | 9.271582 | 1441.747 |  | 1622.35 | 1622.038 | [21 empty] | 0.234 | 0.019 | 0.059 | 0.059 | 0.258 | 0.021 | 0.106 | 0.127
111.LAK.20-10 - Pipetel - 11/18 - MFL/Geometry/Video | 1108 | 1410.701 | 1409.073 | MFL | Anomaly | Metal loss | 15 | 1.19 | 25.4 | 22.9 | 10:57 | EXT |  |  | False | False | GW.ILI.151 | 1510 |  |  | Pitting |  |  | Unknown | Unknown | 0.253 | 290 | 414 | 15 | 7.92 | 7.92 | 0.1 | N | 15 | 12 | 20 | 10 | 10 |  |  |  | 175 | 508 | 64 | Coal Tar | Coal Tar | 1954 | 64 | 2018 |  |  | 0 |  |  |  |  | None (with comments) | Missing seam weld angle, SW interactions not checked. | 1612.3 | 1.229348 | 9.213144 | 1614.864 | 1.231305 | 9.227792 | 1433.332 |  | 1613.162 | 1609.945 | [21 empty] | 0.234 | 0.019 | 0.198 | 0.178 | 0.258 | 0.021 | 0.106 | 0.127
111.LAK.20-10 - Pipetel - 11/18 - MFL/Geometry/Video |  |  | 1409.073 | MFL | Risk Model Anomaly | Individual Corrosion | 24.99097 | 1.979285 | 33.64602 | 30.31309 | 10:56 | EXT |  |  | False | False | GW.ILI.151 | 1510 |  |  | Cluster Class |  |  | Unknown | Unknown | 0.253 | 290 | 414 | 15 | 7.92 | 7.92 | 0.1 | N | 15 | 12 | [6 empty] | 175 | 508 | 64 | Coal Tar | Coal Tar | 1954 | 64 | 2018 | 15201 | 6t*6t / 15201 | 0 |  |  |  |  | None (with comments) | Missing seam weld angle, SW interactions not checked. | 1589.882 | 1.212255 | 9.085039 | [7 empty] | 500.3997 | 1 | 0.00220602 | 0 | 0.00220602 | 0 | 0.00220602 | 0 | General | (Class: General, SD = 19.321%, SL = 9.967 mm)
111.LAK.20-10 - Pipetel - 11/18 - MFL/Geometry/Video | 1109 | 1410.952 | 1409.324 | MFL | Anomaly | Metal loss | 17 | 1.35 | 15.2 | 15.2 | 00:08 | EXT |  |  | False | False | GW.ILI.151 | 1510 |  |  | Pitting |  |  | Unknown | Unknown | 0.504 | 290 | 414 | 15 | 7.92 | 7.92 | 0.1 | N | 15 | 12 | 20 | 10 | 10 |  |  |  | 175 | 508 | 64 | Coal Tar | Coal Tar | 1954 | 64 | 2018 |  |  | 0 |  |  |  |  | None (with comments) | Missing seam weld angle, SW interactions not checked. | 1618.525 | 1.234094 | 9.248712 | 1619.693 | 1.234987 | 9.255389 | 1438.575 |  | 1618.943 | 1617.508 | [21 empty] | 0.266 | 0.021 | 0.118 | 0.118 | 0.258 | 0.021 | 0.106 | 0.127
111.LAK.20-10 - Pipetel - 11/18 - MFL/Geometry/Video |  |  | 1409.324 | MFL | Risk Model Anomaly | Individual Corrosion | 28.04265 | 2.220978 | 20.1143 | 20.1143 | 00:08 | EXT |  |  | False | False | GW.ILI.151 | 1510 |  |  | Cluster Class |  |  | Unknown | Unknown | 0.504 | 290 | 414 | 15 | 7.92 | 7.92 | 0.1 | N | 15 | 12 | [6 empty] | 175 | 508 | 64 | Coal Tar | Coal Tar | 1954 | 64 | 2018 | 15201 | 6t*6t / 15201 | 0 |  |  |  |  | None (with comments) | Missing seam weld angle, SW interactions not checked. | 1608.162 | 1.226193 | 9.189498 | [7 empty] | 500.3997 | 1 | 0.003581685 | 0 | 0.003581685 | 0 | 0.003581685 | 0 | Pitting | (Class: Pitting, SD = 19.321%, SL = 9.967 mm)
111.LAK.20-10 - Pipetel - 11/18 - MFL/Geometry/Video | 1110 | 1411.232 | 1409.603 | MFL | Anomaly | Metal loss | 15 | 1.19 | 12.7 | 12.7 | 01:25 | EXT |  |  | False | False | GW.ILI.151 | 1510 |  |  | Pitting |  |  | Unknown | Unknown | 0.784 | 290 | 414 | 15 | 7.92 | 7.92 | 0.1 | N | 15 | 12 | 20 | 10 | 10 |  |  |  | 175 | 508 | 64 | Coal Tar | Coal Tar | 1954 | 64 | 2018 |  |  | 0 |  |  |  |  | None (with comments) | Missing seam weld angle, SW interactions not checked. | 1620.397 | 1.235522 | 9.25941 | 1621.125 | 1.236079 | 9.263573 | 1440.153 |  | 1620.648 | 1619.791 | [21 empty] | 0.234 | 0.019 | 0.099 | 0.099 | 0.258 | 0.021 | 0.106 | 0.127
111.LAK.20-10 - Pipetel - 11/18 - MFL/Geometry/Video |  |  | 1409.603 | MFL | Risk Model Anomaly | Individual Corrosion | 24.99097 | 1.979285 | 16.82301 | 16.82301 | 01:24 | EXT |  |  | False | False | GW.ILI.151 | 1510 |  |  | Cluster Class |  |  | Unknown | Unknown | 0.784 | 290 | 414 | 15 | 7.92 | 7.92 | 0.1 | N | 15 | 12 | [6 empty] | 175 | 508 | 64 | Coal Tar | Coal Tar | 1954 | 64 | 2018 | 15201 | 6t*6t / 15201 | 0 |  |  |  |  | None (with comments) | Missing seam weld angle, SW interactions not checked. | 1614.022 | 1.230661 | 9.222982 | [7 empty] | 500.3997 | 1 | 0.00220602 | 0 | 0.00220602 | 0 | 0.00220602 | 0 | Pitting | (Class: Pitting, SD = 19.321%, SL = 9.967 mm)
111.LAK.20-10 - Pipetel - 11/18 - MFL/Geometry/Video |  |  | 1409.733 | MFL | Risk Model Anomaly | Individual Corrosion | 29.56849 | 2.341825 | 20.1143 | 20.1143 | 11:40 | EXT |  |  | False | False | GW.ILI.151 | 1510 |  |  | Cluster Class |  |  | Unknown | Unknown | 0.914 | 290 | 414 | 15 | 7.92 | 7.92 | 0.1 | N | 15 | 12 | [6 empty] | 175 | 508 | 64 | Coal Tar | Coal Tar | 1954 | 64 | 2018 | 15201 | 6t*6t / 15201 | 0 |  |  |  |  | None (with comments) | Missing seam weld angle, SW interactions not checked. | 1607.072 | 1.225362 | 9.183266 | [7 empty] | 500.3997 | 1 | 0.004524713 | 0 | 0.004524713 | 0 | 0.004524713 | 0 | Pitting | (Class: Pitting, SD = 19.321%, SL = 9.967 mm)
111.LAK.20-10 - Pipetel - 11/18 - MFL/Geometry/Video | 1111 | 1411.362 | 1409.733 | MFL | Anomaly | Metal loss | 18 | 1.42 | 15.2 | 15.2 | 11:41 | EXT |  |  | False | False | GW.ILI.151 | 1510 |  |  | Pitting |  |  | Unknown | Unknown | 0.914 | 290 | 414 | 15 | 7.92 | 7.92 | 0.1 | N | 15 | 12 | 20 | 10 | 10 |  |  |  | 175 | 508 | 64 | Coal Tar | Coal Tar | 1954 | 64 | 2018 |  |  | 0 |  |  |  |  | None (with comments) | Missing seam weld angle, SW interactions not checked. | 1618.193 | 1.233841 | 9.246815 | 1619.434 | 1.234789 | 9.253906 | 1438.303 |  | 1618.645 | 1617.093 | [21 empty] | 0.281 | 0.022 | 0.118 | 0.118 | 0.258 | 0.021 | 0.106 | 0.127
111.LAK.20-10 - Pipetel - 11/18 - MFL/Geometry/Video | 1112 | 1412.987 | 1411.356 | Geometry | Anomaly | Dent | 0.9 | 4.57 | 94 | 78.7 | 00:04 | NA |  |  | False | False | GW.ILI.151 | 1510 | [5 empty] | Unknown | Unknown | 2.539 | 290 | 414 | 15 | 7.92 | 7.92 | 0.1 | N | 1 | 25 | 50 | [5 empty] | 175 | 508 | 64 | Coal Tar | Coal Tar | 1954 | 64 | 2018 |  |  | 0 |  |  |  |  | None (with comments) | Missing seam weld angle, SW interactions not checked.
111.LAK.20-10 - Pipetel - 11/18 - MFL/Geometry/Video | 1113 | 1413.871 | 1412.239 | MFL | Anomaly | Metal loss | 15 | 1.19 | 15.2 | 15.2 | 00:09 | EXT |  |  | False | False | GW.ILI.151 | 1510 |  |  | Pitting |  |  | Unknown | Unknown | 3.423 | 290 | 414 | 15 | 7.92 | 7.92 | 0.1 | N | 15 | 12 | 20 | 10 | 10 |  |  |  | 175 | 508 | 64 | Coal Tar | Coal Tar | 1954 | 64 | 2018 |  |  | 0 |  |  |  |  | None (with comments) | Missing seam weld angle, SW interactions not checked. | 1619.169 | 1.234586 | 9.252397 | 1620.194 | 1.235369 | 9.258251 | 1439.108 |  | 1619.526 | 1618.31 | [21 empty] | 0.234 | 0.019 | 0.118 | 0.118 | 0.258 | 0.021 | 0.106 | 0.127
111.LAK.20-10 - Pipetel - 11/18 - MFL/Geometry/Video |  |  | 1412.239 | MFL | Risk Model Anomaly | Individual Corrosion | 24.99097 | 1.979285 | 20.1143 | 20.1143 | 00:08 | EXT |  |  | False | False | GW.ILI.151 | 1510 |  |  | Cluster Class |  |  | Unknown | Unknown | 3.423 | 290 | 414 | 15 | 7.92 | 7.92 | 0.1 | N | 15 | 12 | [6 empty] | 175 | 508 | 64 | Coal Tar | Coal Tar | 1954 | 64 | 2018 | 15201 | 6t*6t / 15201 | 0 |  |  |  |  | None (with comments) | Missing seam weld angle, SW interactions not checked. | 1610.24 | 1.227777 | 9.201369 | [7 empty] | 500.3997 | 1 | 0.00220602 | 0 | 0.00220602 | 0 | 0.00220602 | 0 | Pitting | (Class: Pitting, SD = 19.321%, SL = 9.967 mm)
111.LAK.20-10 - Pipetel - 11/18 - MFL/Geometry/Video | 1114 | 1415.173 | 1413.54 | MFL | Anomaly | Metal loss | 15 | 1.19 | 12.7 | 10.2 | 10:28 | EXT |  |  | False | False | GW.ILI.151 | 1510 |  | 90 | Pitting |  |  | Unknown | Unknown | 4.725 | 290 | 414 | 15 | 7.92 | 7.92 | 0.1 | N | 15 | 12 | 20 | 10 | 10 |  |  |  | 175 | 508 | 64 | Coal Tar | Coal Tar | 1954 | 64 | 2018 |  |  | 0 |  |  |  |  | None (with comments) | Missing seam weld angle, SW interactions not checked. | 1620.397 | 1.235522 | 9.25941 | 1621.125 | 1.236079 | 9.263573 | 1440.153 |  | 1620.648 | 1619.791 | [21 empty] | 0.234 | 0.019 | 0.099 | 0.079 | 0.258 | 0.021 | 0.106 | 0.127
111.LAK.20-10 - Pipetel - 11/18 - MFL/Geometry/Video |  |  | 1413.565 | MFL | Risk Model Anomaly | Corrosion Cluster | 28.04265 | 2.220978 | 68.15054 | 27.40575 | 10:25 | EXT |  |  | False | False | GW.ILI.151 | 1510 |  |  | Cluster Class |  |  | Unknown | Unknown | 4.725 | 290 | 414 | 15 | 7.92 | 7.92 | 0.1 | N | 15 | 12 | [6 empty] | 175 | 508 | 64 | Coal Tar | Coal Tar | 1954 | 64 | 2018 | 15201 | 6t*6t / 15201 | 0 |  |  |  |  | None (with comments) | Missing seam weld angle, SW interactions not checked. | 1511.018 | 1.152122 | 8.634387 | [7 empty] | 500.3997 | 1 | 0.003581685 | 0 | 0.003581685 | 0 | 0.003581685 | 0 | Axial Grooving | (Class: Axial Grooving, SD = 19.321%, SL = 9.967 mm)
111.LAK.20-10 - Pipetel - 11/18 - MFL/Geometry/Video | 1116 | 1415.221 | 1413.588 | MFL | Anomaly | Metal loss | 17 | 1.35 | 17.8 | 17.8 | 10:24 | EXT |  |  | False | False | GW.ILI.151 | 1510 |  | 90 | Pitting |  |  | Unknown | Unknown | 4.773 | 290 | 414 | 15 | 7.92 | 7.92 | 0.1 | N | 15 | 12 | 20 | 10 | 10 |  |  |  | 175 | 508 | 64 | Coal Tar | Coal Tar | 1954 | 64 | 2018 |  |  | 0 |  |  |  |  | None (with comments) | Missing seam weld angle, SW interactions not checked. | 1616.815 | 1.232791 | 9.238941 | 1618.381 | 1.233987 | 9.24789 | 1437.132 |  | 1617.381 | 1615.436 | [21 empty] | 0.266 | 0.021 | 0.139 | 0.139 | 0.258 | 0.021 | 0.106 | 0.127
111.LAK.20-10 - Pipetel - 11/18 - MFL/Geometry/Video | 1117 | 1418.108 | 1416.471 | MFL | Anomaly | Metal loss | 15 | 1.19 | 15.2 | 22.9 | 10:58 | EXT |  |  | False | False | GW.ILI.151 | 1510 |  |  | Pitting |  |  | Unknown | Unknown | 7.66 | 290 | 414 | 15 | 7.92 | 7.92 | 0.1 | N | 15 | 12 | 20 | 10 | 10 |  |  |  | 175 | 508 | 64 | Coal Tar | Coal Tar | 1954 | 64 | 2018 |  |  | 0 |  |  |  |  | None (with comments) | Missing seam weld angle, SW interactions not checked. | 1619.169 | 1.234586 | 9.252397 | 1620.194 | 1.235369 | 9.258251 | 1439.108 |  | 1619.526 | 1618.31 | [21 empty] | 0.234 | 0.019 | 0.118 | 0.178 | 0.258 | 0.021 | 0.106 | 0.127
111.LAK.20-10 - Pipetel - 11/18 - MFL/Geometry/Video |  |  | 1416.471 | MFL | Risk Model Anomaly | Individual Corrosion | 24.99097 | 1.979285 | 20.1143 | 30.31309 | 10:58 | EXT |  |  | False | False | GW.ILI.151 | 1510 |  |  | Cluster Class |  |  | Unknown | Unknown | 7.66 | 290 | 414 | 15 | 7.92 | 7.92 | 0.1 | N | 15 | 12 | [6 empty] | 175 | 508 | 64 | Coal Tar | Coal Tar | 1954 | 64 | 2018 | 15201 | 6t*6t / 15201 | 0 |  |  |  |  | None (with comments) | Missing seam weld angle, SW interactions not checked. | 1610.24 | 1.227777 | 9.201369 | [7 empty] | 500.3997 | 1 | 0.00220602 | 0 | 0.00220602 | 0 | 0.00220602 | 0 | Pitting | (Class: Pitting, SD = 19.321%, SL = 9.967 mm)
111.LAK.20-10 - Pipetel - 11/18 - MFL/Geometry/Video | 1118 | 1424.116 | 1422.472 | MFL | Girth Weld | Not identifiable seam | [5 empty] | N/A |  |  | False | False | GW.ILI.152 | 1520 |  |  |  | 13.64 |  | Unknown | Unknown | 0 | 290 | 414 | 15 | 7.92 | 7.92 | 0.1 | N | [8 empty] | 175 | 508 | 64 | Coal Tar | Coal Tar | 1954 | 64 | 2018 |  |  | 0
111.LAK.20-10 - Pipetel - 11/18 - MFL/Geometry/Video | 1119 | 1424.335 | 1422.691 | MFL | Anomaly | Metal loss | 15 | 1.19 | 15.2 | 33 | 08:29 | EXT |  |  | False | False | GW.ILI.152 | 1520 |  |  | Circumferential Grooving |  |  | Unknown | Unknown | 0.219 | 290 | 414 | 15 | 7.92 | 7.92 | 0.1 | N | 15 | 12 | 20 | 10 | 10 |  |  |  | 175 | 508 | 64 | Coal Tar | Coal Tar | 1954 | 64 | 2018 |  |  | 0 |  |  |  |  | None (with comments) | Missing seam weld angle, SW interactions not checked. | 1619.169 | 1.234586 | 9.252397 | 1620.194 | 1.235369 | 9.258251 | 1439.108 |  | 1619.526 | 1618.31 | [21 empty] | 0.234 | 0.019 | 0.118 | 0.257 | 0.258 | 0.021 | 0.106 | 0.127
111.LAK.20-10 - Pipetel - 11/18 - MFL/Geometry/Video |  |  | 1422.691 | MFL | Risk Model Anomaly | Individual Corrosion | 24.99097 | 1.979285 | 20.1143 | 43.70317 | 08:28 | EXT |  |  | False | False | GW.ILI.152 | 1520 |  |  | Cluster Class |  |  | Unknown | Unknown | 0.219 | 290 | 414 | 15 | 7.92 | 7.92 | 0.1 | N | 15 | 12 | [6 empty] | 175 | 508 | 64 | Coal Tar | Coal Tar | 1954 | 64 | 2018 | 15201 | 6t*6t / 15201 | 0 |  |  |  |  | None (with comments) | Missing seam weld angle, SW interactions not checked. | 1610.24 | 1.227777 | 9.201369 | [7 empty] | 500.3997 | 1 | 0.00220602 | 0 | 0.00220602 | 0 | 0.00220602 | 0 | Circumferential Grooving | (Class: Circumferential Grooving, SD = 19.321%, SL = 9.967 mm)
111.LAK.20-10 - Pipetel - 11/18 - MFL/Geometry/Video |  |  | 1429.439 | MFL | Risk Model Anomaly | Individual Corrosion | 24.99097 | 1.979285 | 16.82301 | 40.37024 | 10:06 | EXT |  |  | False | False | GW.ILI.152 | 1520 |  |  | Cluster Class |  |  | Unknown | Unknown | 6.975 | 290 | 414 | 15 | 7.92 | 7.92 | 0.1 | N | 15 | 12 | [6 empty] | 175 | 508 | 64 | Coal Tar | Coal Tar | 1954 | 64 | 2018 | 15201 | 6t*6t / 15201 | 0 |  |  |  |  | None (with comments) | Missing seam weld angle, SW interactions not checked. | 1614.022 | 1.230661 | 9.222982 | [7 empty] | 500.3997 | 1 | 0.00220602 | 0 | 0.00220602 | 0 | 0.00220602 | 0 | Circumferential Grooving | (Class: Circumferential Grooving, SD = 19.321%, SL = 9.967 mm)
111.LAK.20-10 - Pipetel - 11/18 - MFL/Geometry/Video | 1120 | 1431.091 | 1429.439 | MFL | Anomaly | Metal loss | 15 | 1.19 | 12.7 | 30.5 | 10:06 | EXT |  |  | False | False | GW.ILI.152 | 1520 |  | 91 | Circumferential Grooving |  |  | Unknown | Unknown | 6.975 | 290 | 414 | 15 | 7.92 | 7.92 | 0.1 | N | 15 | 12 | 20 | 10 | 10 |  |  |  | 175 | 508 | 64 | Coal Tar | Coal Tar | 1954 | 64 | 2018 |  |  | 0 |  |  |  |  | None (with comments) | Missing seam weld angle, SW interactions not checked. | 1620.397 | 1.235522 | 9.25941 | 1621.125 | 1.236079 | 9.263573 | 1440.153 |  | 1620.648 | 1619.791 | [21 empty] | 0.234 | 0.019 | 0.099 | 0.237 | 0.258 | 0.021 | 0.106 | 0.127
111.LAK.20-10 - Pipetel - 11/18 - MFL/Geometry/Video | 1122 | 1431.167 | 1429.515 | MFL | Anomaly | Metal loss | 15 | 1.19 | 17.8 | 33 | 09:59 | EXT |  |  | False | False | GW.ILI.152 | 1520 |  | 91 | Pitting |  |  | Unknown | Unknown | 7.051 | 290 | 414 | 15 | 7.92 | 7.92 | 0.1 | N | 15 | 12 | 20 | 10 | 10 |  |  |  | 175 | 508 | 64 | Coal Tar | Coal Tar | 1954 | 64 | 2018 |  |  | 0 |  |  |  |  | None (with comments) | Missing seam weld angle, SW interactions not checked. | 1617.689 | 1.233457 | 9.243936 | 1619.063 | 1.234506 | 9.251786 | 1437.852 |  | 1618.17 | 1616.523 | [21 empty] | 0.234 | 0.019 | 0.139 | 0.257 | 0.258 | 0.021 | 0.106 | 0.127
111.LAK.20-10 - Pipetel - 11/18 - MFL/Geometry/Video |  |  | 1429.524 | MFL | Risk Model Anomaly | Corrosion Cluster | 24.99097 | 1.979285 | 40.51408 | 86.2274 | 09:48 | EXT |  |  | False | False | GW.ILI.152 | 1520 |  |  | Cluster Class |  |  | Unknown | Unknown | 7.051 | 290 | 414 | 15 | 7.92 | 7.92 | 0.1 | N | 15 | 12 | [6 empty] | 175 | 508 | 64 | Coal Tar | Coal Tar | 1954 | 64 | 2018 | 15201 | 6t*6t / 15201 | 0 |  |  |  |  | None (with comments) | Missing seam weld angle, SW interactions not checked. | 1577.573 | 1.20287 | 9.014704 | [7 empty] | 500.3997 | 1 | 0.00220602 | 0 | 0.00220602 | 0 | 0.00220602 | 0 | General | (Class: General, SD = 19.321%, SL = 9.967 mm)
111.LAK.20-10 - Pipetel - 11/18 - MFL/Geometry/Video | 1123 | 1431.189 | 1429.537 | MFL | Anomaly | Metal loss | 15 | 1.19 | 10.2 | 10.2 | 09:33 | EXT |  |  | False | False | GW.ILI.152 | 1520 |  | 91 | Pitting |  |  | Unknown | Unknown | 7.073 | 290 | 414 | 15 | 7.92 | 7.92 | 0.1 | N | 15 | 12 | 20 | 10 | 10 |  |  |  | 175 | 508 | 64 | Coal Tar | Coal Tar | 1954 | 64 | 2018 |  |  | 0 |  |  |  |  | None (with comments) | Missing seam weld angle, SW interactions not checked. | 1621.42 | 1.236302 | 9.265259 | 1621.897 | 1.236668 | 9.267985 | 1441.028 |  | 1621.583 | 1621.026 | [21 empty] | 0.234 | 0.019 | 0.079 | 0.079 | 0.258 | 0.021 | 0.106 | 0.127
111.LAK.20-10 - Pipetel - 11/18 - MFL/Geometry/Video |  |  | 1433.875 | MFL | Risk Model Anomaly | Individual Corrosion | 24.99097 | 1.979285 | 23.58887 | 33.64602 | 00:46 | EXT |  |  | False | False | GW.ILI.152 | 1520 |  |  | Cluster Class |  |  | Unknown | Unknown | 11.416 | 290 | 414 | 15 | 7.92 | 7.92 | 0.1 | N | 15 | 12 | [6 empty] | 175 | 508 | 64 | Coal Tar | Coal Tar | 1954 | 64 | 2018 | 15201 | 6t*6t / 15201 | 0 |  |  |  |  | None (with comments) | Missing seam weld angle, SW interactions not checked. | 1605.68 | 1.224301 | 9.175317 | [7 empty] | 500.3997 | 1 | 0.00220602 | 0 | 0.00220602 | 0 | 0.00220602 | 0 | Pitting | (Class: Pitting, SD = 19.321%, SL = 9.967 mm)
111.LAK.20-10 - Pipetel - 11/18 - MFL/Geometry/Video | 1124 | 1435.532 | 1433.875 | MFL | Anomaly | Metal loss | 15 | 1.19 | 17.8 | 25.4 | 00:46 | EXT |  |  | False | False | GW.ILI.152 | 1520 |  | 92 | Pitting |  |  | Unknown | Unknown | 11.416 | 290 | 414 | 15 | 7.92 | 7.92 | 0.1 | N | 15 | 12 | 20 | 10 | 10 |  |  |  | 175 | 508 | 64 | Coal Tar | Coal Tar | 1954 | 64 | 2018 |  |  | 0 |  |  |  |  | None (with comments) | Missing seam weld angle, SW interactions not checked. | 1617.689 | 1.233457 | 9.243936 | 1619.063 | 1.234506 | 9.251786 | 1437.852 |  | 1618.17 | 1616.523 | [21 empty] | 0.234 | 0.019 | 0.139 | 0.198 | 0.258 | 0.021 | 0.106 | 0.127
111.LAK.20-10 - Pipetel - 11/18 - MFL/Geometry/Video |  |  | 1433.903 | MFL | Risk Model Anomaly | Individual Corrosion | 24.99097 | 1.979285 | 16.82301 | 20.1143 | 00:12 | EXT |  |  | False | False | GW.ILI.152 | 1520 |  |  | Cluster Class |  |  | Unknown | Unknown | 11.444 | 290 | 414 | 15 | 7.92 | 7.92 | 0.1 | N | 15 | 12 | [6 empty] | 175 | 508 | 64 | Coal Tar | Coal Tar | 1954 | 64 | 2018 | 15201 | 6t*6t / 15201 | 0 |  |  |  |  | None (with comments) | Missing seam weld angle, SW interactions not checked. | 1614.022 | 1.230661 | 9.222982 | [7 empty] | 500.3997 | 1 | 0.00220602 | 0 | 0.00220602 | 0 | 0.00220602 | 0 | Pitting | (Class: Pitting, SD = 19.321%, SL = 9.967 mm)
111.LAK.20-10 - Pipetel - 11/18 - MFL/Geometry/Video | 1125 | 1435.56 | 1433.903 | MFL | Anomaly | Metal loss | 15 | 1.19 | 12.7 | 15.2 | 00:12 | EXT |  |  | False | False | GW.ILI.152 | 1520 |  | 92 | Pitting |  |  | Unknown | Unknown | 11.444 | 290 | 414 | 15 | 7.92 | 7.92 | 0.1 | N | 15 | 12 | 20 | 10 | 10 |  |  |  | 175 | 508 | 64 | Coal Tar | Coal Tar | 1954 | 64 | 2018 |  |  | 0 |  |  |  |  | None (with comments) | Missing seam weld angle, SW interactions not checked. | 1620.397 | 1.235522 | 9.25941 | 1621.125 | 1.236079 | 9.263573 | 1440.153 |  | 1620.648 | 1619.791 | [21 empty] | 0.234 | 0.019 | 0.099 | 0.118 | 0.258 | 0.021 | 0.106 | 0.127
111.LAK.20-10 - Pipetel - 11/18 - MFL/Geometry/Video |  |  | 1433.944 | MFL | Risk Model Anomaly | Individual Corrosion | 24.99097 | 1.979285 | 20.1143 | 20.1143 | 11:40 | EXT |  |  | False | False | GW.ILI.152 | 1520 |  |  | Cluster Class |  |  | Unknown | Unknown | 11.485 | 290 | 414 | 15 | 7.92 | 7.92 | 0.1 | N | 15 | 12 | [6 empty] | 175 | 508 | 64 | Coal Tar | Coal Tar | 1954 | 64 | 2018 | 15201 | 6t*6t / 15201 | 0 |  |  |  |  | None (with comments) | Missing seam weld angle, SW interactions not checked. | 1610.24 | 1.227777 | 9.201369 | [7 empty] | 500.3997 | 1 | 0.00220602 | 0 | 0.00220602 | 0 | 0.00220602 | 0 | Pitting | (Class: Pitting, SD = 19.321%, SL = 9.967 mm)
111.LAK.20-10 - Pipetel - 11/18 - MFL/Geometry/Video | 1127 | 1435.601 | 1433.944 | MFL | Anomaly | Metal loss | 15 | 1.19 | 15.2 | 15.2 | 11:40 | EXT |  |  | False | False | GW.ILI.152 | 1520 |  | 92 | Pitting |  |  | Unknown | Unknown | 11.485 | 290 | 414 | 15 | 7.92 | 7.92 | 0.1 | N | 15 | 12 | 20 | 10 | 10 |  |  |  | 175 | 508 | 64 | Coal Tar | Coal Tar | 1954 | 64 | 2018 |  |  | 0 |  |  |  |  | None (with comments) | Missing seam weld angle, SW interactions not checked. | 1619.169 | 1.234586 | 9.252397 | 1620.194 | 1.235369 | 9.258251 | 1439.108 |  | 1619.526 | 1618.31 | [21 empty] | 0.234 | 0.019 | 0.118 | 0.118 | 0.258 | 0.021 | 0.106 | 0.127
111.LAK.20-10 - Pipetel - 11/18 - MFL/Geometry/Video |  |  | 1434.303 | MFL | Risk Model Anomaly | Individual Corrosion | 24.99097 | 1.979285 | 20.1143 | 33.64602 | 11:22 | EXT |  |  | False | False | GW.ILI.152 | 1520 |  |  | Cluster Class |  |  | Unknown | Unknown | 11.844 | 290 | 414 | 15 | 7.92 | 7.92 | 0.1 | N | 15 | 12 | [6 empty] | 175 | 508 | 64 | Coal Tar | Coal Tar | 1954 | 64 | 2018 | 15201 | 6t*6t / 15201 | 0 |  |  |  |  | None (with comments) | Missing seam weld angle, SW interactions not checked. | 1610.24 | 1.227777 | 9.201369 | [7 empty] | 500.3997 | 1 | 0.00220602 | 0 | 0.00220602 | 0 | 0.00220602 | 0 | Pitting | (Class: Pitting, SD = 19.321%, SL = 9.967 mm)
111.LAK.20-10 - Pipetel - 11/18 - MFL/Geometry/Video | 1128 | 1435.96 | 1434.303 | MFL | Anomaly | Metal loss | 15 | 1.19 | 15.2 | 25.4 | 11:23 | EXT |  |  | False | False | GW.ILI.152 | 1520 |  |  | Pitting |  |  | Unknown | Unknown | 11.844 | 290 | 414 | 15 | 7.92 | 7.92 | 0.1 | N | 15 | 12 | 20 | 10 | 10 |  |  |  | 175 | 508 | 64 | Coal Tar | Coal Tar | 1954 | 64 | 2018 |  |  | 0 |  |  |  |  | None (with comments) | Missing seam weld angle, SW interactions not checked. | 1619.169 | 1.234586 | 9.252397 | 1620.194 | 1.235369 | 9.258251 | 1439.108 |  | 1619.526 | 1618.31 | [21 empty] | 0.234 | 0.019 | 0.118 | 0.198 | 0.258 | 0.021 | 0.106 | 0.127
111.LAK.20-10 - Pipetel - 11/18 - MFL/Geometry/Video |  |  | 1434.914 | MFL | Risk Model Anomaly | Individual Corrosion | 24.99097 | 1.979285 | 16.82301 | 30.31309 | 00:50 | EXT |  |  | False | False | GW.ILI.152 | 1520 |  |  | Cluster Class |  |  | Unknown | Unknown | 12.456 | 290 | 414 | 15 | 7.92 | 7.92 | 0.1 | N | 15 | 12 | [6 empty] | 175 | 508 | 64 | Coal Tar | Coal Tar | 1954 | 64 | 2018 | 15201 | 6t*6t / 15201 | 0 |  |  |  |  | None (with comments) | Missing seam weld angle, SW interactions not checked. | 1614.022 | 1.230661 | 9.222982 | [7 empty] | 500.3997 | 1 | 0.00220602 | 0 | 0.00220602 | 0 | 0.00220602 | 0 | Pitting | (Class: Pitting, SD = 19.321%, SL = 9.967 mm)
111.LAK.20-10 - Pipetel - 11/18 - MFL/Geometry/Video | 1129 | 1436.572 | 1434.914 | MFL | Anomaly | Metal loss | 15 | 1.19 | 12.7 | 22.9 | 00:50 | EXT |  |  | False | False | GW.ILI.152 | 1520 |  |  | Pitting |  |  | Unknown | Unknown | 12.456 | 290 | 414 | 15 | 7.92 | 7.92 | 0.1 | N | 15 | 12 | 20 | 10 | 10 |  |  |  | 175 | 508 | 64 | Coal Tar | Coal Tar | 1954 | 64 | 2018 |  |  | 0 |  |  |  |  | None (with comments) | Missing seam weld angle, SW interactions not checked. | 1620.397 | 1.235522 | 9.25941 | 1621.125 | 1.236079 | 9.263573 | 1440.153 |  | 1620.648 | 1619.791 | [21 empty] | 0.234 | 0.019 | 0.099 | 0.178 | 0.258 | 0.021 | 0.106 | 0.127
111.LAK.20-10 - Pipetel - 11/18 - MFL/Geometry/Video |  |  | 1435.005 | MFL | Risk Model Anomaly | Individual Corrosion | 24.99097 | 1.979285 | 16.82301 | 33.64602 | 00:14 | EXT |  |  | False | False | GW.ILI.152 | 1520 |  |  | Cluster Class |  |  | Unknown | Unknown | 12.547 | 290 | 414 | 15 | 7.92 | 7.92 | 0.1 | N | 15 | 12 | [6 empty] | 175 | 508 | 64 | Coal Tar | Coal Tar | 1954 | 64 | 2018 | 15201 | 6t*6t / 15201 | 0 |  |  |  |  | None (with comments) | Missing seam weld angle, SW interactions not checked. | 1614.022 | 1.230661 | 9.222982 | [7 empty] | 500.3997 | 1 | 0.00220602 | 0 | 0.00220602 | 0 | 0.00220602 | 0 | Circumferential Grooving | (Class: Circumferential Grooving, SD = 19.321%, SL = 9.967 mm)
111.LAK.20-10 - Pipetel - 11/18 - MFL/Geometry/Video | 1130 | 1436.663 | 1435.005 | MFL | Anomaly | Metal loss | 15 | 1.19 | 12.7 | 25.4 | 00:15 | EXT |  |  | False | False | GW.ILI.152 | 1520 |  |  | Circumferential Grooving |  |  | Unknown | Unknown | 12.547 | 290 | 414 | 15 | 7.92 | 7.92 | 0.1 | N | 15 | 12 | 20 | 10 | 10 |  |  |  | 175 | 508 | 64 | Coal Tar | Coal Tar | 1954 | 64 | 2018 |  |  | 0 |  |  |  |  | None (with comments) | Missing seam weld angle, SW interactions not checked. | 1620.397 | 1.235522 | 9.25941 | 1621.125 | 1.236079 | 9.263573 | 1440.153 |  | 1620.648 | 1619.791 | [21 empty] | 0.234 | 0.019 | 0.099 | 0.198 | 0.258 | 0.021 | 0.106 | 0.127
111.LAK.20-10 - Pipetel - 11/18 - MFL/Geometry/Video |  |  | 1435.55 | MFL | Risk Model Anomaly | Individual Corrosion | 24.99097 | 1.979285 | 20.1143 | 20.1143 | 11:06 | EXT |  |  | False | False | GW.ILI.152 | 1520 |  |  | Cluster Class |  |  | Unknown | Unknown | 13.093 | 290 | 414 | 15 | 7.92 | 7.92 | 0.1 | N | 15 | 12 | [6 empty] | 175 | 508 | 64 | Coal Tar | Coal Tar | 1954 | 64 | 2018 | 15201 | 6t*6t / 15201 | 0 |  |  |  |  | None (with comments) | Missing seam weld angle, SW interactions not checked. | 1610.24 | 1.227777 | 9.201369 | [7 empty] | 500.3997 | 1 | 0.00220602 | 0 | 0.00220602 | 0 | 0.00220602 | 0 | Pitting | (Class: Pitting, SD = 19.321%, SL = 9.967 mm)
111.LAK.20-10 - Pipetel - 11/18 - MFL/Geometry/Video | 1131 | 1437.209 | 1435.55 | MFL | Anomaly | Metal loss | 15 | 1.19 | 15.2 | 15.2 | 11:06 | EXT |  |  | False | False | GW.ILI.152 | 1520 |  |  | Pitting |  |  | Unknown | Unknown | 13.093 | 290 | 414 | 15 | 7.92 | 7.92 | 0.1 | N | 15 | 12 | 20 | 10 | 10 |  |  |  | 175 | 508 | 64 | Coal Tar | Coal Tar | 1954 | 64 | 2018 |  |  | 0 |  |  |  |  | None (with comments) | Missing seam weld angle, SW interactions not checked. | 1619.169 | 1.234586 | 9.252397 | 1620.194 | 1.235369 | 9.258251 | 1439.108 |  | 1619.526 | 1618.31 | [21 empty] | 0.234 | 0.019 | 0.118 | 0.118 | 0.258 | 0.021 | 0.106 | 0.127
111.LAK.20-10 - Pipetel - 11/18 - MFL/Geometry/Video | 1132 | 1437.51 | 1435.851 | MFL | Anomaly | Metal loss | 15 | 1.19 | 12.7 | 12.7 | 05:06 | EXT |  |  | False | False | GW.ILI.152 | 1520 |  |  | Pitting |  |  | Unknown | Unknown | 13.394 | 290 | 414 | 15 | 7.92 | 7.92 | 0.1 | N | 15 | 12 | 20 | 10 | 10 |  |  |  | 175 | 508 | 64 | Coal Tar | Coal Tar | 1954 | 64 | 2018 |  |  | 0 |  |  |  |  | None (with comments) | Missing seam weld angle, SW interactions not checked. | 1620.397 | 1.235522 | 9.25941 | 1621.125 | 1.236079 | 9.263573 | 1440.153 |  | 1620.648 | 1619.791 | [21 empty] | 0.234 | 0.019 | 0.099 | 0.099 | 0.258 | 0.021 | 0.106 | 0.127
111.LAK.20-10 - Pipetel - 11/18 - MFL/Geometry/Video |  |  | 1435.851 | MFL | Risk Model Anomaly | Individual Corrosion | 24.99097 | 1.979285 | 16.82301 | 16.82301 | 05:06 | EXT |  |  | False | False | GW.ILI.152 | 1520 |  |  | Cluster Class |  |  | Unknown | Unknown | 13.394 | 290 | 414 | 15 | 7.92 | 7.92 | 0.1 | N | 15 | 12 | [6 empty] | 175 | 508 | 64 | Coal Tar | Coal Tar | 1954 | 64 | 2018 | 15201 | 6t*6t / 15201 | 0 |  |  |  |  | None (with comments) | Missing seam weld angle, SW interactions not checked. | 1614.022 | 1.230661 | 9.222982 | [7 empty] | 500.3997 | 1 | 0.00220602 | 0 | 0.00220602 | 0 | 0.00220602 | 0 | Pitting | (Class: Pitting, SD = 19.321%, SL = 9.967 mm)
111.LAK.20-10 - Pipetel - 11/18 - MFL/Geometry/Video | 1133 | 1437.756 | 1436.097 | MFL | Girth Weld | Not identifiable seam | [5 empty] | N/A |  |  | False | False | GW.ILI.153 | 1530 |  |  |  | 13.644 |  | Unknown | Unknown | 0 | 290 | 414 | 15 | 7.92 | 7.92 | 0.1 | N | [8 empty] | 175 | 508 | 64 | Coal Tar | Coal Tar | 1954 | 64 | 2018 |  |  | 0
111.LAK.20-10 - Pipetel - 11/18 - MFL/Geometry/Video | 1134 | 1437.979 | 1436.319 | MFL | Anomaly | Metal loss | 16 | 1.27 | 15.2 | 30.5 | 09:09 | EXT |  |  | False | False | GW.ILI.153 | 1530 |  |  | Circumferential Grooving |  |  | Unknown | Unknown | 0.223 | 290 | 414 | 15 | 7.92 | 7.92 | 0.1 | N | 15 | 12 | 20 | 10 | 10 |  |  |  | 175 | 508 | 64 | Coal Tar | Coal Tar | 1954 | 64 | 2018 |  |  | 0 |  |  |  |  | None (with comments) | Missing seam weld angle, SW interactions not checked. | 1618.85 | 1.234343 | 9.250572 | 1619.946 | 1.23518 | 9.256837 | 1438.843 |  | 1619.237 | 1617.914 | [21 empty] | 0.25 | 0.02 | 0.118 | 0.237 | 0.258 | 0.021 | 0.106 | 0.127
111.LAK.20-10 - Pipetel - 11/18 - MFL/Geometry/Video |  |  | 1436.319 | MFL | Risk Model Anomaly | Individual Corrosion | 26.51681 | 2.100132 | 20.1143 | 40.37024 | 09:08 | EXT |  |  | False | False | GW.ILI.153 | 1530 |  |  | Cluster Class |  |  | Unknown | Unknown | 0.223 | 290 | 414 | 15 | 7.92 | 7.92 | 0.1 | N | 15 | 12 | [6 empty] | 175 | 508 | 64 | Coal Tar | Coal Tar | 1954 | 64 | 2018 | 15201 | 6t*6t / 15201 | 0 |  |  |  |  | None (with comments) | Missing seam weld angle, SW interactions not checked. | 1609.218 | 1.226998 | 9.195529 | [7 empty] | 500.3997 | 1 | 0.002819007 | 0 | 0.002819007 | 0 | 0.002819007 | 0 | Circumferential Grooving | (Class: Circumferential Grooving, SD = 19.321%, SL = 9.967 mm)
111.LAK.20-10 - Pipetel - 11/18 - MFL/Geometry/Video |  |  | 1441.233 | MFL | Risk Model Anomaly | Individual Corrosion | 24.99097 | 1.979285 | 23.58887 | 23.58887 | 05:14 | EXT |  |  | False | False | GW.ILI.153 | 1530 |  |  | Cluster Class |  |  | Unknown | Unknown | 5.142 | 290 | 414 | 15 | 7.92 | 7.92 | 0.1 | N | 15 | 12 | [6 empty] | 175 | 508 | 64 | Coal Tar | Coal Tar | 1954 | 64 | 2018 | 15201 | 6t*6t / 15201 | 0 |  |  |  |  | None (with comments) | Missing seam weld angle, SW interactions not checked. | 1605.68 | 1.224301 | 9.175317 | [7 empty] | 500.3997 | 1 | 0.00220602 | 0 | 0.00220602 | 0 | 0.00220602 | 0 | Pitting | (Class: Pitting, SD = 19.321%, SL = 9.967 mm)
111.LAK.20-10 - Pipetel - 11/18 - MFL/Geometry/Video | 1135 | 1442.898 | 1441.233 | MFL | Anomaly | Metal loss | 15 | 1.19 | 17.8 | 17.8 | 05:14 | EXT |  |  | False | False | GW.ILI.153 | 1530 |  |  | Pitting |  |  | Unknown | Unknown | 5.142 | 290 | 414 | 15 | 7.92 | 7.92 | 0.1 | N | 15 | 12 | 20 | 10 | 10 |  |  |  | 175 | 508 | 64 | Coal Tar | Coal Tar | 1954 | 64 | 2018 |  |  | 0 |  |  |  |  | None (with comments) | Missing seam weld angle, SW interactions not checked. | 1617.689 | 1.233457 | 9.243936 | 1619.063 | 1.234506 | 9.251786 | 1437.852 |  | 1618.17 | 1616.523 | [21 empty] | 0.234 | 0.019 | 0.139 | 0.139 | 0.258 | 0.021 | 0.106 | 0.127
111.LAK.20-10 - Pipetel - 11/18 - MFL/Geometry/Video | 1136 | 1446.226 | 1444.557 | MFL | Anomaly | Metal loss | 15 | 1.19 | 12.7 | 12.7 | 11:55 | EXT |  |  | False | False | GW.ILI.153 | 1530 |  |  | Pitting |  |  | Unknown | Unknown | 8.47 | 290 | 414 | 15 | 7.92 | 7.92 | 0.1 | N | 15 | 12 | 20 | 10 | 10 |  |  |  | 175 | 508 | 64 | Coal Tar | Coal Tar | 1954 | 64 | 2018 |  |  | 0 |  |  |  |  | None (with comments) | Missing seam weld angle, SW interactions not checked. | 1620.397 | 1.235522 | 9.25941 | 1621.125 | 1.236079 | 9.263573 | 1440.153 |  | 1620.648 | 1619.791 | [21 empty] | 0.234 | 0.019 | 0.099 | 0.099 | 0.258 | 0.021 | 0.106 | 0.127
111.LAK.20-10 - Pipetel - 11/18 - MFL/Geometry/Video |  |  | 1444.557 | MFL | Risk Model Anomaly | Individual Corrosion | 24.99097 | 1.979285 | 16.82301 | 16.82301 | 11:54 | EXT |  |  | False | False | GW.ILI.153 | 1530 |  |  | Cluster Class |  |  | Unknown | Unknown | 8.47 | 290 | 414 | 15 | 7.92 | 7.92 | 0.1 | N | 15 | 12 | [6 empty] | 175 | 508 | 64 | Coal Tar | Coal Tar | 1954 | 64 | 2018 | 15201 | 6t*6t / 15201 | 0 |  |  |  |  | None (with comments) | Missing seam weld angle, SW interactions not checked. | 1614.022 | 1.230661 | 9.222982 | [7 empty] | 500.3997 | 1 | 0.00220602 | 0 | 0.00220602 | 0 | 0.00220602 | 0 | Pitting | (Class: Pitting, SD = 19.321%, SL = 9.967 mm)
111.LAK.20-10 - Pipetel - 11/18 - MFL/Geometry/Video | 1137 | 1451.4 | 1449.725 | MFL | Girth Weld | Not identifiable seam | [5 empty] | N/A | Bend begin |  | False | False | GW.ILI.154 | 1540 |  |  |  | 0.242 |  | Unknown | Unknown | 0 | 290 | 414 | 15 | 7.92 | 7.92 | 0.1 | N | [8 empty] | 175 | 508 | 64 | Coal Tar | Coal Tar | 1954 | 64 | 2018 |  |  | 0
111.LAK.20-10 - Pipetel - 11/18 - MFL/Geometry/Video | 1138 | 1451.518 | 1449.843 | MFL | Bend | Fitting |  |  |  |  | 06:00 | NA | Over bend center |  | False | False | GW.ILI.154 | 1540 | [5 empty] | Unknown | Unknown | 0.118 | 290 | 414 | 15 | 7.92 | 7.92 | 0.1 | N | [8 empty] | 175 | 508 | 64 | Coal Tar | Coal Tar | 1954 | 64 | 2018 |  |  | 0
111.LAK.20-10 - Pipetel - 11/18 - MFL/Geometry/Video | 1139 | 1451.642 | 1449.967 | MFL | Girth Weld | Not identifiable seam | [5 empty] | N/A | Bend end |  | False | False | GW.ILI.155 | 1550 |  |  |  | 13.068 |  | Unknown | Unknown | 0 | 290 | 414 | 15 | 7.92 | 7.92 | 0.1 | N | [8 empty] | 175 | 508 | 64 | Coal Tar | Coal Tar | 1954 | 64 | 2018 |  |  | 0
111.LAK.20-10 - Pipetel - 11/18 - MFL/Geometry/Video | 1140 | 1452.094 | 1450.418 | MFL | Additional metal/material | Close Metal Object |  |  | 20.3 | 33 | 00:20 | NA | Close metal object |  | False | False | GW.ILI.155 | 1550 | [5 empty] | Unknown | Unknown | 0.452 | 290 | 414 | 15 | 7.92 | 7.92 | 0.1 | N | [8 empty] | 175 | 508 | 64 | Coal Tar | Coal Tar | 1954 | 64 | 2018 |  |  | 0
111.LAK.20-10 - Pipetel - 11/18 - MFL/Geometry/Video | 1141 | 1452.102 | 1450.426 | MFL | Additional metal/material | Close Metal Object |  |  | 22.9 | 35.6 | 01:52 | NA | Close metal object |  | False | False | GW.ILI.155 | 1550 | [5 empty] | Unknown | Unknown | 0.46 | 290 | 414 | 15 | 7.92 | 7.92 | 0.1 | N | [8 empty] | 175 | 508 | 64 | Coal Tar | Coal Tar | 1954 | 64 | 2018 |  |  | 0
111.LAK.20-10 - Pipetel - 11/18 - MFL/Geometry/Video | 1142 | 1453.416 | 1451.738 | MFL | Anomaly | Metal loss | 16 | 1.27 | 15.2 | 30.5 | 08:17 | EXT |  |  | False | False | GW.ILI.155 | 1550 |  |  | Circumferential Grooving |  |  | Unknown | Unknown | 1.774 | 290 | 414 | 15 | 7.92 | 7.92 | 0.1 | N | 15 | 12 | 20 | 10 | 10 |  |  |  | 175 | 508 | 64 | Coal Tar | Coal Tar | 1954 | 64 | 2018 |  |  | 0 |  |  |  |  | None (with comments) | Missing seam weld angle, SW interactions not checked. | 1618.85 | 1.234343 | 9.250572 | 1619.946 | 1.23518 | 9.256837 | 1438.843 |  | 1619.237 | 1617.914 | [21 empty] | 0.25 | 0.02 | 0.118 | 0.237 | 0.258 | 0.021 | 0.106 | 0.127
111.LAK.20-10 - Pipetel - 11/18 - MFL/Geometry/Video | 1143 | 1453.416 | 1451.738 | MFL | Anomaly | Metal loss | 15 | 1.19 | 17.8 | 76.2 | 04:21 | EXT |  |  | False | False | GW.ILI.155 | 1550 |  | 93 | Circumferential Grooving |  |  | Unknown | Unknown | 1.774 | 290 | 414 | 15 | 7.92 | 7.92 | 0.1 | N | 15 | 12 | 20 | 10 | 10 |  |  |  | 175 | 508 | 64 | Coal Tar | Coal Tar | 1954 | 64 | 2018 |  |  | 0 |  |  |  |  | None (with comments) | Missing seam weld angle, SW interactions not checked. | 1617.689 | 1.233457 | 9.243936 | 1619.063 | 1.234506 | 9.251786 | 1437.852 |  | 1618.17 | 1616.523 | [21 empty] | 0.234 | 0.019 | 0.139 | 0.593 | 0.258 | 0.021 | 0.106 | 0.127
111.LAK.20-10 - Pipetel - 11/18 - MFL/Geometry/Video |  |  | 1451.738 | MFL | Risk Model Anomaly | Individual Corrosion | 26.51681 | 2.100132 | 20.1143 | 40.37024 | 08:16 | EXT |  |  | False | False | GW.ILI.155 | 1550 |  |  | Cluster Class |  |  | Unknown | Unknown | 1.774 | 290 | 414 | 15 | 7.92 | 7.92 | 0.1 | N | 15 | 12 | [6 empty] | 175 | 508 | 64 | Coal Tar | Coal Tar | 1954 | 64 | 2018 | 15201 | 6t*6t / 15201 | 0 |  |  |  |  | None (with comments) | Missing seam weld angle, SW interactions not checked. | 1609.218 | 1.226998 | 9.195529 | [7 empty] | 500.3997 | 1 | 0.002819007 | 0 | 0.002819007 | 0 | 0.002819007 | 0 | Circumferential Grooving | (Class: Circumferential Grooving, SD = 19.321%, SL = 9.967 mm)
111.LAK.20-10 - Pipetel - 11/18 - MFL/Geometry/Video |  |  | 1451.746 | MFL | Risk Model Anomaly | Corrosion Cluster | 26.51681 | 2.100132 | 37.83312 | 137.1304 | 04:12 | EXT |  |  | False | False | GW.ILI.155 | 1550 |  |  | Cluster Class |  |  | Unknown | Unknown | 1.774 | 290 | 414 | 15 | 7.92 | 7.92 | 0.1 | N | 15 | 12 | [6 empty] | 175 | 508 | 64 | Coal Tar | Coal Tar | 1954 | 64 | 2018 | 15201 | 6t*6t / 15201 | 0 |  |  |  |  | None (with comments) | Missing seam weld angle, SW interactions not checked. | 1579.347 | 1.204223 | 9.024843 | [7 empty] | 500.3997 | 1 | 0.002819007 | 0 | 0.002819007 | 0 | 0.002819007 | 0 | General | (Class: General, SD = 19.321%, SL = 9.967 mm)
111.LAK.20-10 - Pipetel - 11/18 - MFL/Geometry/Video | 1145 | 1453.432 | 1451.754 | MFL | Anomaly | Metal loss | 16 | 1.27 | 15.2 | 30.5 | 03:50 | EXT |  |  | False | False | GW.ILI.155 | 1550 |  | 93 | Circumferential Grooving |  |  | Unknown | Unknown | 1.79 | 290 | 414 | 15 | 7.92 | 7.92 | 0.1 | N | 15 | 12 | 20 | 10 | 10 |  |  |  | 175 | 508 | 64 | Coal Tar | Coal Tar | 1954 | 64 | 2018 |  |  | 0 |  |  |  |  | None (with comments) | Missing seam weld angle, SW interactions not checked. | 1618.85 | 1.234343 | 9.250572 | 1619.946 | 1.23518 | 9.256837 | 1438.843 |  | 1619.237 | 1617.914 | [21 empty] | 0.25 | 0.02 | 0.118 | 0.237 | 0.258 | 0.021 | 0.106 | 0.127
111.LAK.20-10 - Pipetel - 11/18 - MFL/Geometry/Video | 1146 | 1454.174 | 1452.496 | MFL | Anomaly | Metal loss | 15 | 1.19 | 12.7 | 30.5 | 06:28 | EXT |  |  | False | False | GW.ILI.155 | 1550 |  |  | Circumferential Grooving |  |  | Unknown | Unknown | 2.532 | 290 | 414 | 15 | 7.92 | 7.92 | 0.1 | N | 15 | 12 | 20 | 10 | 10 |  |  |  | 175 | 508 | 64 | Coal Tar | Coal Tar | 1954 | 64 | 2018 |  |  | 0 |  |  |  |  | None (with comments) | Missing seam weld angle, SW interactions not checked. | 1620.397 | 1.235522 | 9.25941 | 1621.125 | 1.236079 | 9.263573 | 1440.153 |  | 1620.648 | 1619.791 | [21 empty] | 0.234 | 0.019 | 0.099 | 0.237 | 0.258 | 0.021 | 0.106 | 0.127
111.LAK.20-10 - Pipetel - 11/18 - MFL/Geometry/Video |  |  | 1452.496 | MFL | Risk Model Anomaly | Individual Corrosion | 24.99097 | 1.979285 | 16.82301 | 40.37024 | 06:28 | EXT |  |  | False | False | GW.ILI.155 | 1550 |  |  | Cluster Class |  |  | Unknown | Unknown | 2.532 | 290 | 414 | 15 | 7.92 | 7.92 | 0.1 | N | 15 | 12 | [6 empty] | 175 | 508 | 64 | Coal Tar | Coal Tar | 1954 | 64 | 2018 | 15201 | 6t*6t / 15201 | 0 |  |  |  |  | None (with comments) | Missing seam weld angle, SW interactions not checked. | 1614.022 | 1.230661 | 9.222982 | [7 empty] | 500.3997 | 1 | 0.00220602 | 0 | 0.00220602 | 0 | 0.00220602 | 0 | Circumferential Grooving | (Class: Circumferential Grooving, SD = 19.321%, SL = 9.967 mm)
111.LAK.20-10 - Pipetel - 11/18 - MFL/Geometry/Video | 1147 | 1464.331 | 1462.641 | MFL | Anomaly | Metal loss | 15 | 1.19 | 12.7 | 15.2 | 06:40 | EXT |  |  | False | False | GW.ILI.155 | 1550 |  |  | Pitting |  |  | Unknown | Unknown | 12.689 | 290 | 414 | 15 | 7.92 | 7.92 | 0.1 | N | 15 | 12 | 20 | 10 | 10 |  |  |  | 175 | 508 | 64 | Coal Tar | Coal Tar | 1954 | 64 | 2018 |  |  | 0 |  |  |  |  | None (with comments) | Missing seam weld angle, SW interactions not checked. | 1620.397 | 1.235522 | 9.25941 | 1621.125 | 1.236079 | 9.263573 | 1440.153 |  | 1620.648 | 1619.791 | [21 empty] | 0.234 | 0.019 | 0.099 | 0.118 | 0.258 | 0.021 | 0.106 | 0.127
111.LAK.20-10 - Pipetel - 11/18 - MFL/Geometry/Video |  |  | 1462.641 | MFL | Risk Model Anomaly | Individual Corrosion | 24.99097 | 1.979285 | 16.82301 | 20.1143 | 06:40 | EXT |  |  | False | False | GW.ILI.155 | 1550 |  |  | Cluster Class |  |  | Unknown | Unknown | 12.689 | 290 | 414 | 15 | 7.92 | 7.92 | 0.1 | N | 15 | 12 | [6 empty] | 175 | 508 | 64 | Coal Tar | Coal Tar | 1954 | 64 | 2018 | 15201 | 6t*6t / 15201 | 0 |  |  |  |  | None (with comments) | Missing seam weld angle, SW interactions not checked. | 1614.022 | 1.230661 | 9.222982 | [7 empty] | 500.3997 | 1 | 0.00220602 | 0 | 0.00220602 | 0 | 0.00220602 | 0 | Pitting | (Class: Pitting, SD = 19.321%, SL = 9.967 mm)
111.LAK.20-10 - Pipetel - 11/18 - MFL/Geometry/Video | 1148 | 1464.71 | 1463.019 | MFL | Girth Weld | Not identifiable seam | [5 empty] | N/A |  |  | False | False | GW.ILI.156 | 1550 |  |  |  | 4.707 |  | Unknown | Unknown | 0 | 290 | 414 | 15 | 7.92 | 7.92 | 0.1 | N | [8 empty] | 175 | 508 | 64 | Coal Tar | Coal Tar | 1954 | 64 | 2018 |  |  | 0
111.LAK.20-10 - Pipetel - 11/18 - MFL/Geometry/Video | 1149 | 1465.901 | 1464.209 | MFL | Anomaly | Metal loss | 15 | 1.19 | 17.8 | 17.8 | 11:26 | EXT |  |  | False | False | GW.ILI.156 | 1560 |  |  | Pitting |  |  | Unknown | Unknown | 1.191 | 290 | 414 | 15 | 7.92 | 7.92 | 0.1 | N | 15 | 12 | 20 | 10 | 10 |  |  |  | 175 | 508 | 64 | Coal Tar | Coal Tar | 1954 | 64 | 2018 |  |  | 0 |  |  |  |  | None (with comments) | Missing seam weld angle, SW interactions not checked. | 1617.689 | 1.233457 | 9.243936 | 1619.063 | 1.234506 | 9.251786 | 1437.852 |  | 1618.17 | 1616.523 | [21 empty] | 0.234 | 0.019 | 0.139 | 0.139 | 0.258 | 0.021 | 0.106 | 0.127
111.LAK.20-10 - Pipetel - 11/18 - MFL/Geometry/Video |  |  | 1464.209 | MFL | Risk Model Anomaly | Individual Corrosion | 24.99097 | 1.979285 | 23.58887 | 23.58887 | 11:26 | EXT |  |  | False | False | GW.ILI.156 | 1560 |  |  | Cluster Class |  |  | Unknown | Unknown | 1.191 | 290 | 414 | 15 | 7.92 | 7.92 | 0.1 | N | 15 | 12 | [6 empty] | 175 | 508 | 64 | Coal Tar | Coal Tar | 1954 | 64 | 2018 | 15201 | 6t*6t / 15201 | 0 |  |  |  |  | None (with comments) | Missing seam weld angle, SW interactions not checked. | 1605.68 | 1.224301 | 9.175317 | [7 empty] | 500.3997 | 1 | 0.00220602 | 0 | 0.00220602 | 0 | 0.00220602 | 0 | Pitting | (Class: Pitting, SD = 19.321%, SL = 9.967 mm)
111.LAK.20-10 - Pipetel - 11/18 - MFL/Geometry/Video | 1150 | 1467.325 | 1465.631 | Video | Additional metal/material | Debris |  |  | 817.9 | 426.7 | 06:07 | NA | Liquid; Video data only |  | False | False | GW.ILI.156 | 1560 | [5 empty] | Unknown | Unknown | 2.615 | 290 | 414 | 15 | 7.92 | 7.92 | 0.1 | N | [8 empty] | 175 | 508 | 64 | Coal Tar | Coal Tar | 1954 | 64 | 2018 |  |  | 0
111.LAK.20-10 - Pipetel - 11/18 - MFL/Geometry/Video | 1151 | 1467.418 | 1465.724 | Video | Other | [6 empty] | NA | Circumferential fillet weld; Video data only |  | False | False | GW.ILI.156 | 1560 | [5 empty] | Unknown | Unknown | 2.708 | 290 | 414 | 15 | 7.92 | 7.92 | 0.1 | N | [8 empty] | 175 | 508 | 64 | Coal Tar | Coal Tar | 1954 | 64 | 2018 |  |  | 0
111.LAK.20-10 - Pipetel - 11/18 - MFL/Geometry/Video | 1152 | 1467.883 | 1467.883 | Video | Tap | Other |  |  | 492.8 | 525.8 | 00:11 | NA | Spherical tee; 76+64.3; Video data only |  | False | False | GW.ILI.156 | [8 empty] | 3.173 |  |  |  | 7.92 |  | 0.1 | N | [8 empty] | 175 | 508 | [5 empty] | 2018 |  |  | 0
111.LAK.20-10 - Pipetel - 11/18 - MFL/Geometry/Video | 1153 | 1468.356 | 1468.356 | Video | Other | [6 empty] | NA | Circumferential fillet weld; Video data only |  | False | False | GW.ILI.156 | [8 empty] | 3.646 |  |  |  | 7.92 |  | 0.1 | N | [8 empty] | 175 | 508 | [5 empty] | 2018 |  |  | 0
111.LAK.20-10 - Pipetel - 11/18 - MFL/Geometry/Video | 1154 | 1469.133 | 1469.133 | Video | Tap | Other |  |  | 30.5 | 33 | 00:00 | NA | Tap; Video data only |  | False | False | GW.ILI.156 | [8 empty] | 4.423 |  |  |  | 7.92 |  | 0.1 | N | [8 empty] | 175 | 508 | [5 empty] | 2018 |  |  | 0
111.LAK.20-10 - Pipetel - 11/18 - MFL/Geometry/Video | 1155 | 1469.417 | 1469.417 | Video | Girth Weld | Not identifiable seam | [5 empty] | N/A | Video data only |  | False | False | GW.ILI.157 | [8 empty] | 0 |  |  |  | 7.92 |  | 0.1 | N | [8 empty] | 175 | 508 | [5 empty] | 2018 |  |  | 0
111.LAK.20-10 - Pipetel - 11/18 - MFL/Geometry/Video | 1156 | 1469.437 | 1469.437 | Video | Other | [6 empty] | NA | End of run; Welded cap; Video data only |  | False | False | GW.ILI.157 | [8 empty] | 0.02 |  |  |  | 7.92 |  | 0.1 | N | [8 empty] | 175 | 508 | [5 empty] | 2018 |  |  | 0